## parameters
Coil ID | Furnace Exit temp | RM1 Exit | RM2 Drop Out temp. | FM Entry Temp | FM Exit Temp | Coiling Temp | Original Slab Thickness | Slab Width | Slab Length | RM2 Exit Length | RM2 Exit Thickness | FM Entry Wid | FM Entry Thk | FM Entry Len | Final Thickness | Coil Len | f_PcntAl | f_PcntB | f_PcntC | f_PcntCa | f_PcntNb | f_PcntCr | f_PcntCu | f_PcntMn | f_PcntMo | f_PcntN | f_PcntNi | f_PcntP | f_PcntS | f_PcntSi | f_PcntSn | f_PcntTi | f_PcntV | YS (Mpa) | UTS (Mpa)
19679009 | 1303.594 | 1043.169 | 1042.417 | 968 | 876.7108 | 621.9152 | 224.5 | 1313 | 11.18 | 79 | 32.83657 | 1148.216 | 35.37608 | 80.2 | 2.058484 | 1312.943 | 0.045 | 0.0001 | 0.0755 | 0.0024 | 0.019 | 0.019 | 0.007 | 0.8 | 0.001 | 0.0045 | 0.007 | 0.012 | 0.0044 | 0.017 | 0.001 | 0.018 | 0.003 | 445 | 472
19679010 | 1293.303 | 1027.293 | 1026.546 | 950 | 872.3495 | 621.4305 | 224.4 | 1313 | 11.16 | 80 | 35.55088 | 1146.443 | 35.32521 | 79.9 | 2.058484 | 1315.078 | 0.045 | 0.0001 | 0.0755 | 0.0024 | 0.019 | 0.019 | 0.007 | 0.8 | 0.001 | 0.0045 | 0.007 | 0.012 | 0.0044 | 0.017 | 0.001 | 0.018 | 0.003 | 445 | 472
19679011 | 1297.567 | 1039.006 | 1038.73 | 989 | 872.2347 | 621.3252 | 224.5 | 1313 | 9.05 | 62 | 35.21724 | 1223.477 | 34.37304 | 60.8 | 1.819687 | 1126.542 | 0.037 | 0.0002 | 0.084 | 0.0029 | 0.001 | 0.02 | 0.006 | 1.36 | 0.001 | 0.0046 | 0.006 | 0.014 | 0.0046 | 0.006 | 0.001 | 0.001 | 0.001 | 366 | 454
19679012 | 1295.043 | 1039.496 | 1039.228 | 987 | 875.3984 | 621.3052 | 224.5 | 1313 | 9.05 | 62 | 34.31814 | 1225.434 | 35.02914 | 59.4 | 1.819687 | 1120.626 | 0.037 | 0.0002 | 0.084 | 0.0029 | 0.001 | 0.02 | 0.006 | 1.36 | 0.001 | 0.0046 | 0.006 | 0.014 | 0.0046 | 0.006 | 0.001 | 0.001 | 0.001 | 366 | 454
19679041 | 1262.333 | 1040.285 | 1039.984 | 990 | 902.8033 | 634.3483 | 224.5 | 1289 | 10.92 | 66 | 38.36528 | 1296.719 | 36.81241 | 64.1 | 3.287536 | 705.4108 | 0.046 | 0.0001 | 0.0535 | 0.0001 | 0.001 | 0.017 | 0.006 | 0.35 | 0.001 | 0.0026 | 0.006 | 0.014 | 0.0097 | 0.027 | 0.001 | 0.001 | 0.001 | 324 | 375
19679053 | 1277.881 | 1042.118 | 1041.245 | 998 | 876.4336 | 619.4952 | 224.5 | 1904 | 9.9 | 61 | 47.63619 | 1880.873 | 36.41995 | 59.6 | 5.865206 | 366.8587 | 0.06 | 0.0001 | 0.168 | 0.0002 | 0.001 | 0.017 | 0.006 | 0.75 | 0.001 | 0.0029 | 0.006 | 0.018 | 0.0057 | 0.107 | 0.001 | 0.002 | 0.001 | 355 | 485
19679055 | 1299.714 | 1042.531 | 1042.103 | 1007 | 874.9576 | 620.9054 | 224.5 | 1904 | 9.94 | 56 | 39.36333 | 1883.451 | 40.1198 | 53.9 | 6.876449 | 313.9598 | 0.06 | 0.0001 | 0.168 | 0.0002 | 0.001 | 0.017 | 0.006 | 0.75 | 0.001 | 0.0029 | 0.006 | 0.018 | 0.0057 | 0.107 | 0.001 | 0.002 | 0.001 | 323 | 469
19679056 | 1286.201 | 1037.716 | 1036.582 | 1002 | 858.6364 | 615.4152 | 224.5 | 1904 | 9.91 | 56 | 39.52734 | 1878.906 | 39.39779 | 55.4 | 7.887691 | 273.009 | 0.06 | 0.0001 | 0.168 | 0.0002 | 0.001 | 0.017 | 0.006 | 0.75 | 0.001 | 0.0029 | 0.006 | 0.018 | 0.0057 | 0.107 | 0.001 | 0.002 | 0.001 | 335 | 478
19679057 | 1287.159 | 1057.984 | 1058.401 | 1020 | 867.3811 | 631.6797 | 224.5 | 2071 | 9.07 | 45 | 39.32344 | 2031.793 | 45.20889 | 43.6 | 10.36439 | 186.6607 | 0.036 | 0.0002 | 0.156 | 0.0001 | 0.001 | 0.022 | 0.005 | 0.9 | 0.001 | 0.0034 | 0.006 | 0.018 | 0.0041 | 0.066 | 0.001 | 0.001 | 0.002 | 332 | 484
19679065 | 1311.101 | 1063.353 | 1062.963 | 1023 | 851.0837 | 612.4608 | 224.5 | 1640 | 11.15 | 55 | 47.98531 | 1532.473 | 47.46083 | 54.8 | 10.41916 | 245.1848 | 0.039 | 0.0001 | 0.079 | 0.0029 | 0.034 | 0.021 | 0.006 | 1.26 | 0.001 | 0.0045 | 0.006 | 0.013 | 0.0057 | 0.012 | 0.001 | 0.013 | 0.001 | 473 | 550
19679066 | 1314.564 | 1079.968 | 1079.806 | 1028 | 858.6826 | 614.4481 | 224.5 | 1640 | 11.2 | 56 | 47.49838 | 1534.193 | 47.52831 | 54.3 | 10.41916 | 237.5604 | 0.039 | 0.0002 | 0.079 | 0.003 | 0.038 | 0.019 | 0.005 | 1.26 | 0.001 | 0.0044 | 0.006 | 0.015 | 0.0049 | 0.024 | 0.001 | 0.015 | 0.001 | 498 | 573
19679067 | 1315.809 | 1066.313 | 1066.936 | 1008 | 863.9584 | 611.8578 | 224.5 | 1640 | 11.16 | 55 | 47.47198 | 1533.854 | 48.19034 | 53.7 | 10.41886 | 243.5218 | 0.04 | 0.0001 | 0.085 | 0.0026 | 0.035 | 0.02 | 0.005 | 1.25 | 0.001 | 0.0041 | 0.006 | 0.01 | 0.0042 | 0.013 | 0.001 | 0.016 | 0.002 | 493 | 572
19679093 | 1320.965 | 1045.233 | 1044.428 | 990 | 864.3099 | 552.9722 | 224.5 | 1257 | 11.17 | 66 | 34.29547 | 1156.292 | 40.50423 | 66 | 4.081598 | 637.1458 | 0.037 | 0.0001 | 0.0789 | 0.0024 | 0.001 | 0.023 | 0.008 | 0.95 | 0.002 | 0.0043 | 0.008 | 0.015 | 0.0049 | 0.01 | 0.001 | 0.017 | 0.044 | 376 | 453
19679094 | 1325.076 | 1034.837 | 1034.498 | 993 | 861.8882 | 554.2182 | 224.5 | 1247 | 9.08 | 53 | 40.42554 | 1155.679 | 40.7969 | 52.6 | 4.081598 | 512.3011 | 0.037 | 0.0001 | 0.0789 | 0.0024 | 0.001 | 0.023 | 0.008 | 0.95 | 0.002 | 0.0043 | 0.008 | 0.015 | 0.0049 | 0.01 | 0.001 | 0.017 | 0.044 | 376 | 453
19679095 | 1319.27 | 1032.926 | 1032.496 | 979 | 864.3499 | 556.1469 | 224.5 | 1214 | 10.51 | 60 | 40.5443 | 1155.208 | 40.75393 | 58.4 | 4.081596 | 573.2738 | 0.045 | 0.0001 | 0.079 | 0.0028 | 0.001 | 0.021 | 0.006 | 0.95 | 0.003 | 0.0038 | 0.008 | 0.012 | 0.0049 | 0.011 | 0.001 | 0.017 | 0.043 | 368 | 455
19679096 | 1324.427 | 1023.904 | 1023.416 | 971 | 867.0629 | 555.9246 | 224.5 | 1214 | 10.51 | 60 | 40.48228 | 1153.891 | 40.7471 | 58.9 | 4.081596 | 573.8946 | 0.045 | 0.0001 | 0.079 | 0.0028 | 0.001 | 0.021 | 0.006 | 0.95 | 0.003 | 0.0038 | 0.008 | 0.012 | 0.0049 | 0.011 | 0.001 | 0.017 | 0.043 | 368 | 455
19679097 | 1327.433 | 1020.143 | 1019.438 | 964 | 862.822 | 555.5706 | 224.5 | 1260 | 11.16 | 66 | 40.42834 | 1154.564 | 40.63654 | 64.9 | 4.081563 | 635.8921 | 0.045 | 0.0001 | 0.0807 | 0.003 | 0.001 | 0.021 | 0.008 | 0.94 | 0.003 | 0.0046 | 0.008 | 0.006 | 0.0048 | 0.012 | 0.001 | 0.019 | 0.044 | 393 | 457
19679098 | 1327.479 | 1030.258 | 1029.71 | 965 | 866.2347 | 557.1471 | 224.5 | 1258 | 11.17 | 66 | 40.54441 | 1154.189 | 40.24673 | 66 | 4.081563 | 636.0652 | 0.045 | 0.0001 | 0.0807 | 0.003 | 0.001 | 0.021 | 0.008 | 0.94 | 0.003 | 0.0046 | 0.008 | 0.006 | 0.0048 | 0.012 | 0.001 | 0.019 | 0.044 | 393 | 457
19679099 | 1330.575 | 1026.993 | 1026.1 | 974 | 864.5659 | 556.3563 | 224.5 | 1209 | 10.71 | 61 | 40.4421 | 1154.697 | 40.32545 | 60.1 | 4.081596 | 581.9806 | 0.045 | 0.0001 | 0.079 | 0.0028 | 0.001 | 0.021 | 0.006 | 0.95 | 0.003 | 0.0038 | 0.008 | 0.012 | 0.0049 | 0.011 | 0.001 | 0.017 | 0.043 | 368 | 455
19679100 | 1321.901 | 1023.658 | 1023.21 | 947 | 858.8174 | 574.5263 | 224.5 | 1260 | 11.17 | 75 | 40.44271 | 1203.347 | 34.22532 | 74.1 | 2.86774 | 861.2371 | 0.037 | 0.0001 | 0.0789 | 0.0024 | 0.001 | 0.023 | 0.008 | 0.95 | 0.002 | 0.0043 | 0.008 | 0.015 | 0.0049 | 0.01 | 0.001 | 0.017 | 0.044 | 375 | 456
19679101 | 1319.343 | 1029.094 | 1027.706 | 952 | 861.0461 | 575.5004 | 224.5 | 1259 | 11.17 | 75 | 34.41132 | 1199.413 | 34.10711 | 75.4 | 2.86774 | 861.8044 | 0.037 | 0.0001 | 0.0789 | 0.0024 | 0.001 | 0.023 | 0.008 | 0.95 | 0.002 | 0.0043 | 0.008 | 0.015 | 0.0049 | 0.01 | 0.001 | 0.017 | 0.044 | 375 | 456
19679102 | 1295.298 | 1062.879 | 1062.346 | 991 | 907.7339 | 619.3237 | 224.5 | 1302 | 10.92 | 76 | 34.31529 | 1135.457 | 36.485 | 72.5 | 2.427682 | 1095.578 | 0.054 | 0.0001 | 0.0567 | 0.0001 | 0.001 | 0.017 | 0.006 | 0.37 | 0.002 | 0.0026 | 0.007 | 0.015 | 0.011 | 0.011 | 0.001 | 0.001 | 0.001 | 309 | 371
19679103 | 1290.213 | 1043.884 | 1043.355 | 974 | 905.0185 | 629.6531 | 224.5 | 1288 | 10.96 | 80 | 36.2277 | 1137.271 | 34.82659 | 76.3 | 2.023053 | 1307.081 | 0.06 | 0.0001 | 0.0637 | 0.0001 | 0.001 | 0.021 | 0.007 | 0.45 | 0.003 | 0.0031 | 0.007 | 0.015 | 0.013 | 0.033 | 0.001 | 0.001 | 0.001 | 340 | 391
19679119 | 1308.026 | 1062.69 | 1062.511 | 1027 | 910.2459 | 624.229 | 224.5 | 1299 | 10.94 | 65 | 34.34655 | 1088.155 | 44.74517 | 62.2 | 4.046136 | 691.3706 | 0.054 | 0.0001 | 0.0567 | 0.0001 | 0.001 | 0.017 | 0.006 | 0.37 | 0.002 | 0.0026 | 0.007 | 0.015 | 0.011 | 0.011 | 0.001 | 0.001 | 0.001 | 303 | 365
19679139 | 1290.13 | 1047.958 | 1046.788 | 1014 | 875.605 | 625.6841 | 224.5 | 1047 | 10.66 | 61 | 35.46199 | 1014.629 | 39.90977 | 58.4 | 3.236505 | 720.7735 | 0.03 | 0.0002 | 0.534 | 0.003 | 0.001 | 0.18 | 0.0077 | 0.76 | 0.0016 | 0.0038 | 0.009 | 0.011 | 0.003 | 0.257 | 0.001 | 0.0036 | 0.001 | 532 | 803
19679140 | 1307.705 | 1046.525 | 1045.947 | 1014 | 901.3786 | 628.2167 | 224.5 | 1048 | 10.66 | 60 | 39.49108 | 1014.628 | 41.01734 | 57.3 | 4.096201 | 567.1212 | 0.03 | 0.0002 | 0.534 | 0.003 | 0.001 | 0.18 | 0.0077 | 0.76 | 0.0016 | 0.0038 | 0.009 | 0.011 | 0.003 | 0.257 | 0.001 | 0.0036 | 0.001 | 542 | 852
19679141 | 1307.617 | 1016.625 | 1015.828 | 987 | 877.1099 | 635.6371 | 224.5 | 1049 | 10.66 | 60 | 40.49432 | 1014.74 | 41.15636 | 57.1 | 4.096201 | 572.1744 | 0.03 | 0.0002 | 0.534 | 0.003 | 0.001 | 0.18 | 0.0077 | 0.76 | 0.0016 | 0.0038 | 0.009 | 0.011 | 0.003 | 0.257 | 0.001 | 0.0036 | 0.001 | 542 | 852
19679142 | 1321.678 | 1032.849 | 1031.781 | 1017 | 875.3319 | 627.4507 | 224.5 | 1046 | 10.66 | 53 | 40.51494 | 1017.01 | 46.0602 | 51 | 6.068418 | 385.8494 | 0.03 | 0.0002 | 0.5206 | 0.0027 | 0.001 | 0.19 | 0.007 | 0.73 | 0.003 | 0.0035 | 0.009 | 0.014 | 0.003 | 0.25 | 0.001 | 0.003 | 0.001 | 645 | 906
19679143 | 1323.372 | 1038.281 | 1037.04 | 1016 | 874.5207 | 631.4852 | 224.5 | 1048 | 10.66 | 53 | 45.6008 | 1017.206 | 46.05204 | 51 | 6.068397 | 384.4988 | 0.03 | 0.0002 | 0.5115 | 0.0023 | 0.001 | 0.196 | 0.007 | 0.74 | 0.002 | 0.0038 | 0.009 | 0.013 | 0.0028 | 0.253 | 0.001 | 0.003 | 0.001 | 548 | 807
19679144 | 1308.264 | 1019.74 | 1019.083 | 991 | 873.4955 | 647.0616 | 224.5 | 1049 | 10.66 | 60 | 45.60869 | 1016.484 | 41.13928 | 57 | 4.096201 | 569.6922 | 0.03 | 0.0002 | 0.534 | 0.003 | 0.001 | 0.18 | 0.0077 | 0.76 | 0.0016 | 0.0038 | 0.009 | 0.011 | 0.003 | 0.257 | 0.001 | 0.0036 | 0.001 | 579 | 866
19679145 | 1307.579 | 1036.233 | 1035.789 | 1010 | 874.7102 | 646.6816 | 224.5 | 1048 | 10.66 | 60 | 40.54166 | 1014.952 | 40.94141 | 57.7 | 4.096168 | 571.8531 | 0.03 | 0.0002 | 0.5115 | 0.0023 | 0.001 | 0.196 | 0.007 | 0.74 | 0.002 | 0.0038 | 0.009 | 0.013 | 0.0028 | 0.253 | 0.001 | 0.003 | 0.001 | 534 | 809
19679146 | 1308.572 | 1040.97 | 1040.54 | 1012 | 910.9489 | 633.1505 | 224.5 | 1045 | 10.66 | 60 | 40.51265 | 1011.19 | 40.95705 | 57.6 | 3.641068 | 636.4376 | 0.03 | 0.0002 | 0.534 | 0.003 | 0.001 | 0.18 | 0.0077 | 0.76 | 0.0016 | 0.0038 | 0.009 | 0.011 | 0.003 | 0.257 | 0.001 | 0.0036 | 0.001 | 532 | 803
19679147 | 1308.568 | 1019.79 | 1019.264 | 991 | 882.0126 | 630.3649 | 224.5 | 1049 | 10.66 | 60 | 40.49904 | 1011.571 | 41.10752 | 57.4 | 3.641051 | 644.8939 | 0.03 | 0.0002 | 0.5206 | 0.0027 | 0.001 | 0.19 | 0.007 | 0.73 | 0.003 | 0.0035 | 0.009 | 0.014 | 0.003 | 0.25 | 0.001 | 0.003 | 0.001 | 506 | 777
19679148 | 1305.247 | 1037.445 | 1036.02 | 1001 | 886.1795 | 630.1431 | 224.5 | 1047 | 10.66 | 66 | 40.51809 | 1013.954 | 37.16028 | 63.3 | 2.983653 | 777.3863 | 0.03 | 0.0002 | 0.534 | 0.003 | 0.001 | 0.18 | 0.0077 | 0.76 | 0.0016 | 0.0038 | 0.009 | 0.011 | 0.003 | 0.257 | 0.001 | 0.0036 | 0.001 | 532 | 803
19679149 | 1306.429 | 1043.24 | 1042.432 | 1006 | 876.1898 | 626.5139 | 224.5 | 1047 | 10.66 | 66 | 36.46978 | 1013.689 | 37.15738 | 63.4 | 2.983639 | 764.0986 | 0.03 | 0.0002 | 0.5206 | 0.0027 | 0.001 | 0.19 | 0.007 | 0.73 | 0.003 | 0.0035 | 0.009 | 0.014 | 0.003 | 0.25 | 0.001 | 0.003 | 0.001 | 506 | 777
19679150 | 1304.674 | 1026.196 | 1025.889 | 992 | 895.2748 | 628.1151 | 224.5 | 1047 | 10.66 | 68 | 36.42736 | 1018.266 | 36.23199 | 64.3 | 2.730801 | 845.4125 | 0.03 | 0.0002 | 0.534 | 0.003 | 0.001 | 0.18 | 0.0077 | 0.76 | 0.0016 | 0.0038 | 0.009 | 0.011 | 0.003 | 0.257 | 0.001 | 0.0036 | 0.001 | 571 | 857
19679151 | 1303.445 | 1032.61 | 1032.162 | 1001 | 888.8188 | 628.9717 | 224.5 | 1044 | 10.66 | 68 | 35.44096 | 1017.032 | 36.23844 | 64.9 | 2.730786 | 851.3639 | 0.027 | 0.0002 | 0.5187 | 0.0024 | 0.001 | 0.189 | 0.007 | 0.76 | 0.001 | 0.0036 | 0.009 | 0.014 | 0.0029 | 0.251 | 0.001 | 0.004 | 0.001 | 537 | 798
19679152 | 1303.904 | 1039.687 | 1039.131 | 992 | 874.6041 | 627.5296 | 224.5 | 1047 | 10.66 | 68 | 35.45364 | 1017.991 | 36.2171 | 64.8 | 2.730786 | 837.7096 | 0.027 | 0.0002 | 0.5187 | 0.0024 | 0.001 | 0.189 | 0.007 | 0.76 | 0.001 | 0.0036 | 0.009 | 0.014 | 0.0029 | 0.251 | 0.001 | 0.004 | 0.001 | 537 | 798
19679153 | 1304.65 | 1025.02 | 1024.671 | 977 | 869.9279 | 627.8514 | 224.5 | 1048 | 10.66 | 68 | 35.40921 | 1017.623 | 36.38579 | 64.2 | 2.730786 | 851.7374 | 0.027 | 0.0002 | 0.5187 | 0.0024 | 0.001 | 0.189 | 0.007 | 0.76 | 0.001 | 0.0036 | 0.009 | 0.014 | 0.0029 | 0.251 | 0.001 | 0.004 | 0.001 | 535 | 778
19679154 | 1303.17 | 1032.217 | 1031.224 | 990 | 874.7774 | 629.0411 | 224.5 | 1049 | 10.66 | 68 | 35.45331 | 1016.999 | 36.20348 | 64.9 | 2.730786 | 855.2145 | 0.027 | 0.0002 | 0.5187 | 0.0024 | 0.001 | 0.189 | 0.007 | 0.76 | 0.001 | 0.0036 | 0.009 | 0.014 | 0.0029 | 0.251 | 0.001 | 0.004 | 0.001 | 535 | 778
19679155 | 1303.954 | 1039.749 | 1039.105 | 990 | 876.2772 | 630.0398 | 224.5 | 1044 | 10.66 | 68 | 35.45804 | 1016.714 | 36.30759 | 64.5 | 2.730786 | 843.0438 | 0.027 | 0.0002 | 0.5187 | 0.0024 | 0.001 | 0.189 | 0.007 | 0.76 | 0.001 | 0.0036 | 0.009 | 0.014 | 0.0029 | 0.251 | 0.001 | 0.004 | 0.001 | 535 | 778
19679156 | 1305.011 | 1030.868 | 1030.865 | 981 | 873.3017 | 628.3873 | 224.5 | 1044 | 10.66 | 68 | 35.39709 | 1017.887 | 36.27271 | 64.1 | 2.730788 | 850.5573 | 0.03 | 0.0002 | 0.5206 | 0.0027 | 0.001 | 0.19 | 0.007 | 0.73 | 0.003 | 0.0035 | 0.009 | 0.014 | 0.003 | 0.25 | 0.001 | 0.003 | 0.001 | 506 | 777
19679157 | 1302.208 | 1026.198 | 1025.345 | 982 | 873.9933 | 629.3719 | 224.5 | 1042 | 10.66 | 68 | 35.43328 | 1017.621 | 36.29844 | 64.6 | 2.730786 | 852.7642 | 0.027 | 0.0002 | 0.5187 | 0.0024 | 0.001 | 0.189 | 0.007 | 0.76 | 0.001 | 0.0036 | 0.009 | 0.014 | 0.0029 | 0.251 | 0.001 | 0.004 | 0.001 | 537 | 798
19679158 | 1303.834 | 1040.086 | 1039.695 | 990 | 877.0927 | 630.2764 | 224.5 | 1047 | 10.66 | 68 | 35.41423 | 1018.326 | 36.11588 | 64.4 | 2.730788 | 836.6611 | 0.03 | 0.0002 | 0.5206 | 0.0027 | 0.001 | 0.19 | 0.007 | 0.73 | 0.003 | 0.0035 | 0.009 | 0.014 | 0.003 | 0.25 | 0.001 | 0.003 | 0.001 | 506 | 777
19679159 | 1309.892 | 1028.489 | 1028.235 | 983 | 867.5853 | 648.2304 | 224.5 | 1045 | 10.66 | 59 | 35.37508 | 1015.706 | 41.06287 | 57 | 3.641051 | 642.1594 | 0.03 | 0.0002 | 0.5206 | 0.0027 | 0.001 | 0.19 | 0.007 | 0.73 | 0.003 | 0.0035 | 0.009 | 0.014 | 0.003 | 0.25 | 0.001 | 0.003 | 0.001 | 554 | 845
19679160 | 1305.768 | 1016.012 | 1015.44 | 988 | 876.4411 | 635.3106 | 224.5 | 1049 | 10.66 | 60 | 40.52351 | 1016.368 | 41.07589 | 57 | 3.641051 | 642.7087 | 0.03 | 0.0002 | 0.5206 | 0.0027 | 0.001 | 0.19 | 0.007 | 0.73 | 0.003 | 0.0035 | 0.009 | 0.014 | 0.003 | 0.25 | 0.001 | 0.003 | 0.001 | 554 | 845
19679161 | 1307.939 | 1036.742 | 1036.515 | 1006 | 878.4702 | 626.4879 | 224.5 | 1028 | 10.33 | 57 | 40.50015 | 1016.495 | 40.8101 | 55.3 | 3.641039 | 613.3032 | 0.03 | 0.0002 | 0.5122 | 0.0022 | 0.001 | 0.195 | 0.008 | 0.73 | 0.003 | 0.004 | 0.008 | 0.013 | 0.0028 | 0.248 | 0.001 | 0.003 | 0.001 | 536 | 807
19679162 | 1308.635 | 1030.137 | 1029.836 | 998 | 872.4904 | 637.2143 | 224.5 | 1049 | 10.66 | 60 | 40.41611 | 1018.236 | 41.05344 | 56.8 | 3.641038 | 641.2322 | 0.03 | 0.0002 | 0.5115 | 0.0023 | 0.001 | 0.196 | 0.007 | 0.74 | 0.002 | 0.0038 | 0.009 | 0.013 | 0.0028 | 0.253 | 0.001 | 0.003 | 0.001 | 548 | 807
19679163 | 1300.781 | 1019.569 | 1018.593 | 983 | 886.4698 | 630.8146 | 224.5 | 1050 | 10.66 | 70 | 40.52952 | 986.7687 | 36.15677 | 66.7 | 2.730779 | 874.7075 | 0.03 | 0.0002 | 0.5115 | 0.0023 | 0.001 | 0.196 | 0.007 | 0.74 | 0.002 | 0.0038 | 0.009 | 0.013 | 0.0028 | 0.253 | 0.001 | 0.003 | 0.001 | 564 | 830
19679164 | 1301.965 | 1034.955 | 1033.125 | 986 | 874.3851 | 629.5942 | 224.5 | 1047 | 10.33 | 68 | 35.40528 | 986.8188 | 35.99763 | 65 | 2.73078 | 830.264 | 0.03 | 0.0002 | 0.5122 | 0.0022 | 0.001 | 0.195 | 0.008 | 0.73 | 0.003 | 0.004 | 0.008 | 0.013 | 0.0028 | 0.248 | 0.001 | 0.003 | 0.001 | 529 | 827
19679165 | 1303.331 | 1035.784 | 1034.375 | 985 | 873.311 | 629.3357 | 224.5 | 1047 | 10.33 | 68 | 35.33128 | 986.732 | 36.09499 | 64.2 | 2.73078 | 851.1174 | 0.03 | 0.0002 | 0.5122 | 0.0022 | 0.001 | 0.195 | 0.008 | 0.73 | 0.003 | 0.004 | 0.008 | 0.013 | 0.0028 | 0.248 | 0.001 | 0.003 | 0.001 | 529 | 827
19679166 | 1302.988 | 1017.59 | 1016.704 | 972 | 865.6299 | 629.7807 | 224.5 | 1046 | 10.33 | 64 | 35.44857 | 1017.396 | 37.31328 | 60.5 | 2.93306 | 766.1452 | 0.03 | 0.0002 | 0.5122 | 0.0022 | 0.001 | 0.195 | 0.008 | 0.73 | 0.003 | 0.004 | 0.008 | 0.013 | 0.0028 | 0.248 | 0.001 | 0.003 | 0.001 | 504 | 765
19679167 | 1306.356 | 1037.148 | 1036.309 | 988 | 870.5936 | 631.9985 | 224.5 | 1048 | 10.33 | 64 | 36.46725 | 1017.099 | 37.06146 | 61.2 | 2.93306 | 733.2578 | 0.03 | 0.0002 | 0.5122 | 0.0022 | 0.001 | 0.195 | 0.008 | 0.73 | 0.003 | 0.004 | 0.008 | 0.013 | 0.0028 | 0.248 | 0.001 | 0.003 | 0.001 | 504 | 765
19679168 | 1307.234 | 1039.595 | 1038.628 | 992 | 870.822 | 627.5746 | 224.5 | 1045 | 10.33 | 64 | 36.43231 | 1016.642 | 37.16514 | 60.3 | 2.93306 | 766.6128 | 0.03 | 0.0002 | 0.5122 | 0.0022 | 0.001 | 0.195 | 0.008 | 0.73 | 0.003 | 0.004 | 0.008 | 0.013 | 0.0028 | 0.248 | 0.001 | 0.003 | 0.001 | 504 | 765
19679169 | 1302.992 | 1016.231 | 1015.856 | 967 | 868.7699 | 629.5639 | 224.5 | 1045 | 10.33 | 64 | 36.49873 | 1016.997 | 37.19037 | 61.3 | 2.93306 | 769.188 | 0.03 | 0.0002 | 0.5122 | 0.0022 | 0.001 | 0.195 | 0.008 | 0.73 | 0.003 | 0.004 | 0.008 | 0.013 | 0.0028 | 0.248 | 0.001 | 0.003 | 0.001 | 504 | 765
19679170 | 1305.269 | 1034.799 | 1034.644 | 990 | 872.8226 | 633.8945 | 224.5 | 1046 | 10.33 | 64 | 36.46941 | 1017.267 | 37.09466 | 60.6 | 2.93306 | 736.9899 | 0.03 | 0.0002 | 0.5122 | 0.0022 | 0.001 | 0.195 | 0.008 | 0.73 | 0.003 | 0.004 | 0.008 | 0.013 | 0.0028 | 0.248 | 0.001 | 0.003 | 0.001 | 504 | 765
19679171 | 1304.449 | 1034.757 | 1033.141 | 987 | 873.7616 | 629.3137 | 224.5 | 1049 | 10.66 | 70 | 36.40038 | 986.7931 | 36.08935 | 66.1 | 2.730779 | 876.4105 | 0.03 | 0.0002 | 0.5115 | 0.0023 | 0.001 | 0.196 | 0.007 | 0.74 | 0.002 | 0.0038 | 0.009 | 0.013 | 0.0028 | 0.253 | 0.001 | 0.003 | 0.001 | 564 | 830
19679172 | 1299.763 | 1011.868 | 1011.209 | 969 | 872.993 | 629.6719 | 224.5 | 1049 | 10.66 | 70 | 35.43392 | 987.2157 | 36.39595 | 66 | 2.730779 | 879.9982 | 0.03 | 0.0002 | 0.5115 | 0.0023 | 0.001 | 0.196 | 0.007 | 0.74 | 0.002 | 0.0038 | 0.009 | 0.013 | 0.0028 | 0.253 | 0.001 | 0.003 | 0.001 | 564 | 830
19679173 | 1303.148 | 1037.23 | 1035.541 | 991 | 878.8329 | 632.3958 | 224.5 | 1049 | 10.66 | 71 | 35.436 | 987.0174 | 36.02061 | 66.7 | 2.730779 | 850.2295 | 0.03 | 0.0002 | 0.5115 | 0.0023 | 0.001 | 0.196 | 0.007 | 0.74 | 0.002 | 0.0038 | 0.009 | 0.013 | 0.0028 | 0.253 | 0.001 | 0.003 | 0.001 | 564 | 830
19679174 | 1288.611 | 1038.498 | 1038.913 | 999 | 903.9655 | 634.3257 | 224.5 | 1471 | 10.18 | 70 | 35.31895 | 1294.7 | 36.64192 | 66.4 | 3.287439 | 739.0728 | 0.044 | 0.0001 | 0.061 | 0.0001 | 0.001 | 0.018 | 0.005 | 0.38 | 0.001 | 0.0028 | 0.007 | 0.014 | 0.0042 | 0.008 | 0.001 | 0.003 | 0.001 | 293 | 366
19679199 | 1290.87 | 1045.434 | 1045.244 | 1019 | 876.6339 | 640.0127 | 224.5 | 2069 | 8.98 | 44 | 47.51795 | 2033.672 | 45.68341 | 42 | 10.36425 | 187.2584 | 0.03 | 0.0002 | 0.159 | 0.0001 | 0.001 | 0.02 | 0.005 | 0.87 | 0.001 | 0.003 | 0.007 | 0.02 | 0.0049 | 0.081 | 0.001 | 0.002 | 0.002 | 369 | 500
19679200 | 1291.496 | 1033.679 | 1033.78 | 994 | 864.5273 | 636.7156 | 224.5 | 2070 | 9.06 | 45 | 45.51317 | 2033.057 | 46.02699 | 40.7 | 10.36379 | 186.3496 | 0.041 | 0.0002 | 0.169 | 0.0002 | 0.001 | 0.016 | 0.005 | 0.87 | 0.001 | 0.0033 | 0.007 | 0.013 | 0.0045 | 0.116 | 0.001 | 0.002 | 0.001 | 351 | 484
19679201 | 1283.549 | 1030.425 | 1030.332 | 1009 | 867.6851 | 637.3318 | 224.5 | 2074 | 9.06 | 45 | 45.4576 | 2034.134 | 45.32988 | 43.1 | 10.36425 | 187.2004 | 0.03 | 0.0002 | 0.159 | 0.0001 | 0.001 | 0.02 | 0.005 | 0.87 | 0.001 | 0.003 | 0.007 | 0.02 | 0.0049 | 0.081 | 0.001 | 0.002 | 0.002 | 357 | 485
19679202 | 1285.556 | 1051.678 | 1051.488 | 1018 | 877.8083 | 641.038 | 224.5 | 2075 | 9.06 | 45 | 45.54326 | 2033.683 | 45.36721 | 42.8 | 10.36467 | 187.212 | 0.028 | 0.0002 | 0.15 | 0.0001 | 0.001 | 0.019 | 0.005 | 0.87 | 0.001 | 0.0031 | 0.007 | 0.02 | 0.0069 | 0.078 | 0.001 | 0.001 | 0.001 | 315 | 465
19679203 | 1286.032 | 1037.289 | 1037.528 | 1019 | 865.4337 | 634.1198 | 224.5 | 2073 | 8.98 | 44 | 45.59028 | 2034.52 | 45.52002 | 42.4 | 10.36425 | 186.614 | 0.028 | 0.0002 | 0.159 | 0.0001 | 0.001 | 0.018 | 0.005 | 0.88 | 0.001 | 0.0034 | 0.007 | 0.013 | 0.0035 | 0.082 | 0.001 | 0.001 | 0.001 | 342 | 485
19679204 | 1283.004 | 1030.198 | 1030.025 | 1007 | 880.8209 | 639.1404 | 224.5 | 2072 | 9.07 | 45 | 45.5704 | 2034.256 | 45.34572 | 42.9 | 10.36421 | 186.8201 | 0.03 | 0.0002 | 0.16 | 0.0001 | 0.001 | 0.02 | 0.005 | 0.89 | 0.001 | 0.0034 | 0.007 | 0.02 | 0.0053 | 0.063 | 0.001 | 0.001 | 0.001 | 343 | 483
19679205 | 1284.9 | 1053.786 | 1053.422 | 1023 | 870.8381 | 634.7646 | 224.5 | 2057 | 8.98 | 44 | 45.48782 | 2033.605 | 45.30128 | 42.6 | 10.36439 | 188.2389 | 0.043 | 0.0001 | 0.156 | 0.0001 | 0.001 | 0.02 | 0.007 | 0.88 | 0.001 | 0.0037 | 0.006 | 0.02 | 0.0042 | 0.081 | 0.001 | 0.001 | 0.001 | 338 | 488
19679206 | 1285.2 | 1038.601 | 1039.326 | 1016 | 866.0183 | 633.8121 | 224.5 | 2072 | 8.58 | 42 | 45.4935 | 2033.701 | 45.55297 | 40.6 | 10.36453 | 177.3909 | 0.029 | 0.0002 | 0.153 | 0.0002 | 0.001 | 0.017 | 0.006 | 0.89 | 0.001 | 0.0031 | 0.007 | 0.015 | 0.0056 | 0.066 | 0.001 | 0.001 | 0.001 | 344 | 473
19679207 | 1282.602 | 1036.928 | 1036.534 | 1011 | 869.8043 | 634.3195 | 224.5 | 2070 | 8.96 | 44 | 45.62483 | 2034.033 | 45.40572 | 42.4 | 10.36425 | 187.6603 | 0.03 | 0.0002 | 0.159 | 0.0001 | 0.001 | 0.02 | 0.005 | 0.87 | 0.001 | 0.003 | 0.007 | 0.02 | 0.0049 | 0.081 | 0.001 | 0.002 | 0.002 | 369 | 500
19679208 | 1284.681 | 1044.989 | 1045.621 | 1019 | 872.9459 | 637.1386 | 224.5 | 2070 | 8.58 | 42 | 45.52654 | 2033.543 | 45.32447 | 40.8 | 10.36453 | 178.7629 | 0.029 | 0.0002 | 0.153 | 0.0002 | 0.001 | 0.017 | 0.006 | 0.89 | 0.001 | 0.0031 | 0.007 | 0.015 | 0.0056 | 0.066 | 0.001 | 0.001 | 0.001 | 344 | 473
19679209 | 1286.198 | 1045.321 | 1045.449 | 1024 | 864.5734 | 632.7244 | 224.5 | 2076 | 9.07 | 45 | 45.56186 | 2033.531 | 45.64746 | 42 | 10.36425 | 186.9272 | 0.028 | 0.0002 | 0.159 | 0.0001 | 0.001 | 0.018 | 0.005 | 0.88 | 0.001 | 0.0034 | 0.007 | 0.013 | 0.0035 | 0.082 | 0.001 | 0.001 | 0.001 | 362 | 491
19679210 | 1282.859 | 1033.516 | 1033.36 | 1010 | 878.8466 | 638.8201 | 224.5 | 2068 | 9.07 | 44 | 45.64539 | 2034.566 | 45.48677 | 42.7 | 10.36439 | 186.9727 | 0.036 | 0.0002 | 0.156 | 0.0001 | 0.001 | 0.022 | 0.005 | 0.9 | 0.001 | 0.0034 | 0.006 | 0.018 | 0.0041 | 0.066 | 0.001 | 0.001 | 0.002 | 344 | 479
19679211 | 1285.106 | 1051.636 | 1051.94 | 1030 | 871.7136 | 635.9547 | 224.5 | 2075 | 9.07 | 45 | 45.52802 | 2032.985 | 45.56468 | 42.7 | 10.36425 | 187.7132 | 0.028 | 0.0002 | 0.159 | 0.0001 | 0.001 | 0.018 | 0.005 | 0.88 | 0.001 | 0.0034 | 0.007 | 0.013 | 0.0035 | 0.082 | 0.001 | 0.001 | 0.001 | 342 | 485
19679212 | 1286.203 | 1040.904 | 1041.688 | 1014 | 876.2378 | 636.368 | 224.5 | 2074 | 9.07 | 45 | 45.48573 | 2033.466 | 45.81046 | 42.8 | 10.36439 | 186.4154 | 0.036 | 0.0002 | 0.156 | 0.0001 | 0.001 | 0.022 | 0.005 | 0.9 | 0.001 | 0.0034 | 0.006 | 0.018 | 0.0041 | 0.066 | 0.001 | 0.001 | 0.002 | 344 | 479
19679213 | 1283.355 | 1042.713 | 1042.672 | 1022 | 869.369 | 634.7219 | 224.5 | 2070 | 9.07 | 45 | 45.62339 | 2033.715 | 45.59256 | 42.3 | 10.36425 | 188.2116 | 0.028 | 0.0002 | 0.159 | 0.0001 | 0.001 | 0.018 | 0.005 | 0.88 | 0.001 | 0.0034 | 0.007 | 0.013 | 0.0035 | 0.082 | 0.001 | 0.001 | 0.001 | 342 | 485
19679214 | 1284.877 | 1054.237 | 1054.211 | 1027 | 874.1604 | 637.0886 | 224.5 | 2073 | 9.07 | 45 | 45.53904 | 2033.185 | 45.43422 | 43.3 | 10.36425 | 186.8017 | 0.028 | 0.0002 | 0.159 | 0.0001 | 0.001 | 0.018 | 0.005 | 0.88 | 0.001 | 0.0034 | 0.007 | 0.013 | 0.0035 | 0.082 | 0.001 | 0.001 | 0.001 | 362 | 491
19679215 | 1286.198 | 1045.341 | 1046.151 | 1017 | 877.9197 | 634.3377 | 224.5 | 2073 | 9.07 | 44 | 45.5366 | 2033.787 | 45.52636 | 42.8 | 10.36439 | 187.039 | 0.036 | 0.0002 | 0.156 | 0.0001 | 0.001 | 0.022 | 0.005 | 0.9 | 0.001 | 0.0034 | 0.006 | 0.018 | 0.0041 | 0.066 | 0.001 | 0.001 | 0.002 | 332 | 484
19679216 | 1282.158 | 1032.273 | 1031.316 | 1009 | 873.1731 | 633.782 | 224.5 | 2068 | 9.06 | 44 | 45.60785 | 2034.144 | 45.52636 | 43.1 | 10.36439 | 187.2426 | 0.036 | 0.0002 | 0.156 | 0.0001 | 0.001 | 0.022 | 0.005 | 0.9 | 0.001 | 0.0034 | 0.006 | 0.018 | 0.0041 | 0.066 | 0.001 | 0.001 | 0.002 | 344 | 479
19679217 | 1284.931 | 1050.773 | 1050.087 | 1018 | 877.5574 | 636.3039 | 224.5 | 2071 | 9.06 | 45 | 45.59772 | 2033.117 | 45.36498 | 42.4 | 10.36421 | 187.2654 | 0.03 | 0.0002 | 0.16 | 0.0001 | 0.001 | 0.02 | 0.005 | 0.89 | 0.001 | 0.0034 | 0.007 | 0.02 | 0.0053 | 0.063 | 0.001 | 0.001 | 0.001 | 337 | 470
19679218 | 1285.929 | 1047.212 | 1047.574 | 1017 | 868.1609 | 634.0938 | 224.5 | 2069 | 9.06 | 44 | 45.50698 | 2033.103 | 45.48965 | 43 | 10.36439 | 186.6365 | 0.036 | 0.0002 | 0.156 | 0.0001 | 0.001 | 0.022 | 0.005 | 0.9 | 0.001 | 0.0034 | 0.006 | 0.018 | 0.0041 | 0.066 | 0.001 | 0.001 | 0.002 | 332 | 484
19679219 | 1282.603 | 1033.664 | 1032.736 | 1009 | 872.8977 | 635.931 | 224.5 | 2073 | 9.07 | 45 | 45.66131 | 2032.812 | 45.49765 | 43.2 | 10.36421 | 187.4205 | 0.03 | 0.0002 | 0.16 | 0.0001 | 0.001 | 0.02 | 0.005 | 0.89 | 0.001 | 0.0034 | 0.007 | 0.02 | 0.0053 | 0.063 | 0.001 | 0.001 | 0.001 | 343 | 483
19679220 | 1285.179 | 1047.167 | 1046.887 | 1018 | 878.3732 | 637.9339 | 224.5 | 2073 | 9.06 | 45 | 45.56726 | 2032.993 | 45.34874 | 43 | 10.36425 | 186.597 | 0.03 | 0.0002 | 0.159 | 0.0001 | 0.001 | 0.02 | 0.005 | 0.87 | 0.001 | 0.003 | 0.007 | 0.02 | 0.0049 | 0.081 | 0.001 | 0.002 | 0.002 | 357 | 485
19679228 | 1275.025 | 1031.618 | 1031.3 | 993 | 886.0964 | 646.2983 | 224.4 | 2077 | 8.77 | 44 | 45.6008 | 2062.496 | 45.68317 | 41.2 | 9.706703 | 193.7325 | 0.039 | 0.0002 | 0.166 | 0.0033 | 0.009 | 0.018 | 0.005 | 1.31 | 0.001 | 0.0053 | 0.006 | 0.015 | 0.0051 | 0.016 | 0.001 | 0.027 | 0.041 | 491 | 603
19679229 | 1273.571 | 1039.891 | 1039.973 | 1010 | 875.7974 | 631.8965 | 224.5 | 2073 | 9.07 | 45 | 44.52719 | 2030.823 | 45.12117 | 43.8 | 9.353065 | 208.7979 | 0.03 | 0.0002 | 0.16 | 0.0001 | 0.001 | 0.02 | 0.005 | 0.89 | 0.001 | 0.0034 | 0.007 | 0.02 | 0.0053 | 0.063 | 0.001 | 0.001 | 0.001 | 328 | 456
19679230 | 1275.091 | 1039.101 | 1039.563 | 1012 | 866.1972 | 631.8348 | 224.5 | 2074 | 9.07 | 45 | 45.5119 | 2032.265 | 45.59081 | 42.8 | 9.353106 | 207.151 | 0.03 | 0.0002 | 0.159 | 0.0001 | 0.001 | 0.02 | 0.005 | 0.87 | 0.001 | 0.003 | 0.007 | 0.02 | 0.0049 | 0.081 | 0.001 | 0.002 | 0.002 | 297 | 447
19679231 | 1272.165 | 1038.66 | 1038.224 | 1011 | 871.2566 | 632.0958 | 224.5 | 2073 | 9.06 | 45 | 45.649 | 2032.642 | 45.44058 | 42.5 | 9.353106 | 208.0556 | 0.03 | 0.0002 | 0.159 | 0.0001 | 0.001 | 0.02 | 0.005 | 0.87 | 0.001 | 0.003 | 0.007 | 0.02 | 0.0049 | 0.081 | 0.001 | 0.002 | 0.002 | 297 | 447
19679232 | 1273.839 | 1043.945 | 1044.241 | 1013 | 877.5229 | 637.2606 | 224.5 | 2073 | 9.06 | 45 | 45.54567 | 2033.039 | 45.40266 | 43.3 | 9.353065 | 207.0018 | 0.03 | 0.0002 | 0.16 | 0.0001 | 0.001 | 0.02 | 0.005 | 0.89 | 0.001 | 0.0034 | 0.007 | 0.02 | 0.0053 | 0.063 | 0.001 | 0.001 | 0.001 | 328 | 456
19679233 | 1274.543 | 1037.414 | 1037.573 | 1011 | 865.8728 | 631.1563 | 224.5 | 2074 | 9.06 | 44 | 45.54846 | 2034.081 | 45.66337 | 42.6 | 9.353106 | 207.3693 | 0.03 | 0.0002 | 0.159 | 0.0001 | 0.001 | 0.02 | 0.005 | 0.87 | 0.001 | 0.003 | 0.007 | 0.02 | 0.0049 | 0.081 | 0.001 | 0.002 | 0.002 | 297 | 447
19679234 | 1260.123 | 1037.194 | 1036.851 | 1003 | 870.1016 | 635.0345 | 224.5 | 2057 | 8.96 | 51 | 45.63896 | 2038.557 | 39.62915 | 49.4 | 8.291513 | 235.1339 | 0.043 | 0.0001 | 0.156 | 0.0001 | 0.001 | 0.02 | 0.007 | 0.88 | 0.001 | 0.0037 | 0.006 | 0.02 | 0.0042 | 0.081 | 0.001 | 0.001 | 0.001 | 342 | 478
19679235 | 1262.383 | 1050.011 | 1049.793 | 1019 | 865.23 | 633.9621 | 224.5 | 2071 | 9.06 | 52 | 39.41421 | 2035.487 | 39.71598 | 48.7 | 8.291031 | 236.0163 | 0.041 | 0.0002 | 0.169 | 0.0002 | 0.001 | 0.016 | 0.005 | 0.87 | 0.001 | 0.0033 | 0.007 | 0.013 | 0.0045 | 0.116 | 0.001 | 0.002 | 0.001 | 347 | 488
19679236 | 1263.108 | 1046.184 | 1046.159 | 1016 | 870.6052 | 636.389 | 224.5 | 2070 | 9.06 | 51 | 39.36205 | 2036.279 | 40.05147 | 47.2 | 8.291031 | 235.007 | 0.041 | 0.0002 | 0.169 | 0.0002 | 0.001 | 0.016 | 0.005 | 0.87 | 0.001 | 0.0033 | 0.007 | 0.013 | 0.0045 | 0.116 | 0.001 | 0.002 | 0.001 | 347 | 488
19679237 | 1260.357 | 1043.195 | 1042.705 | 1014 | 874.2511 | 635.9355 | 224.5 | 2070 | 9.06 | 52 | 39.50955 | 2036.184 | 39.8875 | 48.4 | 8.291031 | 236.4761 | 0.041 | 0.0002 | 0.169 | 0.0002 | 0.001 | 0.016 | 0.005 | 0.87 | 0.001 | 0.0033 | 0.007 | 0.013 | 0.0045 | 0.116 | 0.001 | 0.002 | 0.001 | 347 | 488
19679238 | 1270.589 | 1051.349 | 1050.233 | 1011 | 881.2281 | 636.3455 | 224.5 | 2057 | 8.98 | 51 | 39.33342 | 2035.186 | 39.62158 | 49 | 8.291513 | 236.057 | 0.043 | 0.0001 | 0.156 | 0.0001 | 0.001 | 0.02 | 0.007 | 0.88 | 0.001 | 0.0037 | 0.006 | 0.02 | 0.0042 | 0.081 | 0.001 | 0.001 | 0.001 | 342 | 478
19679239 | 1277.374 | 1040.425 | 1039.789 | 1004 | 865.4841 | 631.655 | 224.5 | 2072 | 8.98 | 51 | 39.4086 | 2034.922 | 39.82996 | 48.5 | 8.291513 | 235.4606 | 0.043 | 0.0001 | 0.156 | 0.0001 | 0.001 | 0.02 | 0.007 | 0.88 | 0.001 | 0.0037 | 0.006 | 0.02 | 0.0042 | 0.081 | 0.001 | 0.001 | 0.001 | 342 | 478
19679240 | 1259.196 | 1040.828 | 1040.038 | 1008 | 866.7437 | 634.0724 | 224.5 | 2057 | 9.06 | 51 | 39.517 | 2036.41 | 39.79623 | 49.2 | 8.291403 | 235.6722 | 0.028 | 0.0002 | 0.159 | 0.0001 | 0.001 | 0.018 | 0.005 | 0.88 | 0.001 | 0.0034 | 0.007 | 0.013 | 0.0035 | 0.082 | 0.001 | 0.001 | 0.001 | 334 | 459
19679241 | 1261.392 | 1054.156 | 1053.907 | 1011 | 876.2712 | 634.0237 | 224.5 | 2073 | 9.06 | 52 | 39.43838 | 2035.29 | 39.68969 | 49.4 | 8.291739 | 236.6943 | 0.028 | 0.0002 | 0.15 | 0.0001 | 0.001 | 0.019 | 0.005 | 0.87 | 0.001 | 0.0031 | 0.007 | 0.02 | 0.0069 | 0.078 | 0.001 | 0.001 | 0.001 | 306 | 450
19679242 | 1263.664 | 1046.87 | 1046.846 | 1008 | 867.1065 | 633.0324 | 224.5 | 2074 | 9.06 | 51 | 39.37222 | 2034.703 | 40.1244 | 48.2 | 8.291739 | 236.0887 | 0.028 | 0.0002 | 0.15 | 0.0001 | 0.001 | 0.019 | 0.005 | 0.87 | 0.001 | 0.0031 | 0.007 | 0.02 | 0.0069 | 0.078 | 0.001 | 0.001 | 0.001 | 306 | 450
19679243 | 1257.687 | 1035.903 | 1034.732 | 1000 | 873.2635 | 634.5777 | 224.5 | 2068 | 9.06 | 51 | 39.54123 | 2035.458 | 39.97984 | 48.7 | 8.291739 | 236.0367 | 0.028 | 0.0002 | 0.15 | 0.0001 | 0.001 | 0.019 | 0.005 | 0.87 | 0.001 | 0.0031 | 0.007 | 0.02 | 0.0069 | 0.078 | 0.001 | 0.001 | 0.001 | 306 | 450
19679244 | 1261.21 | 1042.81 | 1042.417 | 1007 | 870.5295 | 632.6529 | 224.5 | 2069 | 8.58 | 49 | 39.41327 | 2034.893 | 39.74203 | 47.3 | 8.291626 | 225.2823 | 0.029 | 0.0002 | 0.153 | 0.0002 | 0.001 | 0.017 | 0.006 | 0.89 | 0.001 | 0.0031 | 0.007 | 0.015 | 0.0056 | 0.066 | 0.001 | 0.001 | 0.001 | 321 | 452
19679245 | 1275.838 | 1035.821 | 1034.958 | 1003 | 862.9117 | 632.3685 | 224.5 | 2071 | 8.57 | 49 | 39.53934 | 2034.806 | 39.89588 | 45.8 | 8.291626 | 221.4605 | 0.029 | 0.0002 | 0.153 | 0.0002 | 0.001 | 0.017 | 0.006 | 0.89 | 0.001 | 0.0031 | 0.007 | 0.015 | 0.0056 | 0.066 | 0.001 | 0.001 | 0.001 | 321 | 452
19679246 | 1255.26 | 1031.046 | 1030.881 | 999 | 864.0831 | 633.6021 | 224.4 | 2057 | 8.58 | 48 | 39.52822 | 2035.648 | 39.84817 | 46.9 | 8.291626 | 225.6778 | 0.029 | 0.0002 | 0.153 | 0.0002 | 0.001 | 0.017 | 0.006 | 0.89 | 0.001 | 0.0031 | 0.007 | 0.015 | 0.0056 | 0.066 | 0.001 | 0.001 | 0.001 | 321 | 452
19679247 | 1261.62 | 1052.59 | 1052.104 | 1012 | 868.6683 | 634.0112 | 224.5 | 2071 | 9.06 | 52 | 39.43417 | 2034.973 | 39.75642 | 49.2 | 8.291739 | 236.3024 | 0.028 | 0.0002 | 0.15 | 0.0001 | 0.001 | 0.019 | 0.005 | 0.87 | 0.001 | 0.0031 | 0.007 | 0.02 | 0.0069 | 0.078 | 0.001 | 0.001 | 0.001 | 306 | 450
19679248 | 1263.212 | 1047.544 | 1047.32 | 1017 | 868.5278 | 635.3165 | 224.5 | 2070 | 9.07 | 51 | 39.41491 | 2034.377 | 40.10141 | 47.9 | 8.291031 | 235.1391 | 0.041 | 0.0002 | 0.169 | 0.0002 | 0.001 | 0.016 | 0.005 | 0.87 | 0.001 | 0.0033 | 0.007 | 0.013 | 0.0045 | 0.116 | 0.001 | 0.002 | 0.001 | 347 | 488
19679249 | 1252.438 | 1032.213 | 1031.311 | 1000 | 879.9322 | 638.4483 | 224.4 | 2073 | 9.06 | 52 | 39.46848 | 2035.294 | 39.75435 | 49.2 | 8.291739 | 236.3631 | 0.028 | 0.0002 | 0.15 | 0.0001 | 0.001 | 0.019 | 0.005 | 0.87 | 0.001 | 0.0031 | 0.007 | 0.02 | 0.0069 | 0.078 | 0.001 | 0.001 | 0.001 | 306 | 450
19679250 | 1260.509 | 1035.286 | 1034.41 | 999 | 874.5945 | 634.5676 | 224.5 | 2052 | 8.99 | 51 | 39.40837 | 2035.789 | 39.51301 | 49.2 | 8.291253 | 234.8644 | 0.043 | 0.0002 | 0.163 | 0.0002 | 0.001 | 0.023 | 0.005 | 0.89 | 0.001 | 0.0027 | 0.007 | 0.02 | 0.0075 | 0.069 | 0.001 | 0.003 | 0.001 | 314 | 466
19679269 | 1279.643 | 1031.935 | 1032.857 | 975 | 879.484 | 560.1901 | 224.5 | 1380 | 10.63 | 68 | 36.405 | 1349.204 | 36.60028 | 65.2 | 2.968609 | 782.6633 | 0.041 | 0.0001 | 0.088 | 0.0025 | 0.05 | 0.022 | 0.007 | 1.51 | 0.001 | 0.005 | 0.006 | 0.012 | 0.0035 | 0.033 | 0.001 | 0.02 | 0.036 | 566 | 612
19679270 | 1266.199 | 1026.922 | 1027.271 | 980 | 882.3633 | 560.5415 | 224.4 | 1379 | 10.68 | 66 | 35.36455 | 1347.363 | 36.78692 | 62.8 | 2.968609 | 785.9382 | 0.041 | 0.0001 | 0.088 | 0.0025 | 0.05 | 0.022 | 0.007 | 1.51 | 0.001 | 0.005 | 0.006 | 0.012 | 0.0035 | 0.033 | 0.001 | 0.02 | 0.036 | 577 | 623
19679271 | 1274.596 | 1059.813 | 1061.182 | 986 | 882.2114 | 562.6199 | 224.5 | 1380 | 10.63 | 66 | 36.39767 | 1348.645 | 36.48445 | 64.6 | 2.968609 | 785.9893 | 0.041 | 0.0001 | 0.088 | 0.0025 | 0.05 | 0.022 | 0.007 | 1.51 | 0.001 | 0.005 | 0.006 | 0.012 | 0.0035 | 0.033 | 0.001 | 0.02 | 0.036 | 566 | 612
19679285 | 1274.243 | 1062.599 | 1062.83 | 986 | 882.7182 | 560.7928 | 224.5 | 1380 | 10.63 | 69 | 33.62452 | 1252.227 | 37.53267 | 67.8 | 3.271998 | 769.413 | 0.045 | 0.0001 | 0.091 | 0.0035 | 0.048 | 0.022 | 0.007 | 1.55 | 0.001 | 0.0042 | 0.007 | 0.015 | 0.0043 | 0.026 | 0.001 | 0.019 | 0.036 | 580 | 629
19679286 | 1284.308 | 1073.43 | 1074.554 | 993 | 885.0809 | 562.9088 | 224.5 | 1380 | 10.68 | 69 | 37.34195 | 1251.076 | 37.67051 | 67.2 | 3.272045 | 768.7287 | 0.041 | 0.0001 | 0.088 | 0.0025 | 0.05 | 0.022 | 0.007 | 1.51 | 0.001 | 0.005 | 0.006 | 0.012 | 0.0035 | 0.033 | 0.001 | 0.02 | 0.036 | 588 | 635
19679287 | 1276.76 | 1054.914 | 1056.028 | 967 | 879.6632 | 558.836 | 224.5 | 1380 | 10.63 | 69 | 37.40773 | 1251.618 | 37.94201 | 66.1 | 3.272045 | 762.0107 | 0.041 | 0.0001 | 0.088 | 0.0025 | 0.05 | 0.022 | 0.007 | 1.51 | 0.001 | 0.005 | 0.006 | 0.012 | 0.0035 | 0.033 | 0.001 | 0.02 | 0.036 | 577 | 635
19679288 | 1290.761 | 1063.609 | 1064.161 | 991 | 883.6261 | 558.9744 | 224.5 | 1380 | 10.68 | 70 | 37.50307 | 1250.174 | 37.80592 | 66.7 | 3.271998 | 767.5117 | 0.045 | 0.0001 | 0.091 | 0.0034 | 0.046 | 0.022 | 0.007 | 1.56 | 0.001 | 0.0037 | 0.006 | 0.014 | 0.0043 | 0.02 | 0.001 | 0.02 | 0.036 | 569 | 610
19679289 | 1294.243 | 1076.96 | 1077.827 | 992 | 885.2729 | 560.1748 | 224.5 | 1380 | 10.63 | 69 | 37.34788 | 1249.365 | 37.9122 | 66.9 | 3.272045 | 765.9164 | 0.041 | 0.0001 | 0.088 | 0.0025 | 0.05 | 0.022 | 0.007 | 1.51 | 0.001 | 0.005 | 0.006 | 0.012 | 0.0035 | 0.033 | 0.001 | 0.02 | 0.036 | 588 | 635
19679290 | 1288.04 | 1057.5 | 1058.253 | 968 | 879.558 | 556.7545 | 224.5 | 1380 | 10.63 | 69 | 37.38293 | 1251.314 | 37.80335 | 66 | 3.271998 | 759.1264 | 0.045 | 0.0001 | 0.091 | 0.0034 | 0.046 | 0.022 | 0.007 | 1.56 | 0.001 | 0.0037 | 0.006 | 0.014 | 0.0043 | 0.02 | 0.001 | 0.02 | 0.036 | 579 | 630
19679291 | 1300.596 | 1062.234 | 1062.772 | 985 | 883.1985 | 559.9672 | 224.5 | 1380 | 10.63 | 69 | 37.49442 | 1250.071 | 37.67009 | 66.6 | 3.271998 | 768.4439 | 0.045 | 0.0001 | 0.091 | 0.0035 | 0.048 | 0.022 | 0.007 | 1.55 | 0.001 | 0.0042 | 0.007 | 0.015 | 0.0043 | 0.026 | 0.001 | 0.019 | 0.036 | 575 | 625
19679292 | 1303.721 | 1080.639 | 1080.924 | 1006 | 884.4899 | 560.4203 | 224.5 | 1380 | 10.63 | 69 | 37.37859 | 1249.513 | 37.62327 | 66.2 | 3.271998 | 766.9077 | 0.045 | 0.0001 | 0.091 | 0.0035 | 0.048 | 0.022 | 0.007 | 1.55 | 0.001 | 0.0042 | 0.007 | 0.015 | 0.0043 | 0.026 | 0.001 | 0.019 | 0.036 | 580 | 629
19679293 | 1293.144 | 1057.044 | 1058.028 | 970 | 880.1518 | 558.6926 | 224.5 | 1380 | 10.68 | 71 | 37.38218 | 1250.976 | 36.83995 | 68.8 | 3.271983 | 763.3474 | 0.038 | 0.0003 | 0.092 | 0.0035 | 0.048 | 0.022 | 0.006 | 1.53 | 0.001 | 0.0049 | 0.007 | 0.014 | 0.0045 | 0.028 | 0.001 | 0.018 | 0.032 | 580 | 632
19679294 | 1300.326 | 1067.73 | 1068.003 | 990 | 883.2173 | 561.0402 | 224.5 | 1380 | 10.68 | 69 | 36.50093 | 1249.678 | 37.65868 | 66.8 | 3.271983 | 769.8726 | 0.038 | 0.0003 | 0.092 | 0.0035 | 0.048 | 0.022 | 0.006 | 1.53 | 0.001 | 0.0049 | 0.007 | 0.014 | 0.0045 | 0.028 | 0.001 | 0.018 | 0.032 | 570 | 635
19679295 | 1304.349 | 1081.93 | 1082.121 | 1000 | 883.6878 | 563.8418 | 224.5 | 1380 | 10.68 | 69 | 37.39152 | 1250.156 | 37.61931 | 66.7 | 3.271983 | 765.2831 | 0.038 | 0.0003 | 0.092 | 0.0035 | 0.048 | 0.022 | 0.006 | 1.53 | 0.001 | 0.0049 | 0.007 | 0.014 | 0.0045 | 0.028 | 0.001 | 0.018 | 0.032 | 580 | 632
19679296 | 1294.394 | 1060.989 | 1062.046 | 972 | 879.5005 | 559.3504 | 224.5 | 1380 | 10.63 | 69 | 37.43911 | 1251.905 | 37.88475 | 66.5 | 3.271998 | 760.0114 | 0.045 | 0.0001 | 0.091 | 0.0034 | 0.046 | 0.022 | 0.007 | 1.56 | 0.001 | 0.0037 | 0.006 | 0.014 | 0.0043 | 0.02 | 0.001 | 0.02 | 0.036 | 569 | 610
19679297 | 1292.404 | 1071.284 | 1071.429 | 992 | 887.4311 | 549.4783 | 224.5 | 1380 | 10 | 69 | 37.43921 | 1286.452 | 34.4024 | 66.5 | 2.361727 | 959.4518 | 0.044 | 0.0001 | 0.089 | 0.003 | 0.047 | 0.019 | 0.007 | 1.51 | 0.001 | 0.004 | 0.006 | 0.013 | 0.005 | 0.02 | 0.001 | 0.019 | 0.033 | 582 | 631
19679300 | 1295.782 | 1073.62 | 1073.663 | 1003 | 883.9881 | 560.4417 | 224.5 | 1380 | 10 | 67 | 35.44252 | 1276.581 | 35.59705 | 65.7 | 2.665161 | 868.0428 | 0.044 | 0.0001 | 0.089 | 0.003 | 0.047 | 0.019 | 0.007 | 1.51 | 0.001 | 0.004 | 0.006 | 0.013 | 0.005 | 0.02 | 0.001 | 0.019 | 0.033 | 578 | 628
19679301 | 1299.013 | 1087.022 | 1087.079 | 1015 | 884.6122 | 561.6357 | 224.5 | 1380 | 10 | 67 | 35.37898 | 1275.248 | 35.51325 | 65.4 | 2.665161 | 858.9667 | 0.044 | 0.0001 | 0.089 | 0.003 | 0.047 | 0.019 | 0.007 | 1.51 | 0.001 | 0.004 | 0.006 | 0.013 | 0.005 | 0.02 | 0.001 | 0.019 | 0.033 | 578 | 628
19679302 | 1299.005 | 1069.804 | 1069.997 | 990 | 881.092 | 558.53 | 224.5 | 1380 | 10 | 67 | 35.42398 | 1277.36 | 35.65971 | 64.4 | 2.665149 | 856.1981 | 0.045 | 0.0001 | 0.09 | 0.0028 | 0.047 | 0.019 | 0.007 | 1.54 | 0.001 | 0.0043 | 0.007 | 0.01 | 0.0044 | 0.02 | 0.001 | 0.021 | 0.035 | 578 | 619
19679303 | 1296.687 | 1070.656 | 1070.429 | 994 | 883.2051 | 559.829 | 224.5 | 1380 | 10 | 67 | 35.4252 | 1277.325 | 35.63309 | 65.5 | 2.665149 | 859.3772 | 0.045 | 0.0001 | 0.09 | 0.0028 | 0.047 | 0.019 | 0.007 | 1.54 | 0.001 | 0.0043 | 0.007 | 0.01 | 0.0044 | 0.02 | 0.001 | 0.021 | 0.035 | 578 | 619
19679307 | 1305.561 | 1080.384 | 1079.884 | 1008 | 883.0125 | 559.6886 | 224.5 | 1380 | 10 | 67 | 35.38283 | 1281.832 | 35.76593 | 65.2 | 2.564017 | 884.8524 | 0.044 | 0.0001 | 0.089 | 0.003 | 0.047 | 0.019 | 0.007 | 1.51 | 0.001 | 0.004 | 0.006 | 0.013 | 0.005 | 0.02 | 0.001 | 0.019 | 0.033 | 592 | 630
19679309 | 1303.79 | 1072.15 | 1071.687 | 987 | 883.937 | 562.1144 | 224.5 | 1380 | 10.68 | 74 | 35.43447 | 1241.515 | 35.82862 | 72 | 2.968553 | 850.0912 | 0.038 | 0.0003 | 0.092 | 0.0035 | 0.048 | 0.022 | 0.006 | 1.53 | 0.001 | 0.0049 | 0.007 | 0.014 | 0.0045 | 0.028 | 0.001 | 0.018 | 0.032 | 570 | 622
19679310 | 1305.181 | 1081.48 | 1081.08 | 988 | 885.3426 | 561.3758 | 224.5 | 1380 | 10.68 | 74 | 35.39602 | 1240.928 | 35.76 | 71.7 | 2.968567 | 846.3721 | 0.045 | 0.0001 | 0.091 | 0.0034 | 0.046 | 0.022 | 0.007 | 1.56 | 0.001 | 0.0037 | 0.006 | 0.014 | 0.0043 | 0.02 | 0.001 | 0.02 | 0.036 | 559 | 625
19679311 | 1301.994 | 1061.752 | 1061.757 | 969 | 881.5795 | 559.6605 | 224.5 | 1380 | 10.63 | 73 | 35.45243 | 1242.591 | 35.95689 | 69.5 | 2.968567 | 835.7874 | 0.045 | 0.0001 | 0.091 | 0.0034 | 0.046 | 0.022 | 0.007 | 1.56 | 0.001 | 0.0037 | 0.006 | 0.014 | 0.0043 | 0.02 | 0.001 | 0.02 | 0.036 | 559 | 625
19679313 | 1307.483 | 1052.844 | 1051.503 | 967 | 873.3802 | 622.1489 | 224.5 | 1314 | 10.2 | 79 | 32.37243 | 1143.951 | 32.91183 | 76.8 | 2.058531 | 1188.176 | 0.043 | 0.0002 | 0.0708 | 0.002 | 0.016 | 0.021 | 0.007 | 0.76 | 0.003 | 0.0033 | 0.007 | 0.006 | 0.0045 | 0.008 | 0.001 | 0.015 | 0.001 | 420 | 473
19679314 | 1275.185 | 1080.768 | 1081.479 | 1030 | 905.1336 | 630.6904 | 224.4 | 1475 | 10.05 | 69 | 32.41149 | 1289.62 | 36.60438 | 67.4 | 3.287456 | 747.1062 | 0.052 | 0.0001 | 0.063 | 0.0002 | 0.001 | 0.017 | 0.005 | 0.44 | 0.001 | 0.0025 | 0.007 | 0.02 | 0.0066 | 0.014 | 0.001 | 0.001 | 0.001 | 321 | 375
19679322 | 1315.172 | 1076.28 | 1075.733 | 1021 | 873.2604 | 603.9268 | 224.4 | 1694 | 10.84 | 64 | 38.50288 | 1546.701 | 40.85722 | 60.6 | 3.842812 | 660.2753 | 0.038 | 0.0001 | 0.133 | 0.0001 | 0.001 | 0.014 | 0.007 | 0.85 | 0.001 | 0.0029 | 0.006 | 0.012 | 0.009 | 0.006 | 0.001 | 0.001 | 0.001 | 339 | 455
19679323 | 1303.055 | 1055.803 | 1055.076 | 1010 | 871.3712 | 603.8881 | 224.4 | 1680 | 10.84 | 64 | 40.65777 | 1546.628 | 40.43735 | 62.2 | 3.842812 | 660.6523 | 0.038 | 0.0001 | 0.133 | 0.0001 | 0.001 | 0.014 | 0.007 | 0.85 | 0.001 | 0.0029 | 0.006 | 0.012 | 0.009 | 0.006 | 0.001 | 0.001 | 0.001 | 339 | 455
19679324 | 1316.521 | 1073.692 | 1073.102 | 975 | 871.4901 | 606.0209 | 224.5 | 1693 | 10.82 | 64 | 40.50817 | 1544.685 | 40.46893 | 61.9 | 3.842548 | 654.2405 | 0.039 | 0.0002 | 0.148 | 0.0001 | 0.001 | 0.018 | 0.006 | 0.9 | 0.001 | 0.0031 | 0.007 | 0.015 | 0.0078 | 0.011 | 0.001 | 0.002 | 0.001 | 372 | 492
19679325 | 1315.184 | 1071.567 | 1071.38 | 972 | 869.3444 | 605.7473 | 224.4 | 1680 | 10.83 | 64 | 40.49822 | 1544.556 | 40.77688 | 60.8 | 3.842777 | 651.5828 | 0.04 | 0.0001 | 0.135 | 0.0001 | 0.001 | 0.017 | 0.005 | 0.88 | 0.001 | 0.0038 | 0.007 | 0.016 | 0.009 | 0.011 | 0.001 | 0.001 | 0.001 | 351 | 467
19679327 | 1311.628 | 1047.847 | 1047.237 | 963 | 869.381 | 605.2974 | 224.4 | 1680 | 10.83 | 64 | 40.57797 | 1545.262 | 40.98672 | 59.9 | 3.842777 | 653.6003 | 0.04 | 0.0001 | 0.135 | 0.0001 | 0.001 | 0.017 | 0.005 | 0.88 | 0.001 | 0.0038 | 0.007 | 0.016 | 0.009 | 0.011 | 0.001 | 0.001 | 0.001 | 351 | 467
19679326 | 1312.06 | 1071.567 | 1071.255 | 1016 | 875.1859 | 606.2404 | 224.5 | 1680 | 10.86 | 64 | 40.49561 | 1545.906 | 40.74932 | 61.1 | 3.842636 | 654.9355 | 0.039 | 0.0001 | 0.143 | 0.0002 | 0.001 | 0.018 | 0.006 | 0.87 | 0.001 | 0.003 | 0.007 | 0.019 | 0.0086 | 0.009 | 0.001 | 0.001 | 0.001 | 314 | 451
19679328 | 1324.418 | 1064.217 | 1063.828 | 983 | 869.3499 | 605.6517 | 224.4 | 1690 | 10.9 | 61 | 40.4535 | 1544.238 | 42.87008 | 58.7 | 4.853745 | 524.7684 | 0.039 | 0.0002 | 0.148 | 0.0001 | 0.001 | 0.018 | 0.006 | 0.9 | 0.001 | 0.0031 | 0.007 | 0.015 | 0.0078 | 0.011 | 0.001 | 0.002 | 0.001 | 384 | 492
19679329 | 1312.034 | 1046.981 | 1046.103 | 1018 | 878.4865 | 607.6781 | 224.4 | 1690 | 10.81 | 61 | 42.65654 | 1545.115 | 42.80935 | 57.7 | 4.853878 | 520.6548 | 0.036 | 0.0001 | 0.142 | 0.0001 | 0.001 | 0.018 | 0.007 | 0.89 | 0.001 | 0.0027 | 0.006 | 0.014 | 0.0071 | 0.007 | 0.001 | 0.001 | 0.001 | 322 | 461
19679330 | 1325.44 | 1063.508 | 1062.539 | 1011 | 886.3848 | 609.0186 | 224.5 | 1691 | 10.82 | 61 | 42.54462 | 1545.25 | 42.60842 | 58.8 | 4.853878 | 520.8846 | 0.036 | 0.0001 | 0.142 | 0.0001 | 0.001 | 0.018 | 0.007 | 0.89 | 0.001 | 0.0027 | 0.006 | 0.014 | 0.0071 | 0.007 | 0.001 | 0.001 | 0.001 | 324 | 451
19679331 | 1324.729 | 1064.034 | 1063.62 | 1019 | 877.7778 | 605.0688 | 224.4 | 1693 | 10.81 | 61 | 42.44341 | 1545.586 | 43.08997 | 58.6 | 4.853878 | 520.0535 | 0.036 | 0.0001 | 0.142 | 0.0001 | 0.001 | 0.018 | 0.007 | 0.89 | 0.001 | 0.0027 | 0.006 | 0.014 | 0.0071 | 0.007 | 0.001 | 0.001 | 0.001 | 322 | 461
19679333 | 1318.288 | 1045.121 | 1044.46 | 993 | 880.4977 | 606.2314 | 224.4 | 1692 | 10.81 | 61 | 42.61342 | 1545.534 | 43.09199 | 57.3 | 4.853878 | 520.8535 | 0.036 | 0.0001 | 0.142 | 0.0001 | 0.001 | 0.018 | 0.007 | 0.89 | 0.001 | 0.0027 | 0.006 | 0.014 | 0.0071 | 0.007 | 0.001 | 0.001 | 0.001 | 322 | 461
19679332 | 1319.057 | 1061.067 | 1060.351 | 1024 | 883.6675 | 607.6844 | 224.5 | 1692 | 10.85 | 61 | 42.5354 | 1546.496 | 42.8315 | 57.9 | 4.854079 | 520.6194 | 0.038 | 0.0001 | 0.133 | 0.0001 | 0.001 | 0.014 | 0.007 | 0.85 | 0.001 | 0.0029 | 0.006 | 0.012 | 0.009 | 0.006 | 0.001 | 0.001 | 0.001 | 320 | 444
19679334 | 1319.477 | 1056.265 | 1055.774 | 1025 | 877.8967 | 603.7199 | 224.4 | 1692 | 10.81 | 61 | 42.45839 | 1546.251 | 43.18042 | 57.1 | 4.853878 | 518.0659 | 0.036 | 0.0001 | 0.142 | 0.0001 | 0.001 | 0.018 | 0.007 | 0.89 | 0.001 | 0.0027 | 0.006 | 0.014 | 0.0071 | 0.007 | 0.001 | 0.001 | 0.001 | 324 | 451
19679336 | 1317.783 | 1046.753 | 1045.534 | 1015 | 876.972 | 604.8308 | 224.4 | 1691 | 10.84 | 61 | 42.63179 | 1546.414 | 43.03943 | 58.5 | 4.854079 | 522.7225 | 0.038 | 0.0001 | 0.133 | 0.0001 | 0.001 | 0.014 | 0.007 | 0.85 | 0.001 | 0.0029 | 0.006 | 0.012 | 0.009 | 0.006 | 0.001 | 0.001 | 0.001 | 320 | 444
19679335 | 1325.133 | 1058.4 | 1057.514 | 1010 | 887.1864 | 607.523 | 224.5 | 1693 | 10.82 | 61 | 42.5101 | 1546.237 | 43.01294 | 58.6 | 4.853878 | 520.2179 | 0.036 | 0.0001 | 0.142 | 0.0001 | 0.001 | 0.018 | 0.007 | 0.89 | 0.001 | 0.0027 | 0.006 | 0.014 | 0.0071 | 0.007 | 0.001 | 0.001 | 0.001 | 324 | 451
19679337 | 1324.186 | 1058.89 | 1058.583 | 1015 | 881.562 | 605.3615 | 224.4 | 1693 | 10.84 | 61 | 42.43305 | 1546.065 | 43.13149 | 57.1 | 4.854079 | 520.8299 | 0.038 | 0.0001 | 0.133 | 0.0001 | 0.001 | 0.014 | 0.007 | 0.85 | 0.001 | 0.0029 | 0.006 | 0.012 | 0.009 | 0.006 | 0.001 | 0.001 | 0.001 | 320 | 444
19679339 | 1318.292 | 1043.556 | 1042.19 | 992 | 882.0734 | 605.4608 | 224.4 | 1680 | 10.81 | 61 | 42.65913 | 1545.695 | 42.96049 | 58.3 | 4.853967 | 519.844 | 0.032 | 0.0001 | 0.138 | 0.0001 | 0.001 | 0.017 | 0.005 | 0.93 | 0.001 | 0.0029 | 0.007 | 0.016 | 0.008 | 0.012 | 0.001 | 0.001 | 0.001 | 340 | 482
19679338 | 1318.69 | 1056.49 | 1055.754 | 1020 | 885.219 | 607.2401 | 224.5 | 1690 | 10.82 | 61 | 42.547 | 1546.82 | 42.67664 | 58.6 | 4.853922 | 517.3337 | 0.045 | 0.0001 | 0.14 | 0.0001 | 0.001 | 0.018 | 0.007 | 0.88 | 0.001 | 0.0029 | 0.006 | 0.018 | 0.0077 | 0.01 | 0.001 | 0.001 | 0.001 | 322 | 463
19679340 | 1323.627 | 1054.164 | 1053.11 | 1003 | 876.4207 | 602.6983 | 224.4 | 1691 | 10.81 | 61 | 42.42176 | 1546.283 | 43.04994 | 58.1 | 4.853967 | 518.3962 | 0.032 | 0.0001 | 0.138 | 0.0001 | 0.001 | 0.017 | 0.005 | 0.93 | 0.001 | 0.0029 | 0.007 | 0.016 | 0.008 | 0.012 | 0.001 | 0.001 | 0.001 | 340 | 482
19679341 | 1310.74 | 1032.675 | 1031.564 | 1008 | 870.5696 | 604.8871 | 224.4 | 1685 | 10.87 | 61 | 42.65508 | 1549.079 | 42.6864 | 58.3 | 4.854079 | 519.7244 | 0.037 | 0.0001 | 0.133 | 0.0001 | 0.001 | 0.015 | 0.006 | 0.87 | 0.001 | 0.0034 | 0.007 | 0.017 | 0.0082 | 0.008 | 0.001 | 0.001 | 0.001 | 322 | 453
19679342 | 1323.864 | 1050.802 | 1049.42 | 999 | 882.1545 | 607.6629 | 224.5 | 1680 | 10.9 | 61 | 42.52566 | 1545.917 | 42.72206 | 58.7 | 4.853745 | 520.2405 | 0.039 | 0.0002 | 0.148 | 0.0001 | 0.001 | 0.018 | 0.006 | 0.9 | 0.001 | 0.0031 | 0.007 | 0.015 | 0.0078 | 0.011 | 0.001 | 0.002 | 0.001 | 384 | 492
19679343 | 1323.026 | 1046.744 | 1045.894 | 1004 | 874.4113 | 605.5901 | 224.4 | 1680 | 10.81 | 61 | 42.44982 | 1544.948 | 43.18362 | 57.5 | 4.853745 | 515.6057 | 0.039 | 0.0002 | 0.148 | 0.0001 | 0.001 | 0.018 | 0.006 | 0.9 | 0.001 | 0.0031 | 0.007 | 0.015 | 0.0078 | 0.011 | 0.001 | 0.002 | 0.001 | 384 | 492
19679452 | 1252.587 | 1023.322 | 1022.439 | 976 | 901.4809 | 634.3473 | 224.2 | 1455 | 10.04 | 68 | 38.46917 | 1289.052 | 36.8231 | 65.4 | 3.287497 | 739.1746 | 0.059 | 0.0001 | 0.068 | 0.0002 | 0.001 | 0.016 | 0.005 | 0.45 | 0.001 | 0.0026 | 0.007 | 0.015 | 0.0088 | 0.018 | 0.001 | 0.001 | 0.001 | 338 | 402
19679453 | 1212.248 | 1039.939 | 1040.296 | 983 | 872.584 | 603.1586 | 224.3 | 1473 | 11.21 | 69 | 36.43651 | 1467.778 | 36.36293 | 66.2 | 3.23586 | 746.8613 | 0.034 | 0.0001 | 0.146 | 0.0002 | 0.001 | 0.017 | 0.007 | 0.55 | 0.001 | 0.0036 | 0.008 | 0.016 | 0.0062 | 0.057 | 0.001 | 0.002 | 0.001 | 391 | 469
19679454 | 1205.03 | 1004.872 | 1005.107 | 963 | 866.6486 | 606.5543 | 224.2 | 1473 | 11.21 | 68 | 36.23037 | 1465.493 | 36.58464 | 65.3 | 3.23586 | 747.229 | 0.034 | 0.0001 | 0.146 | 0.0002 | 0.001 | 0.017 | 0.007 | 0.55 | 0.001 | 0.0036 | 0.008 | 0.016 | 0.0062 | 0.057 | 0.001 | 0.002 | 0.001 | 391 | 469
19679455 | 1228.954 | 1020.679 | 1020.071 | 983 | 887.3054 | 617.3917 | 224.2 | 1470 | 11.21 | 69 | 36.50075 | 1438.809 | 36.67239 | 66.2 | 4.044825 | 600.2487 | 0.034 | 0.0001 | 0.146 | 0.0002 | 0.001 | 0.017 | 0.007 | 0.55 | 0.001 | 0.0036 | 0.008 | 0.016 | 0.0062 | 0.057 | 0.001 | 0.002 | 0.001 | 391 | 469
19679456 | 1232.432 | 1040.988 | 1041.508 | 991 | 882.2658 | 615.3729 | 224.3 | 1472 | 11.21 | 70 | 36.384 | 1437.685 | 36.54922 | 67 | 4.044825 | 608.0518 | 0.034 | 0.0001 | 0.146 | 0.0002 | 0.001 | 0.017 | 0.007 | 0.55 | 0.001 | 0.0036 | 0.008 | 0.016 | 0.0062 | 0.057 | 0.001 | 0.002 | 0.001 | 391 | 469
19679462 | 1294.744 | 1048.774 | 1049.333 | 1026 | 886.4626 | 593.5446 | 224.4 | 1693 | 10.81 | 60 | 42.409 | 1540.055 | 43.91488 | 57.6 | 5.865049 | 435.1275 | 0.042 | 0.0001 | 0.144 | 0.0001 | 0.001 | 0.019 | 0.005 | 0.86 | 0.001 | 0.0032 | 0.007 | 0.017 | 0.0053 | 0.01 | 0.001 | 0.001 | 0.001 | 316 | 452
19679463 | 1291.105 | 1032.998 | 1033.64 | 1008 | 875.5257 | 589.0983 | 224.3 | 1693 | 10.81 | 60 | 43.46348 | 1545.847 | 44.35434 | 55.7 | 5.865049 | 433.3894 | 0.042 | 0.0001 | 0.144 | 0.0001 | 0.001 | 0.019 | 0.005 | 0.86 | 0.001 | 0.0032 | 0.007 | 0.017 | 0.0053 | 0.01 | 0.001 | 0.001 | 0.001 | 316 | 452
19679464 | 1294.784 | 1038.857 | 1038.933 | 1015 | 876.4288 | 591.374 | 224.4 | 1693 | 10.81 | 60 | 43.53155 | 1547.894 | 44.10715 | 56.7 | 5.865049 | 430.9944 | 0.042 | 0.0001 | 0.144 | 0.0001 | 0.001 | 0.019 | 0.005 | 0.86 | 0.001 | 0.0032 | 0.007 | 0.017 | 0.0053 | 0.01 | 0.001 | 0.001 | 0.001 | 316 | 452
19679465 | 1297.132 | 1060.488 | 1060.72 | 1023 | 880.1035 | 592.0271 | 224.4 | 1680 | 10.84 | 60 | 43.41312 | 1549.672 | 43.79575 | 57.7 | 5.865291 | 429.7835 | 0.04 | 0.0001 | 0.135 | 0.0001 | 0.001 | 0.017 | 0.005 | 0.88 | 0.001 | 0.0038 | 0.007 | 0.016 | 0.009 | 0.011 | 0.001 | 0.001 | 0.001 | 294 | 440
19679466 | 1297.698 | 1041.043 | 1042.037 | 1016 | 875.848 | 591.7879 | 224.3 | 1693 | 10.81 | 60 | 43.38851 | 1549.182 | 44.23173 | 56.4 | 5.865049 | 426.6772 | 0.042 | 0.0001 | 0.144 | 0.0001 | 0.001 | 0.019 | 0.005 | 0.86 | 0.001 | 0.0032 | 0.007 | 0.017 | 0.0053 | 0.01 | 0.001 | 0.001 | 0.001 | 316 | 452
19679469 | 1300.038 | 1028.787 | 1028.978 | 1021 | 872.0021 | 634.5565 | 224.3 | 1697 | 11.13 | 55 | 48.55379 | 1548.219 | 48.88976 | 52.2 | 10.11106 | 256.3337 | 0.042 | 0.0003 | 0.168 | 0.0005 | 0.001 | 0.017 | 0.006 | 0.84 | 0.001 | 0.0038 | 0.007 | 0.019 | 0.0054 | 0.148 | 0.001 | 0.003 | 0.001 | 331 | 482
19679477 | 1307 | 1053.651 | 1053.385 | 1034 | 876.2789 | 633.1108 | 224.4 | 1698 | 11.21 | 56 | 48.58724 | 1549.015 | 48.72191 | 52 | 10.11097 | 256.0775 | 0.032 | 0.0002 | 0.17 | 0.0001 | 0.001 | 0.019 | 0.007 | 0.83 | 0.001 | 0.0036 | 0.007 | 0.018 | 0.0044 | 0.117 | 0.001 | 0.002 | 0.001 | 342 | 500
19679478 | 1303.754 | 1040.264 | 1040.345 | 1026 | 868.518 | 633.1463 | 224.3 | 1699 | 11.21 | 56 | 48.61619 | 1549.674 | 48.85631 | 53 | 10.11097 | 256.0892 | 0.032 | 0.0002 | 0.17 | 0.0001 | 0.001 | 0.019 | 0.007 | 0.83 | 0.001 | 0.0036 | 0.007 | 0.018 | 0.0044 | 0.117 | 0.001 | 0.002 | 0.001 | 342 | 500
19679500 | 1257.671 | 1038.173 | 1038.595 | 981 | 872.9485 | 609.25 | 224.5 | 1472 | 11.22 | 69 | 33.5186 | 1445.557 | 36.50137 | 66.4 | 3.033618 | 802.8364 | 0.034 | 0.0001 | 0.146 | 0.0002 | 0.001 | 0.017 | 0.007 | 0.55 | 0.001 | 0.0036 | 0.008 | 0.016 | 0.0062 | 0.057 | 0.001 | 0.002 | 0.001 | 391 | 469
19679501 | 1249.066 | 1028.431 | 1028.84 | 978 | 869.7038 | 608.1005 | 224.3 | 1476 | 11.21 | 69 | 36.29321 | 1446.541 | 37.00225 | 64.4 | 3.033618 | 802.347 | 0.034 | 0.0001 | 0.146 | 0.0002 | 0.001 | 0.017 | 0.007 | 0.55 | 0.001 | 0.0036 | 0.008 | 0.016 | 0.0062 | 0.057 | 0.001 | 0.002 | 0.001 | 391 | 469
19679507 | 1292.485 | 1048.659 | 1048.909 | 969 | 879.4936 | 558.8777 | 224.5 | 1380 | 10.68 | 68 | 36.23319 | 1279.684 | 38.0543 | 65 | 3.271983 | 750.2899 | 0.038 | 0.0003 | 0.092 | 0.0035 | 0.048 | 0.022 | 0.006 | 1.53 | 0.001 | 0.0049 | 0.007 | 0.014 | 0.0045 | 0.028 | 0.001 | 0.018 | 0.032 | 570 | 635
19679508 | 1289.833 | 1056.575 | 1056.725 | 984 | 884.1596 | 561.9785 | 224.5 | 1380 | 10.63 | 68 | 37.5223 | 1280.265 | 37.70585 | 64.7 | 3.271998 | 750.9883 | 0.045 | 0.0001 | 0.091 | 0.0034 | 0.046 | 0.022 | 0.007 | 1.56 | 0.001 | 0.0037 | 0.006 | 0.014 | 0.0043 | 0.02 | 0.001 | 0.02 | 0.036 | 579 | 630
19679509 | 1291.973 | 1064.154 | 1064.68 | 976 | 883.8206 | 562.4182 | 224.5 | 1380 | 10.68 | 68 | 37.32288 | 1280.067 | 37.81516 | 64.3 | 3.271983 | 749.7048 | 0.038 | 0.0003 | 0.092 | 0.0035 | 0.048 | 0.022 | 0.006 | 1.53 | 0.001 | 0.0049 | 0.007 | 0.014 | 0.0045 | 0.028 | 0.001 | 0.018 | 0.032 | 570 | 635
19679510 | 1292.947 | 1051.524 | 1052.277 | 962 | 879.7502 | 558.7355 | 224.5 | 1380 | 10.63 | 67 | 37.31503 | 1280.969 | 38.21444 | 63 | 3.271998 | 747.7594 | 0.045 | 0.0001 | 0.091 | 0.0035 | 0.048 | 0.022 | 0.007 | 1.55 | 0.001 | 0.0042 | 0.007 | 0.015 | 0.0043 | 0.026 | 0.001 | 0.019 | 0.036 | 575 | 625
19679511 | 1290.8 | 1056.947 | 1057.235 | 971 | 882.5231 | 559.7273 | 224.5 | 1380 | 10.63 | 69 | 37.48212 | 1280.625 | 37.00329 | 65.3 | 3.271998 | 752.6606 | 0.045 | 0.0001 | 0.091 | 0.0035 | 0.048 | 0.022 | 0.007 | 1.55 | 0.001 | 0.0042 | 0.007 | 0.015 | 0.0043 | 0.026 | 0.001 | 0.019 | 0.036 | 575 | 625
19679512 | 1294.141 | 1064.988 | 1065.434 | 985 | 884.6964 | 560.0173 | 224.5 | 1380 | 10.68 | 68 | 36.44363 | 1281.129 | 37.93821 | 63.9 | 3.271998 | 747.5004 | 0.045 | 0.0001 | 0.091 | 0.0034 | 0.046 | 0.022 | 0.007 | 1.56 | 0.001 | 0.0037 | 0.006 | 0.014 | 0.0043 | 0.02 | 0.001 | 0.02 | 0.036 | 579 | 630
19679513 | 1294.894 | 1049.474 | 1050.002 | 961 | 879.6231 | 559.2402 | 224.5 | 1309 | 9.69 | 58 | 37.3419 | 1280.115 | 38.35949 | 54.9 | 3.272075 | 640.7512 | 0.033 | 0.0002 | 0.086 | 0.0032 | 0.046 | 0.029 | 0.007 | 1.5 | 0.003 | 0.005 | 0.008 | 0.006 | 0.0029 | 0.019 | 0.001 | 0.02 | 0.034 | 591 | 629
19679518 | 1306.561 | 1061.531 | 1061.864 | 985 | 883.4521 | 562.0539 | 224.5 | 1314 | 8.82 | 54 | 38.44305 | 1248.63 | 37.81702 | 52.9 | 3.272075 | 602.7925 | 0.033 | 0.0002 | 0.086 | 0.0032 | 0.046 | 0.029 | 0.007 | 1.5 | 0.003 | 0.005 | 0.008 | 0.006 | 0.0029 | 0.019 | 0.001 | 0.02 | 0.034 | 591 | 629
19679519 | 1295.182 | 1055.488 | 1056.05 | 982 | 879.5858 | 558.8583 | 224.5 | 1314 | 10.31 | 64 | 37.45306 | 1249.844 | 38.16031 | 60.7 | 3.272163 | 703.598 | 0.032 | 0.0001 | 0.0804 | 0.0032 | 0.044 | 0.045 | 0.008 | 1.52 | 0.004 | 0.0054 | 0.008 | 0.009 | 0.0032 | 0.013 | 0.001 | 0.019 | 0.034 | 578 | 641
19679520 | 1308.376 | 1058.603 | 1058.192 | 993 | 897.3723 | 637.1144 | 224.5 | 1314 | 9.49 | 61 | 37.52532 | 1239.293 | 36.53754 | 58.9 | 2.867975 | 752.5171 | 0.05 | 0.0018 | 0.0368 | 0.0002 | 0.001 | 0.017 | 0.007 | 0.23 | 0.002 | 0.0026 | 0.008 | 0.009 | 0.0075 | 0.007 | 0.001 | 0.015 | 0.001 | 306 | 353
19679521 | 1316.899 | 1048.709 | 1048.225 | 1014 | 900.4092 | 637.6822 | 224.5 | 1314 | 9.49 | 61 | 36.40924 | 1239.655 | 36.80464 | 58 | 2.867975 | 745.5261 | 0.05 | 0.0018 | 0.0368 | 0.0002 | 0.001 | 0.017 | 0.007 | 0.23 | 0.002 | 0.0026 | 0.008 | 0.009 | 0.0075 | 0.007 | 0.001 | 0.015 | 0.001 | 306 | 353
19679522 | 1313.366 | 1045.591 | 1045.225 | 1010 | 903.064 | 635.8267 | 224.3 | 1313 | 9.48 | 60 | 36.42067 | 1240.341 | 37.11441 | 57.3 | 2.867975 | 748.0613 | 0.05 | 0.0018 | 0.0368 | 0.0002 | 0.001 | 0.017 | 0.007 | 0.23 | 0.002 | 0.0026 | 0.008 | 0.009 | 0.0075 | 0.007 | 0.001 | 0.015 | 0.001 | 306 | 353
19679530 | 1295.09 | 1069.698 | 1069.381 | 1009 | 899.9247 | 635.1283 | 224.5 | 1314 | 9.8 | 76 | 32.34832 | 1157.583 | 32.37593 | 73.5 | 1.823955 | 1302.053 | 0.045 | 0.0013 | 0.0387 | 0.0001 | 0.001 | 0.017 | 0.006 | 0.22 | 0.003 | 0.0028 | 0.01 | 0.011 | 0.0077 | 0.007 | 0.001 | 0.011 | 0.001 | 292 | 347
19679531 | 1327.784 | 1025.465 | 1025.694 | 988 | 909.8024 | 636.6355 | 224.5 | 1314 | 9.8 | 63 | 32.22765 | 1158.231 | 40.02662 | 58.8 | 4.046488 | 592.0665 | 0.045 | 0.0013 | 0.0387 | 0.0001 | 0.001 | 0.017 | 0.006 | 0.22 | 0.003 | 0.0028 | 0.01 | 0.011 | 0.0077 | 0.007 | 0.001 | 0.011 | 0.001 | 269 | 357
19679532 | 1284.709 | 1065.711 | 1065.191 | 1004 | 901.7524 | 636.4 | 224.5 | 1314 | 9.8 | 76 | 32.51479 | 1156.411 | 32.28719 | 73.2 | 1.856349 | 1292.474 | 0.044 | 0.0016 | 0.0362 | 0.0001 | 0.001 | 0.021 | 0.007 | 0.23 | 0.003 | 0.003 | 0.008 | 0.015 | 0.01 | 0.015 | 0.001 | 0.013 | 0.001 | 334 | 374
19679533 | 1295.548 | 1070.685 | 1070.17 | 1010 | 901.445 | 635.9578 | 224.5 | 1314 | 9.8 | 76 | 32.17192 | 1159.119 | 32.36025 | 73 | 1.856327 | 1284.609 | 0.045 | 0.0013 | 0.0387 | 0.0001 | 0.001 | 0.017 | 0.006 | 0.22 | 0.003 | 0.0028 | 0.01 | 0.011 | 0.0077 | 0.007 | 0.001 | 0.011 | 0.001 | 292 | 347
19679534 | 1295.119 | 1068.614 | 1068.273 | 1003 | 884.8617 | 636.4459 | 224.5 | 1314 | 9.8 | 74 | 32.28379 | 1188.459 | 32.46107 | 71.6 | 1.62165 | 1429.648 | 0.044 | 0.0016 | 0.0362 | 0.0001 | 0.001 | 0.021 | 0.007 | 0.23 | 0.003 | 0.003 | 0.008 | 0.015 | 0.01 | 0.015 | 0.001 | 0.013 | 0.001 | 281 | 363
19679535 | 1295.989 | 1072.867 | 1072.334 | 1007 | 884.9406 | 635.2179 | 224.5 | 1314 | 9.85 | 74 | 32.29441 | 1189.373 | 32.47407 | 70.5 | 1.621636 | 1418.947 | 0.043 | 0.0015 | 0.038 | 0.0002 | 0.001 | 0.016 | 0.006 | 0.23 | 0.001 | 0.0041 | 0.008 | 0.015 | 0.009 | 0.013 | 0.001 | 0.012 | 0.001 | 288 | 347
19679536 | 1296.599 | 1070.828 | 1070.05 | 1006 | 882.2888 | 635.194 | 224.5 | 1314 | 9.8 | 74 | 32.32412 | 1190.266 | 32.41041 | 71.2 | 1.62163 | 1424.563 | 0.045 | 0.0013 | 0.0387 | 0.0001 | 0.001 | 0.017 | 0.006 | 0.22 | 0.003 | 0.0028 | 0.01 | 0.011 | 0.0077 | 0.007 | 0.001 | 0.011 | 0.001 | 301 | 346
19679537 | 1295.862 | 1068.853 | 1068.105 | 1001 | 883.3627 | 635.0763 | 224.5 | 1314 | 9.85 | 75 | 32.3278 | 1181.856 | 32.40365 | 70.9 | 1.654008 | 1401.426 | 0.043 | 0.0015 | 0.038 | 0.0002 | 0.001 | 0.016 | 0.006 | 0.23 | 0.001 | 0.0041 | 0.008 | 0.015 | 0.009 | 0.013 | 0.001 | 0.012 | 0.001 | 288 | 347
19679538 | 1284.403 | 1065.775 | 1065.705 | 1002 | 883.0178 | 634.7194 | 224.5 | 1314 | 9.8 | 74 | 32.31444 | 1183.361 | 32.53495 | 71.3 | 1.654002 | 1404.292 | 0.045 | 0.0013 | 0.0387 | 0.0001 | 0.001 | 0.017 | 0.006 | 0.22 | 0.003 | 0.0028 | 0.01 | 0.011 | 0.0077 | 0.007 | 0.001 | 0.011 | 0.001 | 301 | 346
19679539 | 1295.454 | 1064.907 | 1064.413 | 1002 | 883.4431 | 634.0159 | 224.5 | 1324 | 9.85 | 76 | 32.32869 | 1172.014 | 32.36292 | 71.7 | 1.654008 | 1417.365 | 0.043 | 0.0015 | 0.038 | 0.0002 | 0.001 | 0.016 | 0.006 | 0.23 | 0.001 | 0.0041 | 0.008 | 0.015 | 0.009 | 0.013 | 0.001 | 0.012 | 0.001 | 288 | 347
19679563 | 1283.443 | 1068.358 | 1068.086 | 1015 | 905.533 | 633.5863 | 224.5 | 1472 | 10.05 | 69 | 40.54789 | 1293.684 | 36.48962 | 66.5 | 3.287456 | 751.5812 | 0.052 | 0.0001 | 0.063 | 0.0002 | 0.001 | 0.017 | 0.005 | 0.44 | 0.001 | 0.0025 | 0.007 | 0.02 | 0.0066 | 0.014 | 0.001 | 0.001 | 0.001 | 314 | 377
19679571 | 1327.654 | 1067.494 | 1066.226 | 1028 | 886.6942 | 597.5625 | 224.5 | 1680 | 10.84 | 59 | 41.48909 | 1547.196 | 43.8555 | 57.8 | 5.86521 | 428.1107 | 0.037 | 0.0001 | 0.138 | 0.0001 | 0.001 | 0.018 | 0.005 | 0.89 | 0.001 | 0.0036 | 0.007 | 0.018 | 0.0059 | 0.01 | 0.001 | 0.001 | 0.001 | 321 | 452
19679572 | 1320.141 | 1051.441 | 1050.655 | 1016 | 873.4325 | 592.9188 | 224.5 | 1680 | 10.85 | 59 | 43.61642 | 1549.192 | 43.73365 | 57.7 | 5.865318 | 430.0438 | 0.045 | 0.0001 | 0.134 | 0.0002 | 0.001 | 0.018 | 0.005 | 0.86 | 0.001 | 0.0035 | 0.007 | 0.014 | 0.0053 | 0.014 | 0.001 | 0.001 | 0.001 | 313 | 451
19679573 | 1321.407 | 1059.716 | 1059.25 | 1022 | 882.0757 | 593.4814 | 224.5 | 1680 | 10.82 | 59 | 43.53649 | 1549.998 | 43.62766 | 57.1 | 5.865318 | 429.4715 | 0.045 | 0.0001 | 0.134 | 0.0002 | 0.001 | 0.018 | 0.005 | 0.86 | 0.001 | 0.0035 | 0.007 | 0.014 | 0.0053 | 0.014 | 0.001 | 0.001 | 0.001 | 313 | 451
19679574 | 1329.804 | 1069.916 | 1069.347 | 1005 | 882.8586 | 593.5473 | 224.5 | 1680 | 10.85 | 59 | 43.4988 | 1550.897 | 43.84206 | 56 | 5.865237 | 427.2141 | 0.036 | 0.0002 | 0.137 | 0.0001 | 0.001 | 0.018 | 0.005 | 0.85 | 0.001 | 0.0038 | 0.007 | 0.02 | 0.0112 | 0.008 | 0.001 | 0.001 | 0.001 | 307 | 450
19679575 | 1326.714 | 1058.385 | 1057.025 | 1011 | 877.6912 | 592.468 | 224.5 | 1680 | 10.85 | 59 | 43.59971 | 1550.865 | 43.87268 | 56.3 | 5.865291 | 428.8959 | 0.04 | 0.0001 | 0.135 | 0.0001 | 0.001 | 0.017 | 0.005 | 0.88 | 0.001 | 0.0038 | 0.007 | 0.016 | 0.009 | 0.011 | 0.001 | 0.001 | 0.001 | 294 | 440
19679576 | 1321.937 | 1063.454 | 1063.094 | 1024 | 884.5452 | 595.4083 | 224.5 | 1680 | 10.85 | 59 | 43.4757 | 1550.683 | 43.66241 | 56.7 | 5.865076 | 427.7981 | 0.039 | 0.0001 | 0.143 | 0.0002 | 0.001 | 0.018 | 0.006 | 0.87 | 0.001 | 0.003 | 0.007 | 0.019 | 0.0086 | 0.009 | 0.001 | 0.001 | 0.001 | 311 | 450
19679577 | 1329.85 | 1067.802 | 1067.2 | 996 | 874.2507 | 593.7371 | 224.5 | 1680 | 10.86 | 59 | 43.45698 | 1550.275 | 43.88453 | 56.4 | 5.865237 | 427.4319 | 0.036 | 0.0002 | 0.137 | 0.0001 | 0.001 | 0.018 | 0.005 | 0.85 | 0.001 | 0.0038 | 0.007 | 0.02 | 0.0112 | 0.008 | 0.001 | 0.001 | 0.001 | 307 | 450
19679578 | 1321.341 | 1056.086 | 1054.741 | 1020 | 880.7805 | 593.6624 | 224.5 | 1680 | 10.84 | 59 | 43.55277 | 1551.079 | 44.04434 | 56.2 | 5.865076 | 428.4821 | 0.039 | 0.0001 | 0.143 | 0.0002 | 0.001 | 0.018 | 0.006 | 0.87 | 0.001 | 0.003 | 0.007 | 0.019 | 0.0086 | 0.009 | 0.001 | 0.001 | 0.001 | 311 | 450
19679579 | 1331.049 | 1063.83 | 1062.454 | 1014 | 882.7374 | 596.7056 | 224.5 | 1680 | 10.84 | 59 | 43.50432 | 1550.56 | 44.06149 | 55.9 | 5.865237 | 428.9436 | 0.036 | 0.0002 | 0.137 | 0.0001 | 0.001 | 0.018 | 0.005 | 0.85 | 0.001 | 0.0038 | 0.007 | 0.02 | 0.0112 | 0.008 | 0.001 | 0.001 | 0.001 | 307 | 450
19679580 | 1324.43 | 1064.737 | 1064.373 | 1026 | 879.442 | 592.6457 | 224.5 | 1680 | 10.85 | 59 | 43.43438 | 1550.662 | 43.87936 | 56.3 | 5.865076 | 424.4007 | 0.039 | 0.0001 | 0.143 | 0.0002 | 0.001 | 0.018 | 0.006 | 0.87 | 0.001 | 0.003 | 0.007 | 0.019 | 0.0086 | 0.009 | 0.001 | 0.001 | 0.001 | 311 | 450
19679581 | 1319.25 | 1057.389 | 1056.319 | 1026 | 872.9023 | 592.013 | 224.5 | 1680 | 10 | 55 | 43.61806 | 1550.617 | 43.8656 | 52.7 | 5.86521 | 397.4507 | 0.037 | 0.0001 | 0.138 | 0.0001 | 0.001 | 0.018 | 0.005 | 0.89 | 0.001 | 0.0036 | 0.007 | 0.018 | 0.0059 | 0.01 | 0.001 | 0.001 | 0.001 | 321 | 452
19679582 | 1328.048 | 1065.465 | 1063.784 | 1005 | 881.5597 | 597.0551 | 224.5 | 1680 | 10.84 | 59 | 43.51308 | 1549.478 | 43.73337 | 57.1 | 5.865318 | 429.8686 | 0.045 | 0.0001 | 0.134 | 0.0002 | 0.001 | 0.018 | 0.005 | 0.86 | 0.001 | 0.0035 | 0.007 | 0.014 | 0.0053 | 0.014 | 0.001 | 0.001 | 0.001 | 313 | 451
19679583 | 1324.148 | 1061.851 | 1061.447 | 1028 | 874.8217 | 592.4109 | 224.5 | 1680 | 10.86 | 59 | 43.45152 | 1550.557 | 43.90467 | 56.3 | 5.86513 | 427.7413 | 0.045 | 0.0001 | 0.141 | 0.0001 | 0.001 | 0.018 | 0.005 | 0.87 | 0.001 | 0.0038 | 0.007 | 0.013 | 0.0067 | 0.006 | 0.001 | 0.001 | 0.001 | 293 | 439
19679584 | 1321.389 | 1055.682 | 1054.839 | 1019 | 883.6905 | 595.96 | 224.5 | 1694 | 10.82 | 60 | 43.60731 | 1550.613 | 43.85548 | 56.3 | 5.865156 | 430.3515 | 0.045 | 0.0001 | 0.14 | 0.0001 | 0.001 | 0.018 | 0.007 | 0.88 | 0.001 | 0.0029 | 0.006 | 0.018 | 0.0077 | 0.01 | 0.001 | 0.001 | 0.001 | 321 | 453
19679585 | 1328.169 | 1065.937 | 1064.689 | 1002 | 884.2117 | 595.6398 | 224.5 | 1680 | 10.84 | 59 | 43.52674 | 1549.833 | 43.58678 | 57.3 | 5.865076 | 429.4291 | 0.039 | 0.0001 | 0.143 | 0.0002 | 0.001 | 0.018 | 0.006 | 0.87 | 0.001 | 0.003 | 0.007 | 0.019 | 0.0086 | 0.009 | 0.001 | 0.001 | 0.001 | 311 | 450
19679586 | 1328.456 | 1057.047 | 1056.24 | 1007 | 869.4442 | 594.1513 | 224.5 | 1694 | 10.82 | 60 | 43.45747 | 1550.281 | 43.92812 | 56.2 | 5.865156 | 427.4697 | 0.045 | 0.0001 | 0.14 | 0.0001 | 0.001 | 0.018 | 0.007 | 0.88 | 0.001 | 0.0029 | 0.006 | 0.018 | 0.0077 | 0.01 | 0.001 | 0.001 | 0.001 | 321 | 453
19679587 | 1320.544 | 1056.918 | 1055.525 | 1023 | 883.1438 | 593.7941 | 224.5 | 1692 | 10.82 | 60 | 43.57674 | 1550.712 | 43.85612 | 56.3 | 5.865156 | 430.0396 | 0.045 | 0.0001 | 0.14 | 0.0001 | 0.001 | 0.018 | 0.007 | 0.88 | 0.001 | 0.0029 | 0.006 | 0.018 | 0.0077 | 0.01 | 0.001 | 0.001 | 0.001 | 321 | 453
19679588 | 1322.7 | 1063.026 | 1062.21 | 1030 | 881.8292 | 594.8695 | 224.5 | 1680 | 10.84 | 59 | 43.529 | 1549.578 | 43.91152 | 57.3 | 5.865318 | 428.7099 | 0.045 | 0.0001 | 0.134 | 0.0002 | 0.001 | 0.018 | 0.005 | 0.86 | 0.001 | 0.0035 | 0.007 | 0.014 | 0.0053 | 0.014 | 0.001 | 0.001 | 0.001 | 313 | 451
19679589 | 1330.064 | 1058.13 | 1058.014 | 1004 | 881.3281 | 594.3641 | 224.5 | 1691 | 10.82 | 59 | 43.48003 | 1550.51 | 43.92785 | 56.2 | 5.865156 | 428.1479 | 0.045 | 0.0001 | 0.14 | 0.0001 | 0.001 | 0.018 | 0.007 | 0.88 | 0.001 | 0.0029 | 0.006 | 0.018 | 0.0077 | 0.01 | 0.001 | 0.001 | 0.001 | 321 | 453
19679590 | 1328.089 | 1055.57 | 1054.141 | 998 | 878.179 | 591.7787 | 224.5 | 1680 | 10.85 | 59 | 43.59504 | 1548.805 | 43.77931 | 57.1 | 5.865318 | 429.383 | 0.045 | 0.0001 | 0.134 | 0.0002 | 0.001 | 0.018 | 0.005 | 0.86 | 0.001 | 0.0035 | 0.007 | 0.014 | 0.0053 | 0.014 | 0.001 | 0.001 | 0.001 | 313 | 451
19679591 | 1319.139 | 1062.519 | 1060.765 | 1006 | 887.9603 | 610.7696 | 224.5 | 1695 | 10.82 | 64 | 43.55024 | 1549.069 | 40.95808 | 60.4 | 4.853922 | 517.2646 | 0.045 | 0.0001 | 0.14 | 0.0001 | 0.001 | 0.018 | 0.007 | 0.88 | 0.001 | 0.0029 | 0.006 | 0.018 | 0.0077 | 0.01 | 0.001 | 0.001 | 0.001 | 322 | 463
19679592 | 1312.565 | 1064.348 | 1064.52 | 1021 | 878.6837 | 604.6133 | 224.5 | 1680 | 10.85 | 64 | 40.40516 | 1549.322 | 40.71117 | 60.6 | 4.854056 | 519.5117 | 0.045 | 0.0001 | 0.134 | 0.0002 | 0.001 | 0.018 | 0.005 | 0.86 | 0.001 | 0.0035 | 0.007 | 0.014 | 0.0053 | 0.014 | 0.001 | 0.001 | 0.001 | 333 | 465
19679593 | 1316.784 | 1060.677 | 1058.844 | 1009 | 881.4026 | 608.4808 | 224.5 | 1680 | 10.84 | 64 | 40.55356 | 1548.835 | 40.6158 | 60.6 | 4.85399 | 521.5054 | 0.036 | 0.0002 | 0.137 | 0.0001 | 0.001 | 0.018 | 0.005 | 0.85 | 0.001 | 0.0038 | 0.007 | 0.02 | 0.0112 | 0.008 | 0.001 | 0.001 | 0.001 | 329 | 455
19679594 | 1315.27 | 1060.014 | 1058.499 | 1020 | 875.8906 | 604.7545 | 224.5 | 1680 | 10.85 | 64 | 40.44755 | 1549.793 | 40.60666 | 61.3 | 4.85399 | 516.126 | 0.036 | 0.0002 | 0.137 | 0.0001 | 0.001 | 0.018 | 0.005 | 0.85 | 0.001 | 0.0038 | 0.007 | 0.02 | 0.0112 | 0.008 | 0.001 | 0.001 | 0.001 | 329 | 455
19679595 | 1318.318 | 1069.045 | 1067.897 | 1018 | 875.5168 | 604.598 | 224.5 | 1680 | 10.85 | 64 | 40.37719 | 1547.924 | 40.99801 | 60.6 | 4.853901 | 517.9083 | 0.045 | 0.0001 | 0.141 | 0.0001 | 0.001 | 0.018 | 0.005 | 0.87 | 0.001 | 0.0038 | 0.007 | 0.013 | 0.0067 | 0.006 | 0.001 | 0.001 | 0.001 | 337 | 462
19679596 | 1293.994 | 1056.099 | 1055.029 | 1003 | 907.6535 | 635.7413 | 224.4 | 1771 | 9.76 | 63 | 40.54615 | 1564.937 | 38.5074 | 60.2 | 3.843842 | 610.6874 | 0.05 | 0.0001 | 0.056 | 0.0001 | 0.001 | 0.014 | 0.006 | 0.36 | 0.001 | 0.003 | 0.007 | 0.01 | 0.0061 | 0.008 | 0.001 | 0.001 | 0.001 | 291 | 359
19679597 | 1312.033 | 1068.433 | 1067.354 | 1009 | 871.1356 | 580.0739 | 224.5 | 1694 | 10.81 | 76 | 38.5492 | 1548.976 | 34.53521 | 71.4 | 2.831385 | 884.316 | 0.037 | 0.0001 | 0.148 | 0.0001 | 0.001 | 0.018 | 0.005 | 0.83 | 0.001 | 0.0035 | 0.007 | 0.017 | 0.0072 | 0.008 | 0.001 | 0.001 | 0.001 | 386 | 481
19679598 | 1314.386 | 1060.762 | 1059.199 | 991 | 866.2579 | 579.364 | 224.4 | 1691 | 10.81 | 76 | 34.31491 | 1546.34 | 35.10483 | 70.5 | 2.831385 | 887.118 | 0.037 | 0.0001 | 0.148 | 0.0001 | 0.001 | 0.018 | 0.005 | 0.83 | 0.001 | 0.0035 | 0.007 | 0.017 | 0.0072 | 0.008 | 0.001 | 0.001 | 0.001 | 411 | 484
19679599 | 1310.282 | 1062.117 | 1060.095 | 996 | 868.9628 | 580.6527 | 224.5 | 1691 | 10.81 | 76 | 34.43926 | 1546.063 | 34.98528 | 70.7 | 2.831385 | 879.6898 | 0.037 | 0.0001 | 0.148 | 0.0001 | 0.001 | 0.018 | 0.005 | 0.83 | 0.001 | 0.0035 | 0.007 | 0.017 | 0.0072 | 0.008 | 0.001 | 0.001 | 0.001 | 386 | 481
19679600 | 1317.235 | 1065.432 | 1063.85 | 995 | 869.0186 | 579.1097 | 224.5 | 1680 | 10.87 | 76 | 34.36711 | 1546.049 | 34.38969 | 72.9 | 2.831489 | 895.6655 | 0.039 | 0.0001 | 0.14 | 0.0001 | 0.001 | 0.021 | 0.007 | 0.83 | 0.001 | 0.0034 | 0.007 | 0.02 | 0.0053 | 0.006 | 0.001 | 0.001 | 0.001 | 362 | 481
19679601 | 1311.355 | 1053.26 | 1052.912 | 1003 | 868.2953 | 577.4686 | 224.4 | 1680 | 8.47 | 59 | 34.26609 | 1545.256 | 34.97041 | 55.2 | 2.831489 | 695.3268 | 0.039 | 0.0001 | 0.14 | 0.0001 | 0.001 | 0.021 | 0.007 | 0.83 | 0.001 | 0.0034 | 0.007 | 0.02 | 0.0053 | 0.006 | 0.001 | 0.001 | 0.001 | 362 | 481
19679602 | 1297.24 | 1065.672 | 1065.53 | 1006 | 870.0784 | 582.0134 | 224.5 | 1694 | 10.81 | 76 | 34.42563 | 1547.108 | 34.65344 | 72.1 | 2.831515 | 884.1328 | 0.034 | 0.0001 | 0.138 | 0.0001 | 0.001 | 0.02 | 0.005 | 0.83 | 0.001 | 0.003 | 0.007 | 0.02 | 0.0046 | 0.007 | 0.001 | 0.001 | 0.001 | 392 | 473
19679603 | 1312.21 | 1067.787 | 1066.284 | 1006 | 867.5987 | 580.6046 | 224.5 | 1680 | 10.81 | 75 | 34.26058 | 1547.322 | 34.48439 | 73 | 2.831385 | 888.9894 | 0.037 | 0.0001 | 0.148 | 0.0001 | 0.001 | 0.018 | 0.005 | 0.83 | 0.001 | 0.0035 | 0.007 | 0.017 | 0.0072 | 0.008 | 0.001 | 0.001 | 0.001 | 386 | 481
19679604 | 1312 | 1068.769 | 1067.763 | 996 | 865.7686 | 580.1143 | 224.4 | 1694 | 10.81 | 76 | 34.30127 | 1546.667 | 34.63328 | 71.3 | 2.831385 | 890.5594 | 0.037 | 0.0001 | 0.148 | 0.0001 | 0.001 | 0.018 | 0.005 | 0.83 | 0.001 | 0.0035 | 0.007 | 0.017 | 0.0072 | 0.008 | 0.001 | 0.001 | 0.001 | 411 | 484
19679605 | 1312.069 | 1067.019 | 1065.865 | 994 | 867.2181 | 581.8915 | 224.5 | 1692 | 10.81 | 76 | 34.42998 | 1546.219 | 34.81687 | 71.2 | 2.831515 | 885.0163 | 0.034 | 0.0001 | 0.138 | 0.0001 | 0.001 | 0.02 | 0.005 | 0.83 | 0.001 | 0.003 | 0.007 | 0.02 | 0.0046 | 0.007 | 0.001 | 0.001 | 0.001 | 392 | 473
19679606 | 1313.128 | 1063.528 | 1061.414 | 988 | 866.7711 | 580.4373 | 224.5 | 1680 | 10.81 | 76 | 34.34958 | 1546.396 | 34.47285 | 71.9 | 2.831385 | 889.02 | 0.037 | 0.0001 | 0.148 | 0.0001 | 0.001 | 0.018 | 0.005 | 0.83 | 0.001 | 0.0035 | 0.007 | 0.017 | 0.0072 | 0.008 | 0.001 | 0.001 | 0.001 | 386 | 481
19679607 | 1302.661 | 1061.475 | 1060.304 | 1005 | 866.6103 | 581.6934 | 224.4 | 1692 | 8.42 | 59 | 34.23883 | 1548.432 | 34.56424 | 55.1 | 2.831489 | 685.0338 | 0.039 | 0.0001 | 0.14 | 0.0001 | 0.001 | 0.021 | 0.007 | 0.83 | 0.001 | 0.0034 | 0.007 | 0.02 | 0.0053 | 0.006 | 0.001 | 0.001 | 0.001 | 362 | 481
19679608 | 1311.94 | 1062.987 | 1060.889 | 1002 | 868.298 | 581.4412 | 224.5 | 1680 | 10.9 | 76 | 34.41171 | 1546.307 | 34.62071 | 72.4 | 2.831489 | 905.8487 | 0.039 | 0.0001 | 0.14 | 0.0001 | 0.001 | 0.021 | 0.007 | 0.83 | 0.001 | 0.0034 | 0.007 | 0.02 | 0.0053 | 0.006 | 0.001 | 0.001 | 0.001 | 362 | 481
19679609 | 1312.153 | 1061.894 | 1060.323 | 1002 | 867.2374 | 581.818 | 224.5 | 1680 | 10.81 | 76 | 34.37094 | 1546.804 | 34.47039 | 72.6 | 2.831489 | 887.6342 | 0.039 | 0.0001 | 0.14 | 0.0001 | 0.001 | 0.021 | 0.007 | 0.83 | 0.001 | 0.0034 | 0.007 | 0.02 | 0.0053 | 0.006 | 0.001 | 0.001 | 0.001 | 354 | 477
19679610 | 1311.771 | 1063.241 | 1062.772 | 1002 | 864.5598 | 581.0696 | 224.4 | 1693 | 10.81 | 76 | 34.21304 | 1547.073 | 34.53778 | 72.2 | 2.831515 | 890.128 | 0.034 | 0.0001 | 0.138 | 0.0001 | 0.001 | 0.02 | 0.005 | 0.83 | 0.001 | 0.003 | 0.007 | 0.02 | 0.0046 | 0.007 | 0.001 | 0.001 | 0.001 | 392 | 473
19679611 | 1311.534 | 1063.403 | 1062.216 | 1003 | 866.2272 | 582.33 | 224.5 | 1695 | 10.81 | 76 | 34.42747 | 1546.717 | 34.41231 | 72.8 | 2.831515 | 895.2307 | 0.034 | 0.0001 | 0.138 | 0.0001 | 0.001 | 0.02 | 0.005 | 0.83 | 0.001 | 0.003 | 0.007 | 0.02 | 0.0046 | 0.007 | 0.001 | 0.001 | 0.001 | 392 | 473
19679612 | 1313.088 | 1064.289 | 1063.236 | 994 | 865.7858 | 582.854 | 224.5 | 1680 | 10.81 | 76 | 34.40982 | 1546.339 | 34.24736 | 72.7 | 2.831385 | 883.437 | 0.037 | 0.0001 | 0.148 | 0.0001 | 0.001 | 0.018 | 0.005 | 0.83 | 0.001 | 0.0035 | 0.007 | 0.017 | 0.0072 | 0.008 | 0.001 | 0.001 | 0.001 | 386 | 481
19679615 | 1308.91 | 1066.982 | 1065.887 | 997 | 893.5731 | 633.1345 | 224.5 | 1313 | 11.21 | 74 | 34.40472 | 1315.502 | 33.13132 | 72.3 | 2.058503 | 1169.391 | 0.04 | 0.0001 | 0.061 | 0.0001 | 0.001 | 0.016 | 0.007 | 0.31 | 0.001 | 0.0027 | 0.007 | 0.013 | 0.0058 | 0.016 | 0.001 | 0.019 | 0.001 | 374 | 404
19679616 | 1307.788 | 1058.09 | 1057.501 | 984 | 892.1671 | 629.9854 | 224.5 | 1313 | 11.21 | 74 | 33.31147 | 1314.927 | 33.56781 | 71.2 | 2.063561 | 1165.664 | 0.04 | 0.0001 | 0.061 | 0.0001 | 0.001 | 0.016 | 0.007 | 0.31 | 0.001 | 0.0027 | 0.007 | 0.013 | 0.0058 | 0.016 | 0.001 | 0.019 | 0.001 | 374 | 404
19679617 | 1306.198 | 1063.948 | 1062.881 | 1004 | 891.3665 | 630.6127 | 224.5 | 1334 | 11.21 | 75 | 33.4339 | 1315.291 | 33.44515 | 71 | 2.06362 | 1169.224 | 0.046 | 0.0001 | 0.055 | 0.0001 | 0.001 | 0.013 | 0.005 | 0.29 | 0.001 | 0.0028 | 0.007 | 0.009 | 0.0053 | 0.005 | 0.001 | 0.016 | 0.001 | 326 | 379
19679618 | 1308.443 | 1064.004 | 1062.851 | 1005 | 890.4514 | 631.5671 | 224.5 | 1326 | 11.21 | 75 | 33.3709 | 1314.98 | 33.3884 | 72 | 2.06362 | 1166.417 | 0.046 | 0.0001 | 0.055 | 0.0001 | 0.001 | 0.013 | 0.005 | 0.29 | 0.001 | 0.0028 | 0.007 | 0.009 | 0.0053 | 0.005 | 0.001 | 0.016 | 0.001 | 326 | 379
19679619 | 1319.288 | 1035.594 | 1036.93 | 1011 | 871.1713 | 584.6539 | 224.5 | 1324 | 9.2 | 56 | 33.33408 | 1319.192 | 37.23758 | 51.6 | 4.486234 | 434.3326 | 0.045 | 0.0002 | 0.073 | 0.0032 | 0.039 | 0.023 | 0.008 | 1.17 | 0.001 | 0.0045 | 0.007 | 0.009 | 0.0031 | 0.108 | 0.001 | 0.021 | 0.001 | 558 | 579
19679620 | 1312.641 | 1044.14 | 1045.071 | 1009 | 872.186 | 592.2795 | 224.5 | 1324 | 9.2 | 61 | 36.44552 | 1176.663 | 37.59398 | 58 | 3.07012 | 705.0431 | 0.045 | 0.0002 | 0.069 | 0.0028 | 0.04 | 0.021 | 0.008 | 1.14 | 0.001 | 0.0044 | 0.007 | 0.012 | 0.0037 | 0.125 | 0.001 | 0.02 | 0.001 | 564 | 597
19679621 | 1311.658 | 1049.216 | 1049.631 | 1017 | 874.8184 | 589.7703 | 224.5 | 1324 | 9.2 | 59 | 37.42416 | 1287.402 | 35.56682 | 55.8 | 2.665491 | 747.6816 | 0.045 | 0.0002 | 0.069 | 0.0028 | 0.04 | 0.021 | 0.008 | 1.14 | 0.001 | 0.0044 | 0.007 | 0.012 | 0.0037 | 0.125 | 0.001 | 0.02 | 0.001 | 597 | 622
19679622 | 1312.467 | 1053.447 | 1054.206 | 1006 | 870.6385 | 591.912 | 224.5 | 1324 | 9.2 | 59 | 35.5352 | 1286.54 | 35.58893 | 55.6 | 2.665364 | 749.1447 | 0.043 | 0.0002 | 0.079 | 0.0031 | 0.043 | 0.024 | 0.009 | 1.17 | 0.001 | 0.0043 | 0.008 | 0.012 | 0.0026 | 0.125 | 0.001 | 0.021 | 0.001 | 527 | 606
19679623 | 1308.734 | 1043.263 | 1043.239 | 1005 | 871.3275 | 592.3865 | 224.5 | 1324 | 9.19 | 59 | 35.5016 | 1288.647 | 35.70195 | 55.2 | 2.66544 | 749.1202 | 0.045 | 0.0001 | 0.073 | 0.0025 | 0.041 | 0.02 | 0.008 | 1.15 | 0.001 | 0.0045 | 0.007 | 0.012 | 0.003 | 0.13 | 0.001 | 0.02 | 0.001 | 571 | 590
19679624 | 1309.687 | 1048.4 | 1048.281 | 1007 | 873.0858 | 589.8885 | 224.5 | 1324 | 9.2 | 61 | 35.4237 | 1241.019 | 35.32692 | 58.1 | 2.31133 | 879.2549 | 0.043 | 0.0002 | 0.079 | 0.0031 | 0.043 | 0.024 | 0.009 | 1.17 | 0.001 | 0.0043 | 0.008 | 0.012 | 0.0026 | 0.125 | 0.001 | 0.021 | 0.001 | 598 | 612
19679625 | 1316.55 | 1040.935 | 1042.917 | 999 | 871.0675 | 587.9567 | 224.5 | 1324 | 9.2 | 61 | 35.41174 | 1241.922 | 35.59053 | 57.2 | 2.31133 | 889.6935 | 0.043 | 0.0002 | 0.079 | 0.0031 | 0.043 | 0.024 | 0.009 | 1.17 | 0.001 | 0.0043 | 0.008 | 0.012 | 0.0026 | 0.125 | 0.001 | 0.021 | 0.001 | 598 | 612
19679626 | 1307.743 | 1038.201 | 1038.331 | 1001 | 871.7886 | 590.4836 | 224.5 | 1324 | 9.2 | 61 | 35.43552 | 1240.837 | 35.47619 | 57.3 | 2.311397 | 893.0278 | 0.045 | 0.0001 | 0.073 | 0.0025 | 0.041 | 0.02 | 0.008 | 1.15 | 0.001 | 0.0045 | 0.007 | 0.012 | 0.003 | 0.13 | 0.001 | 0.02 | 0.001 | 581 | 605
19679627 | 1309.322 | 1044.615 | 1045.266 | 1007 | 872.1602 | 589.6967 | 224.5 | 1324 | 9.2 | 61 | 35.3677 | 1240.388 | 35.41442 | 58.5 | 2.311397 | 884.3975 | 0.045 | 0.0002 | 0.073 | 0.0032 | 0.039 | 0.023 | 0.008 | 1.17 | 0.001 | 0.0045 | 0.007 | 0.009 | 0.0031 | 0.108 | 0.001 | 0.021 | 0.001 | 578 | 598
19679628 | 1311.64 | 1046.983 | 1048.838 | 1006 | 869.8027 | 588.9153 | 224.5 | 1324 | 9.2 | 61 | 35.38544 | 1242.158 | 35.73079 | 56.9 | 2.311397 | 887.5787 | 0.045 | 0.0001 | 0.073 | 0.0025 | 0.041 | 0.02 | 0.008 | 1.15 | 0.001 | 0.0045 | 0.007 | 0.012 | 0.003 | 0.13 | 0.001 | 0.02 | 0.001 | 581 | 605
19679629 | 1278.366 | 1073.924 | 1073.324 | 1018 | 908.2719 | 635.2523 | 224.5 | 1315 | 10.92 | 72 | 35.47153 | 1317.754 | 33.13026 | 69.9 | 2.05866 | 1132.474 | 0.05 | 0.0018 | 0.0378 | 0.0001 | 0.001 | 0.019 | 0.008 | 0.21 | 0.003 | 0.0026 | 0.008 | 0.015 | 0.0092 | 0.005 | 0.001 | 0.011 | 0.001 | 328 | 367
19679630 | 1280.626 | 1082.501 | 1081.8 | 1025 | 906.8646 | 635.4128 | 224.5 | 1315 | 10.92 | 72 | 33.28337 | 1315.788 | 33.04322 | 70.6 | 2.05866 | 1134.988 | 0.05 | 0.0018 | 0.0378 | 0.0001 | 0.001 | 0.019 | 0.008 | 0.21 | 0.003 | 0.0026 | 0.008 | 0.015 | 0.0092 | 0.005 | 0.001 | 0.011 | 0.001 | 328 | 367
19679631 | 1278.958 | 1074.94 | 1074.516 | 1007 | 897.4717 | 630.9131 | 224.5 | 1334 | 11.21 | 75 | 33.21648 | 1317.339 | 33.50896 | 70.7 | 1.987771 | 1212.67 | 0.049 | 0.0001 | 0.053 | 0.0001 | 0.001 | 0.013 | 0.005 | 0.32 | 0.001 | 0.0031 | 0.007 | 0.01 | 0.0052 | 0.009 | 0.001 | 0.02 | 0.001 | 374 | 404
19679632 | 1276.014 | 1075.434 | 1074.984 | 1014 | 898.7619 | 630.9464 | 224.5 | 1315 | 11.21 | 74 | 33.41217 | 1317.611 | 33.45391 | 70.6 | 1.987733 | 1210.928 | 0.049 | 0.0001 | 0.057 | 0.0001 | 0.001 | 0.018 | 0.007 | 0.29 | 0.001 | 0.0029 | 0.007 | 0.012 | 0.0064 | 0.007 | 0.001 | 0.02 | 0.001 | 354 | 396
19679633 | 1277.833 | 1085.837 | 1084.851 | 1022 | 897.7673 | 630.0438 | 224.5 | 1336 | 11.21 | 75 | 33.32296 | 1316.08 | 33.44872 | 70.9 | 1.987771 | 1211.432 | 0.049 | 0.0001 | 0.053 | 0.0001 | 0.001 | 0.013 | 0.005 | 0.32 | 0.001 | 0.0031 | 0.007 | 0.01 | 0.0052 | 0.009 | 0.001 | 0.02 | 0.001 | 374 | 404
19679634 | 1292.289 | 1073.133 | 1073.388 | 1002 | 888.1077 | 630.3922 | 224.5 | 1468 | 10.06 | 78 | 33.24562 | 1291.251 | 32.48248 | 73.7 | 1.820768 | 1336.054 | 0.059 | 0.0001 | 0.068 | 0.0002 | 0.001 | 0.016 | 0.005 | 0.45 | 0.001 | 0.0026 | 0.007 | 0.015 | 0.0088 | 0.018 | 0.001 | 0.001 | 0.001 | 329 | 388
19679635 | 1288.137 | 1065.786 | 1065.597 | 1003 | 888.6437 | 629.7856 | 224.5 | 1472 | 10.06 | 78 | 32.31398 | 1290.628 | 32.74153 | 73.8 | 1.820745 | 1340.073 | 0.052 | 0.0001 | 0.063 | 0.0002 | 0.001 | 0.017 | 0.005 | 0.44 | 0.001 | 0.0025 | 0.007 | 0.02 | 0.0066 | 0.014 | 0.001 | 0.001 | 0.001 | 328 | 387
19679636 | 1290.607 | 1072.822 | 1073.081 | 1008 | 889.7982 | 630.4686 | 224.5 | 1474 | 10.06 | 78 | 32.35117 | 1289.808 | 32.68261 | 73.2 | 1.820745 | 1335.04 | 0.052 | 0.0001 | 0.063 | 0.0002 | 0.001 | 0.017 | 0.005 | 0.44 | 0.001 | 0.0025 | 0.007 | 0.02 | 0.0066 | 0.014 | 0.001 | 0.001 | 0.001 | 328 | 387
19679637 | 1262.746 | 1069.509 | 1068.988 | 996 | 870.8534 | 631.3907 | 224.5 | 1328 | 11.21 | 78 | 32.31113 | 1310.836 | 32.5774 | 73.1 | 1.653947 | 1464.18 | 0.049 | 0.0001 | 0.053 | 0.0001 | 0.001 | 0.013 | 0.005 | 0.32 | 0.001 | 0.0031 | 0.007 | 0.01 | 0.0052 | 0.009 | 0.001 | 0.02 | 0.001 | 353 | 391
19679638 | 1277.854 | 1069.476 | 1068.389 | 995 | 873.4225 | 630.8642 | 224.5 | 1335 | 11.21 | 78 | 32.26875 | 1309.193 | 32.53959 | 72.9 | 1.653947 | 1444.628 | 0.049 | 0.0001 | 0.053 | 0.0001 | 0.001 | 0.013 | 0.005 | 0.32 | 0.001 | 0.0031 | 0.007 | 0.01 | 0.0052 | 0.009 | 0.001 | 0.02 | 0.001 | 353 | 391
19679639 | 1260.701 | 1057.882 | 1057.4 | 975 | 869.103 | 630.4608 | 224.5 | 1335 | 11.21 | 78 | 32.23766 | 1311.263 | 32.54358 | 73.5 | 1.653947 | 1459.742 | 0.049 | 0.0001 | 0.053 | 0.0001 | 0.001 | 0.013 | 0.005 | 0.32 | 0.001 | 0.0031 | 0.007 | 0.01 | 0.0052 | 0.009 | 0.001 | 0.02 | 0.001 | 353 | 391
19679640 | 1274.61 | 1070.748 | 1069.989 | 987 | 870.2277 | 630.9178 | 224.5 | 1330 | 11.21 | 77 | 32.29264 | 1313.36 | 32.4013 | 72.1 | 1.653947 | 1443.384 | 0.049 | 0.0001 | 0.053 | 0.0001 | 0.001 | 0.013 | 0.005 | 0.32 | 0.001 | 0.0031 | 0.007 | 0.01 | 0.0052 | 0.009 | 0.001 | 0.02 | 0.001 | 353 | 391
19679641 | 1277.393 | 1071.513 | 1070.707 | 976 | 868.7405 | 630.6551 | 224.5 | 1315 | 11.21 | 76 | 32.31511 | 1312.995 | 32.4054 | 72.1 | 1.653883 | 1430.976 | 0.04 | 0.0001 | 0.061 | 0.0001 | 0.001 | 0.016 | 0.007 | 0.31 | 0.001 | 0.0027 | 0.007 | 0.013 | 0.0058 | 0.016 | 0.001 | 0.019 | 0.001 | 357 | 398
19679642 | 1276.477 | 1077.82 | 1076.849 | 1001 | 874.588 | 630.4257 | 224.5 | 1325 | 11.21 | 77 | 32.34753 | 1312.099 | 32.42157 | 73.4 | 1.648857 | 1458.434 | 0.049 | 0.0001 | 0.057 | 0.0001 | 0.001 | 0.018 | 0.007 | 0.29 | 0.001 | 0.0029 | 0.007 | 0.012 | 0.0064 | 0.007 | 0.001 | 0.02 | 0.001 | 392 | 409
19679643 | 1274.279 | 1073.136 | 1072.52 | 991 | 872.9242 | 630.7634 | 224.5 | 1315 | 11.21 | 76 | 32.30579 | 1312.253 | 32.69817 | 72.9 | 1.653883 | 1443.359 | 0.04 | 0.0001 | 0.061 | 0.0001 | 0.001 | 0.016 | 0.007 | 0.31 | 0.001 | 0.0027 | 0.007 | 0.013 | 0.0058 | 0.016 | 0.001 | 0.019 | 0.001 | 357 | 398
19679644 | 1276.009 | 1075.448 | 1074.461 | 1005 | 872.1627 | 630.4363 | 224.5 | 1315 | 11.21 | 77 | 32.36319 | 1312.278 | 32.61419 | 72.2 | 1.653915 | 1453.381 | 0.049 | 0.0001 | 0.057 | 0.0001 | 0.001 | 0.018 | 0.007 | 0.29 | 0.001 | 0.0029 | 0.007 | 0.012 | 0.0064 | 0.007 | 0.001 | 0.02 | 0.001 | 392 | 409
19679681 | 1282.273 | 1062.623 | 1062.439 | 1015 | 907.7036 | 631.7752 | 224.5 | 1456 | 10.06 | 68 | 33.38635 | 1292.948 | 36.42098 | 65.4 | 3.287497 | 737.3111 | 0.059 | 0.0001 | 0.068 | 0.0002 | 0.001 | 0.016 | 0.005 | 0.45 | 0.001 | 0.0026 | 0.007 | 0.015 | 0.0088 | 0.018 | 0.001 | 0.001 | 0.001 | 319 | 392
19679686 | 1308.81 | 1061.546 | 1061.082 | 1026 | 874.7152 | 602.6553 | 224.5 | 1680 | 10.81 | 62 | 36.40902 | 1545.179 | 42.03234 | 59.4 | 4.854123 | 520.5487 | 0.039 | 0.0001 | 0.131 | 0.0001 | 0.001 | 0.016 | 0.007 | 0.91 | 0.001 | 0.0034 | 0.006 | 0.01 | 0.0058 | 0.007 | 0.001 | 0.001 | 0.001 | 387 | 484
19679687 | 1315.932 | 1062.302 | 1061.346 | 1005 | 879.07 | 606.2415 | 224.5 | 1680 | 10.8 | 62 | 41.58677 | 1545.159 | 41.8523 | 58.9 | 4.854123 | 521.1216 | 0.039 | 0.0001 | 0.131 | 0.0001 | 0.001 | 0.016 | 0.007 | 0.91 | 0.001 | 0.0034 | 0.006 | 0.01 | 0.0058 | 0.007 | 0.001 | 0.001 | 0.001 | 387 | 484
19679689 | 1313.688 | 1063.461 | 1063.487 | 1030 | 886.6125 | 605.4657 | 224.5 | 1680 | 10.79 | 62 | 41.47371 | 1547.623 | 41.67269 | 59.5 | 4.854123 | 519.1406 | 0.039 | 0.0001 | 0.131 | 0.0001 | 0.001 | 0.016 | 0.007 | 0.91 | 0.001 | 0.0034 | 0.006 | 0.01 | 0.0058 | 0.007 | 0.001 | 0.001 | 0.001 | 387 | 484
19679688 | 1315.421 | 1068.67 | 1068.966 | 1029 | 884.4678 | 603.8503 | 224.5 | 1680 | 10.85 | 62 | 41.40667 | 1546.526 | 41.84591 | 59.4 | 4.853901 | 520.0509 | 0.045 | 0.0002 | 0.141 | 0.0001 | 0.001 | 0.019 | 0.005 | 0.87 | 0.001 | 0.0036 | 0.006 | 0.018 | 0.0054 | 0.009 | 0.001 | 0.001 | 0.001 | 374 | 487
19679690 | 1312.081 | 1063.7 | 1062.936 | 1028 | 880.5659 | 605.4402 | 224.5 | 1680 | 10.8 | 62 | 41.60476 | 1548.531 | 41.62531 | 58.8 | 4.853901 | 516.771 | 0.045 | 0.0002 | 0.141 | 0.0001 | 0.001 | 0.019 | 0.005 | 0.87 | 0.001 | 0.0036 | 0.006 | 0.018 | 0.0054 | 0.009 | 0.001 | 0.001 | 0.001 | 342 | 473
19679691 | 1325.456 | 1067.772 | 1067.281 | 1033 | 883.5412 | 596.7654 | 224.5 | 1680 | 10.83 | 58 | 41.48291 | 1546.938 | 44.71952 | 56.1 | 5.86513 | 428.1906 | 0.045 | 0.0002 | 0.141 | 0.0001 | 0.001 | 0.019 | 0.005 | 0.87 | 0.001 | 0.0036 | 0.006 | 0.018 | 0.0054 | 0.009 | 0.001 | 0.001 | 0.001 | 324 | 453
19679692 | 1326.662 | 1060.421 | 1060.858 | 1031 | 881.2996 | 592.0542 | 224.5 | 1680 | 10.8 | 58 | 44.39432 | 1547.964 | 44.98957 | 55.7 | 5.86513 | 426.0793 | 0.045 | 0.0002 | 0.141 | 0.0001 | 0.001 | 0.019 | 0.005 | 0.87 | 0.001 | 0.0036 | 0.006 | 0.018 | 0.0054 | 0.009 | 0.001 | 0.001 | 0.001 | 324 | 453
19679693 | 1328.857 | 1058.031 | 1057.263 | 1028 | 886.9935 | 597.6505 | 224.5 | 1680 | 10.83 | 58 | 44.66603 | 1547.793 | 44.8994 | 55.6 | 5.865237 | 429.6581 | 0.043 | 0.0001 | 0.137 | 0.0001 | 0.001 | 0.016 | 0.007 | 0.88 | 0.001 | 0.0028 | 0.006 | 0.014 | 0.0039 | 0.009 | 0.001 | 0.001 | 0.001 | 293 | 447
19679694 | 1330.704 | 1069.256 | 1068.865 | 1034 | 886.3874 | 597.3314 | 224.5 | 1680 | 10.83 | 58 | 44.56482 | 1548.052 | 44.68275 | 56.1 | 5.865237 | 431.6126 | 0.043 | 0.0001 | 0.137 | 0.0001 | 0.001 | 0.016 | 0.007 | 0.88 | 0.001 | 0.0028 | 0.006 | 0.014 | 0.0039 | 0.009 | 0.001 | 0.001 | 0.001 | 293 | 447
19679695 | 1332.421 | 1059.661 | 1059.315 | 1007 | 883.7054 | 590.4818 | 224.5 | 1680 | 10.8 | 58 | 44.3923 | 1548.319 | 45.06055 | 55 | 5.865237 | 427.7806 | 0.043 | 0.0001 | 0.137 | 0.0001 | 0.001 | 0.016 | 0.007 | 0.88 | 0.001 | 0.0028 | 0.006 | 0.014 | 0.0039 | 0.009 | 0.001 | 0.001 | 0.001 | 293 | 447
19679696 | 1328.801 | 1059.306 | 1058.987 | 1022 | 883.9232 | 594.8287 | 224.5 | 1680 | 10.81 | 58 | 44.60725 | 1548.559 | 44.956 | 55 | 5.865183 | 426.7761 | 0.041 | 0.0001 | 0.139 | 0.0001 | 0.001 | 0.02 | 0.007 | 0.86 | 0.001 | 0.0034 | 0.006 | 0.014 | 0.0059 | 0.005 | 0.001 | 0.001 | 0.001 | 332 | 448
19679706 | 1320.022 | 1040.634 | 1039.498 | 1024 | 874.0834 | 637.5751 | 224.5 | 1692 | 10.86 | 51 | 53.76192 | 1548.339 | 51.81914 | 46.9 | 12.13305 | 207.1472 | 0.033 | 0.0003 | 0.172 | 0.0001 | 0.001 | 0.02 | 0.006 | 0.84 | 0.002 | 0.0039 | 0.007 | 0.02 | 0.0075 | 0.124 | 0.001 | 0.002 | 0.001 | 283 | 473
19679708 | 1326.945 | 1032.433 | 1031.823 | 1010 | 892.3589 | 628.0159 | 224.5 | 1680 | 10.65 | 60 | 49.75617 | 1548.639 | 42.76728 | 58 | 6.104877 | 407.5376 | 0.045 | 0.0001 | 0.055 | 0.0001 | 0.001 | 0.019 | 0.007 | 0.31 | 0.001 | 0.0029 | 0.006 | 0.013 | 0.0052 | 0.007 | 0.001 | 0.023 | 0.001 | 294 | 385
19679710 | 1328.647 | 1051.496 | 1049.991 | 1027 | 884.4141 | 591.7007 | 224.5 | 1680 | 10.81 | 59 | 42.43106 | 1548.581 | 44.00129 | 55.2 | 5.865399 | 427.2868 | 0.039 | 0.0001 | 0.131 | 0.0001 | 0.001 | 0.016 | 0.007 | 0.91 | 0.001 | 0.0034 | 0.006 | 0.01 | 0.0058 | 0.007 | 0.001 | 0.001 | 0.001 | 303 | 441
19679711 | 1321.524 | 1048.472 | 1047.084 | 1024 | 882.8727 | 593.8929 | 224.5 | 1680 | 10.02 | 54 | 43.60918 | 1548.929 | 45.23484 | 50.9 | 5.86521 | 398.8462 | 0.037 | 0.0001 | 0.138 | 0.0001 | 0.001 | 0.018 | 0.005 | 0.89 | 0.001 | 0.0036 | 0.007 | 0.018 | 0.0059 | 0.01 | 0.001 | 0.001 | 0.001 | 331 | 455
19679712 | 1324.599 | 1056.874 | 1056.422 | 1030 | 880.9075 | 594.7173 | 224.5 | 1680 | 10.81 | 58 | 44.57949 | 1549.026 | 45.07784 | 55.2 | 5.86513 | 430.7374 | 0.042 | 0.0001 | 0.141 | 0.0001 | 0.001 | 0.019 | 0.007 | 0.87 | 0.001 | 0.0032 | 0.006 | 0.018 | 0.0052 | 0.004 | 0.001 | 0.001 | 0.001 | 306 | 452
19679713 | 1330.428 | 1046.972 | 1045.74 | 1011 | 881.9457 | 593.2242 | 224.5 | 1680 | 10.81 | 58 | 44.42653 | 1549.361 | 44.92522 | 55.3 | 5.86513 | 426.2138 | 0.042 | 0.0001 | 0.141 | 0.0001 | 0.001 | 0.019 | 0.007 | 0.87 | 0.001 | 0.0032 | 0.006 | 0.018 | 0.0052 | 0.004 | 0.001 | 0.001 | 0.001 | 306 | 452
19679714 | 1320.589 | 1042.873 | 1041.295 | 1021 | 884.2654 | 588.7613 | 224.5 | 1680 | 10 | 53 | 44.58368 | 1549.889 | 44.77519 | 51.5 | 5.86521 | 398.9838 | 0.037 | 0.0001 | 0.138 | 0.0001 | 0.001 | 0.018 | 0.005 | 0.89 | 0.001 | 0.0036 | 0.007 | 0.018 | 0.0059 | 0.01 | 0.001 | 0.001 | 0.001 | 331 | 455
19679715 | 1313.962 | 1061.056 | 1060.412 | 1028 | 884.8179 | 609.522 | 224.5 | 1680 | 10.84 | 62 | 44.55204 | 1548.57 | 41.79221 | 59.4 | 4.853945 | 519.7595 | 0.041 | 0.0001 | 0.139 | 0.0001 | 0.001 | 0.02 | 0.007 | 0.86 | 0.001 | 0.0034 | 0.006 | 0.014 | 0.0059 | 0.005 | 0.001 | 0.001 | 0.001 | 302 | 445
19679716 | 1314.993 | 1055.103 | 1054.284 | 1020 | 880.6553 | 601.4199 | 224.5 | 1680 | 10.81 | 62 | 41.38713 | 1548.846 | 42.00309 | 58.2 | 4.853901 | 519.103 | 0.045 | 0.0002 | 0.141 | 0.0001 | 0.001 | 0.019 | 0.005 | 0.87 | 0.001 | 0.0036 | 0.006 | 0.018 | 0.0054 | 0.009 | 0.001 | 0.001 | 0.001 | 374 | 487
19679717 | 1311.234 | 1050.515 | 1049.108 | 1020 | 881.2347 | 605.2085 | 224.5 | 1680 | 10.82 | 62 | 41.56675 | 1549.434 | 41.65009 | 59.2 | 4.853901 | 520.6529 | 0.045 | 0.0002 | 0.141 | 0.0001 | 0.001 | 0.019 | 0.005 | 0.87 | 0.001 | 0.0036 | 0.006 | 0.018 | 0.0054 | 0.009 | 0.001 | 0.001 | 0.001 | 342 | 473
19679718 | 1313.102 | 1059.628 | 1058.491 | 1021 | 885.1525 | 606.8547 | 224.5 | 1680 | 10.86 | 63 | 41.4323 | 1548.497 | 41.56936 | 59.5 | 4.853856 | 521.6939 | 0.039 | 0.0001 | 0.143 | 0.0002 | 0.001 | 0.018 | 0.006 | 0.87 | 0.001 | 0.003 | 0.007 | 0.019 | 0.0086 | 0.009 | 0.001 | 0.001 | 0.001 | 314 | 462
19679719 | 1314.688 | 1052.678 | 1052.031 | 1023 | 882.6874 | 603.4839 | 224.5 | 1680 | 10.81 | 62 | 41.38593 | 1548.598 | 41.71633 | 59 | 4.85399 | 514.5817 | 0.043 | 0.0001 | 0.137 | 0.0001 | 0.001 | 0.016 | 0.007 | 0.88 | 0.001 | 0.0028 | 0.006 | 0.014 | 0.0039 | 0.009 | 0.001 | 0.001 | 0.001 | 337 | 471
19679730 | 1317.188 | 1034.223 | 1033.972 | 1015 | 872.8663 | 575.8895 | 224.5 | 1324 | 9.2 | 56 | 33.47275 | 1319.69 | 36.68261 | 51.8 | 4.486105 | 438.3587 | 0.043 | 0.0002 | 0.079 | 0.0031 | 0.043 | 0.024 | 0.009 | 1.17 | 0.001 | 0.0043 | 0.008 | 0.012 | 0.0026 | 0.125 | 0.001 | 0.021 | 0.001 | 576 | 619
19679729 | 1329.073 | 1028.272 | 1027.486 | 1007 | 875.9656 | 588.166 | 224.5 | 1324 | 9.19 | 59 | 36.48363 | 1286.225 | 35.39031 | 56.3 | 2.66544 | 746.3143 | 0.045 | 0.0002 | 0.073 | 0.0032 | 0.039 | 0.023 | 0.008 | 1.17 | 0.001 | 0.0045 | 0.007 | 0.009 | 0.0031 | 0.108 | 0.001 | 0.021 | 0.001 | 590 | 614
19679731 | 1309.994 | 1037.873 | 1038.505 | 996 | 869.941 | 591.509 | 224.5 | 1324 | 9.2 | 65 | 35.421 | 1239.116 | 33.46704 | 60.8 | 2.311397 | 880.602 | 0.045 | 0.0002 | 0.073 | 0.0032 | 0.039 | 0.023 | 0.008 | 1.17 | 0.001 | 0.0045 | 0.007 | 0.009 | 0.0031 | 0.108 | 0.001 | 0.021 | 0.001 | 560 | 594
19679732 | 1306.068 | 1015.162 | 1015.147 | 968 | 870.5478 | 588.627 | 224.5 | 1324 | 9.2 | 65 | 33.43423 | 1238.547 | 34.22799 | 60.1 | 4.046209 | 518.05 | 0.045 | 0.0001 | 0.073 | 0.0025 | 0.041 | 0.02 | 0.008 | 1.15 | 0.001 | 0.0045 | 0.007 | 0.012 | 0.003 | 0.13 | 0.001 | 0.02 | 0.001 | 575 | 609
19679733 | 1299.182 | 1034.443 | 1036.089 | 988 | 871.6613 | 592.0356 | 224.5 | 1324 | 9.2 | 67 | 33.38617 | 1207.807 | 33.15439 | 64.3 | 2.832346 | 742.5963 | 0.045 | 0.0002 | 0.073 | 0.0032 | 0.039 | 0.023 | 0.008 | 1.17 | 0.001 | 0.0045 | 0.007 | 0.009 | 0.0031 | 0.108 | 0.001 | 0.021 | 0.001 | 585 | 607
19679734 | 1306.424 | 1029.992 | 1029.566 | 989 | 869.8089 | 593.2715 | 224.5 | 1324 | 9.2 | 62 | 33.31134 | 1285.562 | 33.92793 | 57.7 | 2.665364 | 752.2509 | 0.043 | 0.0002 | 0.079 | 0.0031 | 0.043 | 0.024 | 0.009 | 1.17 | 0.001 | 0.0043 | 0.008 | 0.012 | 0.0026 | 0.125 | 0.001 | 0.021 | 0.001 | 591 | 619
19679735 | 1293.273 | 1039.612 | 1040.445 | 1001 | 872.1379 | 593.5505 | 224.5 | 1324 | 9.19 | 63 | 33.43323 | 1285.205 | 33.83568 | 58 | 2.66544 | 747.6039 | 0.045 | 0.0001 | 0.073 | 0.0025 | 0.041 | 0.02 | 0.008 | 1.15 | 0.001 | 0.0045 | 0.007 | 0.012 | 0.003 | 0.13 | 0.001 | 0.02 | 0.001 | 597 | 630
19679736 | 1297.465 | 1050.348 | 1051.599 | 1002 | 872.2654 | 593.7552 | 224.4 | 1324 | 9.19 | 66 | 33.40081 | 1208.99 | 33.25789 | 63.2 | 2.867668 | 746.0203 | 0.043 | 0.0002 | 0.079 | 0.0031 | 0.043 | 0.024 | 0.009 | 1.17 | 0.001 | 0.0043 | 0.008 | 0.012 | 0.0026 | 0.125 | 0.001 | 0.021 | 0.001 | 599 | 633
19679737 | 1295.271 | 1046.341 | 1047.632 | 1005 | 870.0303 | 593.3466 | 224.5 | 1324 | 9.2 | 66 | 33.38198 | 1209.16 | 33.64989 | 62.6 | 2.867751 | 733.994 | 0.045 | 0.0001 | 0.073 | 0.0025 | 0.041 | 0.02 | 0.008 | 1.15 | 0.001 | 0.0045 | 0.007 | 0.012 | 0.003 | 0.13 | 0.001 | 0.02 | 0.001 | 581 | 612
19679738 | 1291.957 | 1038.895 | 1038.625 | 1001 | 873.3833 | 592.5209 | 224.5 | 1324 | 9.2 | 66 | 33.43862 | 1209.853 | 33.58501 | 61.9 | 2.867668 | 741.5764 | 0.043 | 0.0002 | 0.079 | 0.0031 | 0.043 | 0.024 | 0.009 | 1.17 | 0.001 | 0.0043 | 0.008 | 0.012 | 0.0026 | 0.125 | 0.001 | 0.021 | 0.001 | 599 | 633
19679739 | 1303.106 | 1055.722 | 1054.952 | 1012 | 904.8365 | 635.9745 | 224.5 | 1314 | 9.79 | 66 | 33.54759 | 1231.224 | 35.27516 | 62.4 | 2.315648 | 966.9026 | 0.04 | 0.0015 | 0.0347 | 0.0001 | 0.001 | 0.02 | 0.008 | 0.23 | 0.002 | 0.0023 | 0.007 | 0.015 | 0.0083 | 0.004 | 0.001 | 0.011 | 0.001 | 314 | 374
19679740 | 1306.656 | 1051.454 | 1051.145 | 1004 | 905.7164 | 636.0997 | 224.5 | 1314 | 9.8 | 66 | 34.76331 | 1231.154 | 35.36024 | 61 | 2.315648 | 960.0353 | 0.04 | 0.0015 | 0.0347 | 0.0001 | 0.001 | 0.02 | 0.008 | 0.23 | 0.002 | 0.0023 | 0.007 | 0.015 | 0.0083 | 0.004 | 0.001 | 0.011 | 0.001 | 314 | 374
19679741 | 1303.411 | 1052.973 | 1051.909 | 1006 | 903.6064 | 635.956 | 224.5 | 1325 | 9.79 | 65 | 34.78102 | 1231.388 | 35.92929 | 61.4 | 2.315648 | 969.3269 | 0.04 | 0.0015 | 0.0347 | 0.0001 | 0.001 | 0.02 | 0.008 | 0.23 | 0.002 | 0.0023 | 0.007 | 0.015 | 0.0083 | 0.004 | 0.001 | 0.011 | 0.001 | 314 | 374
19679742 | 1316.805 | 1037.415 | 1036.496 | 1000 | 904.6497 | 634.9514 | 224.5 | 1323 | 10.92 | 68 | 35.48916 | 1150.588 | 40.67358 | 65.9 | 3.677295 | 733.0035 | 0.047 | 0.0012 | 0.036 | 0.0001 | 0.001 | 0.018 | 0.007 | 0.21 | 0.004 | 0.0031 | 0.007 | 0.009 | 0.0075 | 0.006 | 0.001 | 0.012 | 0.001 | 288 | 356
19679743 | 1311.128 | 1045.401 | 1044.088 | 990 | 900.4943 | 636.7691 | 224.5 | 1314 | 9.85 | 71 | 40.36386 | 1133.613 | 35.60291 | 67.3 | 2.613029 | 933.0688 | 0.043 | 0.0015 | 0.038 | 0.0002 | 0.001 | 0.016 | 0.006 | 0.23 | 0.001 | 0.0041 | 0.008 | 0.015 | 0.009 | 0.013 | 0.001 | 0.012 | 0.001 | 274 | 353
19679744 | 1305.131 | 1050.487 | 1048.399 | 1000 | 902.4835 | 638.2047 | 224.5 | 1313 | 9.79 | 70 | 35.4864 | 1135.029 | 35.54078 | 67.5 | 2.613071 | 923.2392 | 0.04 | 0.0015 | 0.0347 | 0.0001 | 0.001 | 0.02 | 0.008 | 0.23 | 0.002 | 0.0023 | 0.007 | 0.015 | 0.0083 | 0.004 | 0.001 | 0.011 | 0.001 | 314 | 371
19679756 | 1279.04 | 1027.307 | 1029.04 | 968 | 901.015 | 631.2134 | 224.5 | 1423 | 10.44 | 70 | 50.81145 | 1286.019 | 37.08498 | 68.3 | 3.287497 | 743.4481 | 0.049 | 0.0001 | 0.068 | 0.0001 | 0.001 | 0.017 | 0.005 | 0.39 | 0.001 | 0.0031 | 0.007 | 0.017 | 0.0071 | 0.019 | 0.001 | 0.001 | 0.001 | 343 | 390
19679759 | 1301.995 | 1042.868 | 1043.02 | 1011 | 870.1437 | 591.9724 | 224.5 | 1680 | 9.98 | 55 | 38.24393 | 1543.617 | 43.76884 | 55.8 | 5.86521 | 399.2491 | 0.037 | 0.0001 | 0.138 | 0.0001 | 0.001 | 0.018 | 0.005 | 0.89 | 0.001 | 0.0036 | 0.007 | 0.018 | 0.0059 | 0.01 | 0.001 | 0.001 | 0.001 | 331 | 455
19679760 | 1318.787 | 1030.536 | 1030.342 | 1006 | 875.3557 | 594.1683 | 224.5 | 1680 | 10.84 | 60 | 43.48863 | 1543.526 | 43.67411 | 60 | 5.865399 | 426.9082 | 0.039 | 0.0001 | 0.131 | 0.0001 | 0.001 | 0.016 | 0.007 | 0.91 | 0.001 | 0.0034 | 0.006 | 0.01 | 0.0058 | 0.007 | 0.001 | 0.001 | 0.001 | 303 | 441
19679761 | 1326.371 | 1044.27 | 1044.344 | 1003 | 874.8448 | 595.7715 | 224.5 | 1680 | 10.85 | 59 | 43.34623 | 1545.768 | 43.61016 | 60 | 5.865237 | 431.6304 | 0.036 | 0.0002 | 0.137 | 0.0001 | 0.001 | 0.018 | 0.005 | 0.85 | 0.001 | 0.0038 | 0.007 | 0.02 | 0.0112 | 0.008 | 0.001 | 0.001 | 0.001 | 328 | 446
19679762 | 1317.703 | 1034.441 | 1034.552 | 1003 | 878.1266 | 596.8958 | 224.5 | 1680 | 10.9 | 60 | 43.42967 | 1545.909 | 43.61213 | 60.8 | 5.86513 | 429.1932 | 0.032 | 0.0001 | 0.141 | 0.0001 | 0.001 | 0.02 | 0.006 | 0.86 | 0.001 | 0.0032 | 0.007 | 0.019 | 0.0079 | 0.013 | 0.001 | 0.001 | 0.001 | 303 | 452
19679763 | 1327.056 | 1047.329 | 1047.586 | 1006 | 883.7662 | 597.4675 | 224.5 | 1680 | 10.8 | 59 | 43.38052 | 1544.842 | 43.50948 | 60.5 | 5.865237 | 431.052 | 0.043 | 0.0001 | 0.137 | 0.0001 | 0.001 | 0.016 | 0.007 | 0.88 | 0.001 | 0.0028 | 0.006 | 0.014 | 0.0039 | 0.009 | 0.001 | 0.001 | 0.001 | 293 | 447
19679764 | 1328.693 | 1050.531 | 1050.957 | 978 | 877.8109 | 594.6951 | 224.5 | 1680 | 10.9 | 59 | 43.34797 | 1545.436 | 44.02338 | 59.9 | 5.86513 | 432.0189 | 0.032 | 0.0001 | 0.141 | 0.0001 | 0.001 | 0.02 | 0.006 | 0.86 | 0.001 | 0.0032 | 0.007 | 0.019 | 0.0079 | 0.013 | 0.001 | 0.001 | 0.001 | 303 | 452
19679765 | 1324.93 | 1033.421 | 1033.154 | 996 | 877.2822 | 595.6629 | 224.5 | 1680 | 10.81 | 59 | 43.62548 | 1545.169 | 44.10731 | 59.7 | 5.86513 | 431.8754 | 0.042 | 0.0001 | 0.141 | 0.0001 | 0.001 | 0.019 | 0.007 | 0.87 | 0.001 | 0.0032 | 0.006 | 0.018 | 0.0052 | 0.004 | 0.001 | 0.001 | 0.001 | 306 | 452
19679766 | 1321.61 | 1051.208 | 1050.987 | 1011 | 878.5763 | 597.9893 | 224.5 | 1692 | 10.9 | 60 | 43.3827 | 1545.984 | 44.16431 | 60.5 | 5.86513 | 430.312 | 0.032 | 0.0001 | 0.141 | 0.0001 | 0.001 | 0.02 | 0.006 | 0.86 | 0.001 | 0.0032 | 0.007 | 0.019 | 0.0079 | 0.013 | 0.001 | 0.001 | 0.001 | 303 | 452
19679767 | 1323.571 | 1050.846 | 1051.417 | 1008 | 874.228 | 595.0132 | 224.5 | 1680 | 10.86 | 59 | 43.41478 | 1545.859 | 44.04034 | 59.7 | 5.865291 | 428.8789 | 0.04 | 0.0001 | 0.135 | 0.0001 | 0.001 | 0.017 | 0.005 | 0.88 | 0.001 | 0.0038 | 0.007 | 0.016 | 0.009 | 0.011 | 0.001 | 0.001 | 0.001 | 317 | 457
19679768 | 1316.839 | 1034.884 | 1035.045 | 1001 | 878.673 | 596.9236 | 224.5 | 1692 | 10.82 | 60 | 43.64605 | 1544.961 | 43.91026 | 59.6 | 5.86521 | 430.5746 | 0.032 | 0.0001 | 0.138 | 0.0001 | 0.001 | 0.017 | 0.005 | 0.93 | 0.001 | 0.0029 | 0.007 | 0.016 | 0.008 | 0.012 | 0.001 | 0.001 | 0.001 | 310 | 456
19679769 | 1321.57 | 1052.804 | 1052.637 | 1005 | 879.6106 | 595.9117 | 224.5 | 1693 | 10.82 | 60 | 43.41949 | 1545.041 | 43.93169 | 60 | 5.86521 | 430.0796 | 0.032 | 0.0001 | 0.138 | 0.0001 | 0.001 | 0.017 | 0.005 | 0.93 | 0.001 | 0.0029 | 0.007 | 0.016 | 0.008 | 0.012 | 0.001 | 0.001 | 0.001 | 341 | 459
19679770 | 1328.252 | 1051.365 | 1050.753 | 990 | 879.9771 | 594.9437 | 224.5 | 1694 | 10.82 | 60 | 43.47126 | 1544.219 | 44.26125 | 59 | 5.86521 | 428.6601 | 0.032 | 0.0001 | 0.138 | 0.0001 | 0.001 | 0.017 | 0.005 | 0.93 | 0.001 | 0.0029 | 0.007 | 0.016 | 0.008 | 0.012 | 0.001 | 0.001 | 0.001 | 310 | 456
19679771 | 1317.148 | 1031.16 | 1030.866 | 992 | 879.3514 | 594.8535 | 224.5 | 1680 | 10.82 | 59 | 43.64343 | 1544.492 | 44.00757 | 59.5 | 5.86521 | 432.45 | 0.032 | 0.0001 | 0.138 | 0.0001 | 0.001 | 0.017 | 0.005 | 0.93 | 0.001 | 0.0029 | 0.007 | 0.016 | 0.008 | 0.012 | 0.001 | 0.001 | 0.001 | 341 | 459
19679773 | 1325.661 | 1024.942 | 1025.406 | 992 | 880.3742 | 594.4095 | 224.5 | 1680 | 10.84 | 56 | 48.95583 | 1546.193 | 46.36227 | 57.5 | 5.86513 | 429.9613 | 0.045 | 0.0001 | 0.141 | 0.0001 | 0.001 | 0.018 | 0.005 | 0.87 | 0.001 | 0.0038 | 0.007 | 0.013 | 0.0067 | 0.006 | 0.001 | 0.001 | 0.001 | 342 | 457
19679774 | 1317.583 | 1022.06 | 1022.117 | 984 | 880.1107 | 595.4175 | 224.5 | 1680 | 10.85 | 59 | 46.03083 | 1545.838 | 43.75416 | 60.7 | 5.86513 | 431.6394 | 0.045 | 0.0001 | 0.141 | 0.0001 | 0.001 | 0.018 | 0.005 | 0.87 | 0.001 | 0.0038 | 0.007 | 0.013 | 0.0067 | 0.006 | 0.001 | 0.001 | 0.001 | 342 | 457
19679776 | 1325.581 | 1018.169 | 1018.139 | 987 | 875.6319 | 593.6586 | 224.5 | 1680 | 10.84 | 56 | 49.72289 | 1545.337 | 46.12513 | 57.2 | 5.86513 | 429.5455 | 0.045 | 0.0001 | 0.141 | 0.0001 | 0.001 | 0.018 | 0.005 | 0.87 | 0.001 | 0.0038 | 0.007 | 0.013 | 0.0067 | 0.006 | 0.001 | 0.001 | 0.001 | 293 | 439
19679777 | 1323.675 | 1035.451 | 1035.304 | 1010 | 882.6147 | 595.3157 | 224.5 | 1680 | 10.81 | 56 | 45.91581 | 1545.525 | 46.14466 | 56.1 | 5.865183 | 431.3825 | 0.041 | 0.0001 | 0.139 | 0.0001 | 0.001 | 0.02 | 0.007 | 0.86 | 0.001 | 0.0034 | 0.006 | 0.014 | 0.0059 | 0.005 | 0.001 | 0.001 | 0.001 | 324 | 449
19679779 | 1328.868 | 1028.088 | 1028.655 | 1002 | 874.517 | 592.1101 | 224.5 | 1680 | 10.83 | 56 | 49.79617 | 1542.574 | 46.37511 | 56 | 5.865183 | 426.4247 | 0.041 | 0.0001 | 0.139 | 0.0001 | 0.001 | 0.02 | 0.007 | 0.86 | 0.001 | 0.0034 | 0.006 | 0.014 | 0.0059 | 0.005 | 0.001 | 0.001 | 0.001 | 332 | 448
19679780 | 1317.379 | 1029.053 | 1028.016 | 1009 | 885.9413 | 629.7245 | 224.4 | 1680 | 8.88 | 43 | 45.9492 | 1601.846 | 46.89219 | 44.2 | 7.28296 | 277.2658 | 0.06 | 0.0001 | 0.062 | 0.0001 | 0.001 | 0.017 | 0.007 | 0.39 | 0.001 | 0.0028 | 0.006 | 0.017 | 0.0081 | 0.013 | 0.001 | 0.001 | 0.001 | 237 | 355
19679782 | 1325.418 | 1032.23 | 1032.441 | 1005 | 876.6469 | 594.041 | 224.5 | 1680 | 10.84 | 56 | 49.79275 | 1543.749 | 46.61185 | 56 | 5.865183 | 431.2106 | 0.041 | 0.0001 | 0.139 | 0.0001 | 0.001 | 0.02 | 0.007 | 0.86 | 0.001 | 0.0034 | 0.006 | 0.014 | 0.0059 | 0.005 | 0.001 | 0.001 | 0.001 | 332 | 448
19679783 | 1322.68 | 1038.38 | 1038.274 | 1003 | 880.6573 | 594.545 | 224.5 | 1680 | 10.9 | 57 | 45.93074 | 1543.212 | 46.24562 | 56.8 | 5.86513 | 433.4815 | 0.032 | 0.0001 | 0.141 | 0.0001 | 0.001 | 0.02 | 0.006 | 0.86 | 0.001 | 0.0032 | 0.007 | 0.019 | 0.0079 | 0.013 | 0.001 | 0.001 | 0.001 | 296 | 447
19679785 | 1322.818 | 1033.881 | 1033.457 | 1008 | 873.9824 | 593.4169 | 224.5 | 1680 | 10.8 | 58 | 49.80474 | 1542.166 | 45.25129 | 56.7 | 5.865183 | 429.8256 | 0.041 | 0.0001 | 0.139 | 0.0001 | 0.001 | 0.02 | 0.007 | 0.86 | 0.001 | 0.0034 | 0.006 | 0.014 | 0.0059 | 0.005 | 0.001 | 0.001 | 0.001 | 324 | 449
19679786 | 1322.266 | 1043.915 | 1043.106 | 1020 | 880.5757 | 593.1432 | 224.5 | 1680 | 10.85 | 58 | 44.72098 | 1542.204 | 44.93226 | 58.3 | 5.86513 | 432.5168 | 0.045 | 0.0001 | 0.141 | 0.0001 | 0.001 | 0.018 | 0.005 | 0.87 | 0.001 | 0.0038 | 0.007 | 0.013 | 0.0067 | 0.006 | 0.001 | 0.001 | 0.001 | 342 | 457
19679787 | 1322.935 | 1060.219 | 1059.573 | 1019 | 885.5048 | 596.3197 | 224.5 | 1691 | 10.9 | 59 | 44.46282 | 1542.59 | 44.82878 | 58.8 | 5.86513 | 426.7088 | 0.032 | 0.0001 | 0.141 | 0.0001 | 0.001 | 0.02 | 0.006 | 0.86 | 0.001 | 0.0032 | 0.007 | 0.019 | 0.0079 | 0.013 | 0.001 | 0.001 | 0.001 | 296 | 447
19679883 | 1221.427 | 1017.954 | 1020.237 | 971 | 897.9592 | 630.9999 | 224.1 | 1467 | 10.16 | 70 | 33.54851 | 1289.229 | 36.98197 | 70.2 | 3.287465 | 748.8073 | 0.059 | 0.0001 | 0.064 | 0.0001 | 0.001 | 0.015 | 0.007 | 0.44 | 0.001 | 0.0024 | 0.006 | 0.017 | 0.0067 | 0.015 | 0.001 | 0.001 | 0.001 | 328 | 397
19679890 | 1283.591 | 1047 | 1047.549 | 1002 | 901.1567 | 629.116 | 224.5 | 1470 | 10.06 | 59 | 37.36581 | 1427.669 | 39.15134 | 58.2 | 3.641535 | 601.5242 | 0.059 | 0.0001 | 0.068 | 0.0002 | 0.001 | 0.016 | 0.005 | 0.45 | 0.001 | 0.0026 | 0.007 | 0.015 | 0.0088 | 0.018 | 0.001 | 0.001 | 0.001 | 334 | 397
19679956 | 1230.928 | 1050.446 | 1049.761 | 1008 | 864.5678 | 628.6997 | 224.4 | 2072 | 9.06 | 52 | 51.40654 | 2028.183 | 39.69836 | 51.8 | 8.292149 | 235.8055 | 0.045 | 0.0002 | 0.165 | 0.0002 | 0.001 | 0.017 | 0.005 | 0.87 | 0.001 | 0.0031 | 0.006 | 0.013 | 0.0046 | 0.071 | 0.001 | 0.001 | 0.001 | 311 | 469
19679958 | 1239.559 | 1064.473 | 1064.519 | 1017 | 876.8489 | 633.7573 | 224.5 | 2071 | 9.06 | 52 | 39.44074 | 2029.569 | 39.05354 | 52.1 | 8.292001 | 235.8757 | 0.032 | 0.0001 | 0.154 | 0.0001 | 0.001 | 0.019 | 0.006 | 0.88 | 0.001 | 0.0035 | 0.006 | 0.016 | 0.006 | 0.104 | 0.001 | 0.002 | 0.001 | 323 | 468
19679959 | 1223.636 | 1013.392 | 1013.249 | 978 | 863.3873 | 632.4763 | 224.3 | 2071 | 9.06 | 53 | 39.39816 | 2029.999 | 39.57773 | 50.9 | 8.292149 | 235.8962 | 0.045 | 0.0002 | 0.165 | 0.0002 | 0.001 | 0.017 | 0.005 | 0.87 | 0.001 | 0.0031 | 0.006 | 0.013 | 0.0046 | 0.071 | 0.001 | 0.001 | 0.001 | 311 | 469
19679960 | 1228.312 | 1055.975 | 1055.51 | 1012 | 879.1382 | 635.8895 | 224.3 | 2074 | 9.06 | 52 | 38.39326 | 2028.491 | 39.47092 | 51.8 | 8.292001 | 236.4772 | 0.032 | 0.0001 | 0.154 | 0.0001 | 0.001 | 0.019 | 0.006 | 0.88 | 0.001 | 0.0035 | 0.006 | 0.016 | 0.006 | 0.104 | 0.001 | 0.002 | 0.001 | 323 | 468
19679961 | 1239.882 | 1068.849 | 1068.873 | 1023 | 881.6446 | 636.1325 | 224.5 | 2074 | 9.06 | 52 | 39.42202 | 2028.204 | 39.16094 | 52 | 8.292149 | 235.8917 | 0.045 | 0.0003 | 0.165 | 0.0002 | 0.001 | 0.018 | 0.006 | 0.86 | 0.001 | 0.0035 | 0.007 | 0.017 | 0.0061 | 0.12 | 0.001 | 0.002 | 0.001 | 323 | 478
19679962 | 1216.77 | 1018.651 | 1018.335 | 982 | 862.5065 | 630.8372 | 224.2 | 2057 | 9.05 | 51 | 39.36916 | 2029.005 | 39.86775 | 51 | 8.292001 | 237.5911 | 0.041 | 0.0001 | 0.154 | 0.0002 | 0.001 | 0.017 | 0.007 | 0.88 | 0.001 | 0.0035 | 0.006 | 0.016 | 0.0058 | 0.088 | 0.001 | 0.002 | 0.001 | 323 | 473
19679963 | 1228.874 | 1052.614 | 1051.899 | 1014 | 886.4915 | 636.2997 | 224.3 | 2074 | 9.06 | 52 | 39.36143 | 2028.474 | 39.46363 | 51.6 | 8.292149 | 235.8636 | 0.045 | 0.0002 | 0.165 | 0.0002 | 0.001 | 0.017 | 0.005 | 0.87 | 0.001 | 0.0031 | 0.006 | 0.013 | 0.0046 | 0.071 | 0.001 | 0.001 | 0.001 | 311 | 469
19679964 | 1238.555 | 1067.069 | 1066.441 | 1021 | 878.1584 | 631.9689 | 224.5 | 2072 | 9.06 | 52 | 39.41608 | 2029.78 | 39.39901 | 51.7 | 8.292149 | 235.3879 | 0.044 | 0.0001 | 0.165 | 0.0002 | 0.001 | 0.019 | 0.007 | 0.87 | 0.001 | 0.0034 | 0.006 | 0.015 | 0.0049 | 0.083 | 0.001 | 0.002 | 0.001 | 319 | 473
19679965 | 1213.648 | 1018.812 | 1018.533 | 980 | 861.4816 | 629.7158 | 224.1 | 2070 | 9.05 | 52 | 39.3736 | 2027.211 | 40.1358 | 50 | 8.292149 | 235.8916 | 0.045 | 0.0003 | 0.165 | 0.0002 | 0.001 | 0.018 | 0.006 | 0.86 | 0.001 | 0.0035 | 0.007 | 0.017 | 0.0061 | 0.12 | 0.001 | 0.002 | 0.001 | 323 | 478
19679966 | 1227.35 | 1053.511 | 1053.129 | 1012 | 881.6064 | 634.3851 | 224.3 | 2073 | 9.03 | 52 | 39.32458 | 2031.966 | 39.50725 | 51.9 | 8.292001 | 236.3219 | 0.041 | 0.0001 | 0.154 | 0.0002 | 0.001 | 0.017 | 0.007 | 0.88 | 0.001 | 0.0035 | 0.006 | 0.016 | 0.0058 | 0.088 | 0.001 | 0.002 | 0.001 | 323 | 473
19679967 | 1236.946 | 1059.961 | 1059.241 | 1018 | 881.9123 | 633.1013 | 224.5 | 2070 | 9.07 | 52 | 39.36378 | 2031.237 | 39.30478 | 51.6 | 8.292149 | 234.4847 | 0.045 | 0.0002 | 0.165 | 0.0002 | 0.001 | 0.017 | 0.005 | 0.87 | 0.001 | 0.0031 | 0.006 | 0.013 | 0.0046 | 0.071 | 0.001 | 0.001 | 0.001 | 311 | 469
19679968 | 1205.948 | 1009.289 | 1009.141 | 979 | 860.9042 | 630.6641 | 224.1 | 2072 | 9.05 | 52 | 39.38297 | 2032.728 | 40.00975 | 50.3 | 8.292149 | 235.7985 | 0.044 | 0.0001 | 0.165 | 0.0002 | 0.001 | 0.019 | 0.007 | 0.87 | 0.001 | 0.0034 | 0.006 | 0.015 | 0.0049 | 0.083 | 0.001 | 0.002 | 0.001 | 319 | 473
19679969 | 1225.392 | 1049.989 | 1049.612 | 1011 | 880.5889 | 635.6179 | 224.3 | 2072 | 9.06 | 52 | 39.38443 | 2030.893 | 39.42879 | 52.1 | 8.292149 | 235.3177 | 0.045 | 0.0003 | 0.165 | 0.0002 | 0.001 | 0.018 | 0.006 | 0.86 | 0.001 | 0.0035 | 0.007 | 0.017 | 0.0061 | 0.12 | 0.001 | 0.002 | 0.001 | 323 | 478
19679970 | 1237.127 | 1059.336 | 1058.993 | 1016 | 880.3477 | 632.9173 | 224.5 | 2076 | 9.07 | 52 | 39.42456 | 2029.987 | 39.29932 | 51.9 | 8.292149 | 236.6685 | 0.044 | 0.0001 | 0.165 | 0.0002 | 0.001 | 0.019 | 0.007 | 0.87 | 0.001 | 0.0034 | 0.006 | 0.015 | 0.0049 | 0.083 | 0.001 | 0.002 | 0.001 | 319 | 473
19679971 | 1205.133 | 1007.579 | 1007.541 | 970 | 855.274 | 629.8522 | 224.1 | 2075 | 9.05 | 53 | 39.34967 | 2028.169 | 39.80248 | 50.4 | 8.292149 | 235.8093 | 0.045 | 0.0003 | 0.165 | 0.0002 | 0.001 | 0.018 | 0.006 | 0.86 | 0.001 | 0.0035 | 0.007 | 0.017 | 0.0061 | 0.12 | 0.001 | 0.002 | 0.001 | 323 | 478
19679972 | 1224.955 | 1048.249 | 1047.481 | 1009 | 885.3046 | 635.8615 | 224.3 | 2076 | 8.97 | 51 | 38.42566 | 2031.691 | 39.42568 | 52.2 | 8.292149 | 236.1149 | 0.044 | 0.0001 | 0.165 | 0.0002 | 0.001 | 0.019 | 0.007 | 0.87 | 0.001 | 0.0034 | 0.006 | 0.015 | 0.0049 | 0.083 | 0.001 | 0.002 | 0.001 | 319 | 473
19679973 | 1246.827 | 1055.788 | 1055.131 | 1019 | 890.3759 | 646.0822 | 224.5 | 2076 | 9.07 | 45 | 39.42714 | 2024.852 | 45.4439 | 44.4 | 10.36497 | 187.7525 | 0.042 | 0.0001 | 0.152 | 0.0001 | 0.001 | 0.017 | 0.007 | 0.86 | 0.001 | 0.0032 | 0.006 | 0.016 | 0.0065 | 0.083 | 0.001 | 0.002 | 0.001 | 298 | 447
19679976 | 1223.174 | 1046.71 | 1046.775 | 1005 | 878.3361 | 633.9787 | 224.3 | 2075 | 9.06 | 52 | 39.6335 | 2028.882 | 39.32736 | 51.7 | 8.291664 | 236.3469 | 0.042 | 0.0001 | 0.152 | 0.0001 | 0.001 | 0.017 | 0.007 | 0.86 | 0.001 | 0.0032 | 0.006 | 0.016 | 0.0065 | 0.083 | 0.001 | 0.002 | 0.001 | 296 | 447
19679977 | 1234.126 | 1057.317 | 1057.001 | 1010 | 868.5163 | 633.2574 | 224.4 | 2075 | 9.07 | 52 | 39.34171 | 2028.246 | 39.35396 | 52.3 | 8.291179 | 236.583 | 0.044 | 0.0001 | 0.165 | 0.0002 | 0.001 | 0.019 | 0.007 | 0.87 | 0.001 | 0.0034 | 0.006 | 0.015 | 0.0049 | 0.083 | 0.001 | 0.002 | 0.001 | 319 | 473
19679979 | 1222.138 | 1043.655 | 1043.463 | 1001 | 871.4833 | 633.3513 | 224.3 | 2078 | 9.06 | 52 | 51.72188 | 2029.821 | 39.28622 | 51.9 | 8.291664 | 235.9204 | 0.042 | 0.0001 | 0.152 | 0.0001 | 0.001 | 0.017 | 0.007 | 0.86 | 0.001 | 0.0032 | 0.006 | 0.016 | 0.0065 | 0.083 | 0.001 | 0.002 | 0.001 | 296 | 447
19679980 | 1231.729 | 1060.997 | 1061.138 | 1014 | 865.0792 | 631.5101 | 224.4 | 2075 | 9.06 | 52 | 39.39503 | 2031.151 | 39.42263 | 51.5 | 8.291589 | 235.5279 | 0.032 | 0.0001 | 0.154 | 0.0001 | 0.001 | 0.019 | 0.006 | 0.88 | 0.001 | 0.0035 | 0.006 | 0.016 | 0.006 | 0.104 | 0.001 | 0.002 | 0.001 | 323 | 468
19679981 | 1219.415 | 1042.861 | 1042.421 | 1002 | 862.6705 | 631.77 | 224.3 | 2076 | 9.05 | 52 | 39.42029 | 2030.516 | 39.44565 | 51.9 | 8.291589 | 235.9044 | 0.032 | 0.0001 | 0.154 | 0.0001 | 0.001 | 0.019 | 0.006 | 0.88 | 0.001 | 0.0035 | 0.006 | 0.016 | 0.006 | 0.104 | 0.001 | 0.002 | 0.001 | 323 | 468
19679982 | 1231.124 | 1055.407 | 1055.091 | 1010 | 870.1092 | 632.8521 | 224.4 | 2074 | 9.06 | 52 | 39.21039 | 2030.257 | 39.36898 | 51.9 | 8.291589 | 236.8865 | 0.041 | 0.0001 | 0.154 | 0.0002 | 0.001 | 0.017 | 0.007 | 0.88 | 0.001 | 0.0035 | 0.006 | 0.016 | 0.0058 | 0.088 | 0.001 | 0.002 | 0.001 | 323 | 473
19680044 | 1318.562 | 1030.948 | 1030.831 | 977 | 892.043 | 636.8499 | 224.5 | 1313 | 10.92 | 72 | 34.36539 | 1302.805 | 33.82627 | 74.2 | 2.331799 | 1011.395 | 0.05 | 0.0018 | 0.0378 | 0.0001 | 0.001 | 0.019 | 0.008 | 0.21 | 0.003 | 0.0026 | 0.008 | 0.015 | 0.0092 | 0.005 | 0.001 | 0.011 | 0.001 | 314 | 364
19680047 | 1317.453 | 1038.61 | 1039.225 | 990 | 894.3813 | 637.8047 | 224.5 | 1313 | 9.79 | 62 | 34.3767 | 1275.943 | 35.3308 | 65.1 | 2.362166 | 916.0458 | 0.044 | 0.0016 | 0.0362 | 0.0001 | 0.001 | 0.021 | 0.007 | 0.23 | 0.003 | 0.003 | 0.008 | 0.015 | 0.01 | 0.015 | 0.001 | 0.013 | 0.001 | 314 | 371
19680048 | 1297.431 | 1024.579 | 1024.761 | 973 | 890.8803 | 635.8857 | 224.2 | 1312 | 10.9 | 72 | 35.45653 | 1303.929 | 33.70745 | 74.3 | 2.331799 | 1004.471 | 0.05 | 0.0018 | 0.0378 | 0.0001 | 0.001 | 0.019 | 0.008 | 0.21 | 0.003 | 0.0026 | 0.008 | 0.015 | 0.0092 | 0.005 | 0.001 | 0.011 | 0.001 | 314 | 364
19680049 | 1288.273 | 1035.753 | 1035.597 | 970 | 883.1213 | 632.1574 | 224.4 | 1314 | 11.2 | 74 | 33.36912 | 1315.871 | 33.63622 | 75.9 | 2.058543 | 1167.767 | 0.049 | 0.0001 | 0.057 | 0.0001 | 0.001 | 0.018 | 0.007 | 0.29 | 0.001 | 0.0029 | 0.007 | 0.012 | 0.0064 | 0.007 | 0.001 | 0.02 | 0.001 | 327 | 371
19680050 | 1298.626 | 1045.09 | 1044.702 | 981 | 885.9731 | 631.0377 | 224.5 | 1314 | 11.21 | 74 | 33.37989 | 1316.728 | 33.3557 | 76.5 | 2.058543 | 1159.807 | 0.049 | 0.0001 | 0.057 | 0.0001 | 0.001 | 0.018 | 0.007 | 0.29 | 0.001 | 0.0029 | 0.007 | 0.012 | 0.0064 | 0.007 | 0.001 | 0.02 | 0.001 | 327 | 371
19680051 | 1290.651 | 1041.371 | 1041.408 | 970 | 887.1025 | 630.1422 | 224.4 | 1314 | 11.21 | 74 | 33.37066 | 1317.57 | 33.54996 | 76 | 1.957348 | 1227.588 | 0.04 | 0.0001 | 0.061 | 0.0001 | 0.001 | 0.016 | 0.007 | 0.31 | 0.001 | 0.0027 | 0.007 | 0.013 | 0.0058 | 0.016 | 0.001 | 0.019 | 0.001 | 348 | 384
19680052 | 1293.718 | 1041.695 | 1042.145 | 962 | 884.84 | 630.8487 | 224.5 | 1314 | 11.21 | 74 | 33.34773 | 1313.618 | 33.4952 | 76.2 | 1.957348 | 1226.836 | 0.04 | 0.0001 | 0.061 | 0.0001 | 0.001 | 0.016 | 0.007 | 0.31 | 0.001 | 0.0027 | 0.007 | 0.013 | 0.0058 | 0.016 | 0.001 | 0.019 | 0.001 | 348 | 384
19680053 | 1301.318 | 1030.749 | 1032.927 | 974 | 882.9191 | 630.5658 | 224.4 | 1469 | 9.87 | 72 | 33.3773 | 1314.366 | 33.37719 | 74.9 | 1.957423 | 1205.657 | 0.05 | 0.0001 | 0.053 | 0.0001 | 0.001 | 0.017 | 0.007 | 0.29 | 0.001 | 0.0028 | 0.005 | 0.012 | 0.0072 | 0.004 | 0.001 | 0.02 | 0.001 | 332 | 383
19680104 | 1278.557 | 1028.764 | 1029.37 | 999 | 868.6547 | 621.7723 | 224.4 | 2077 | 8.85 | 50 | 41.50236 | 2050.27 | 39.8606 | 50.2 | 8.089687 | 241.2169 | 0.042 | 0.0002 | 0.149 | 0.0002 | 0.001 | 0.017 | 0.006 | 0.77 | 0.001 | 0.0033 | 0.006 | 0.019 | 0.0058 | 0.094 | 0.001 | 0.001 | 0.001 | 362 | 479
19680103 | 1283.599 | 1028.717 | 1030.597 | 971 | 856.781 | 602.8384 | 224.5 | 2088 | 8.32 | 47 | 39.45247 | 2055.135 | 39.56513 | 48.2 | 8.092462 | 227.1739 | 0.048 | 0.0002 | 0.077 | 0.0003 | 0.001 | 0.018 | 0.006 | 0.75 | 0.001 | 0.003 | 0.007 | 0.018 | 0.01 | 0.014 | 0.001 | 0.001 | 0.001 | 327 | 407
19680105 | 1278.292 | 1040.114 | 1041.465 | 1012 | 842.7333 | 630.101 | 224.2 | 2071 | 9.63 | 41 | 39.34671 | 2048.651 | 53.22665 | 39.5 | 17.39205 | 118.473 | 0.039 | 0.0002 | 0.164 | 0.0001 | 0.001 | 0.019 | 0.005 | 0.98 | 0.001 | 0.0031 | 0.007 | 0.019 | 0.0073 | 0.086 | 0.001 | 0.002 | 0.001 | 301 | 450
19680106 | 1284.866 | 1048.395 | 1050.021 | 1009 | 865.3436 | 623.6631 | 224.4 | 2071 | 9.64 | 41 | 52.70201 | 2053.052 | 53.0484 | 39.4 | 17.39213 | 117.7011 | 0.034 | 0.0003 | 0.163 | 0.0001 | 0.001 | 0.019 | 0.006 | 0.98 | 0.001 | 0.0034 | 0.007 | 0.017 | 0.0078 | 0.104 | 0.001 | 0.002 | 0.001 | 317 | 465
19680107 | 1289.314 | 1060.699 | 1061.662 | 1030 | 871.6414 | 621.7277 | 224.5 | 2069 | 9.64 | 40 | 52.68303 | 2052.432 | 52.88649 | 39.5 | 17.39268 | 118.4996 | 0.038 | 0.0002 | 0.156 | 0.0001 | 0.001 | 0.019 | 0.005 | 0.97 | 0.001 | 0.0035 | 0.007 | 0.015 | 0.0052 | 0.091 | 0.001 | 0.002 | 0.001 | 294 | 440
19680108 | 1273.432 | 1054.865 | 1056.58 | 1017 | 868.0732 | 622.386 | 224.2 | 2073 | 9.63 | 41 | 52.75491 | 2051.739 | 52.85895 | 39.9 | 17.39205 | 118.1263 | 0.039 | 0.0002 | 0.164 | 0.0001 | 0.001 | 0.019 | 0.005 | 0.98 | 0.001 | 0.0031 | 0.007 | 0.019 | 0.0073 | 0.086 | 0.001 | 0.002 | 0.001 | 301 | 450
19680109 | 1287.493 | 1052.115 | 1052.54 | 1026 | 860.1675 | 620.7054 | 224.5 | 2075 | 9.65 | 41 | 52.69884 | 2054.135 | 52.93431 | 40 | 17.39268 | 118.5692 | 0.038 | 0.0002 | 0.156 | 0.0001 | 0.001 | 0.019 | 0.005 | 0.97 | 0.001 | 0.0035 | 0.007 | 0.015 | 0.0052 | 0.091 | 0.001 | 0.002 | 0.001 | 303 | 456
19680110 | 1289.399 | 1075.294 | 1075.762 | 1029 | 867.2769 | 625.3538 | 224.5 | 2059 | 9.65 | 40 | 52.71079 | 2052.208 | 52.86602 | 40 | 17.39205 | 117.97 | 0.039 | 0.0002 | 0.164 | 0.0001 | 0.001 | 0.019 | 0.005 | 0.98 | 0.001 | 0.0031 | 0.007 | 0.019 | 0.0073 | 0.086 | 0.001 | 0.002 | 0.001 | 296 | 436
19680111 | 1272.199 | 1049.855 | 1050.99 | 1023 | 850.7994 | 622.6816 | 224.2 | 2073 | 9.63 | 41 | 52.74651 | 2052.33 | 52.69527 | 39.9 | 17.39213 | 118.8962 | 0.034 | 0.0003 | 0.163 | 0.0001 | 0.001 | 0.019 | 0.006 | 0.98 | 0.001 | 0.0034 | 0.007 | 0.017 | 0.0078 | 0.104 | 0.001 | 0.002 | 0.001 | 317 | 465
19680112 | 1287.302 | 1057.747 | 1057.9 | 1021 | 849.7833 | 624.3728 | 224.5 | 2074 | 9.65 | 41 | 51.64098 | 2054.075 | 52.27564 | 40.9 | 17.39205 | 118.0509 | 0.039 | 0.0002 | 0.164 | 0.0001 | 0.001 | 0.019 | 0.005 | 0.98 | 0.001 | 0.0031 | 0.007 | 0.019 | 0.0073 | 0.086 | 0.001 | 0.002 | 0.001 | 296 | 436
19680114 | 1287.727 | 1069.713 | 1070.451 | 1037 | 863.653 | 624.1211 | 224.5 | 2073 | 9.65 | 40 | 51.65842 | 2054.026 | 52.90328 | 40.6 | 17.39213 | 118.2664 | 0.034 | 0.0003 | 0.163 | 0.0001 | 0.001 | 0.019 | 0.006 | 0.98 | 0.001 | 0.0034 | 0.007 | 0.017 | 0.0078 | 0.104 | 0.001 | 0.002 | 0.001 | 308 | 460
19680113 | 1271.989 | 1054.042 | 1055.196 | 1025 | 846.4394 | 623.5915 | 224.2 | 2070 | 9.63 | 40 | 52.77362 | 2051.529 | 53.01298 | 39.3 | 17.39268 | 118.0789 | 0.031 | 0.0001 | 0.156 | 0.0001 | 0.001 | 0.018 | 0.007 | 0.98 | 0.001 | 0.0029 | 0.006 | 0.014 | 0.0063 | 0.08 | 0.001 | 0.002 | 0.001 | 300 | 463
19680115 | 1286.134 | 1051.798 | 1052.84 | 1025 | 858.64 | 624.9221 | 224.5 | 2076 | 9.65 | 41 | 52.7213 | 2057.268 | 52.99998 | 40.4 | 17.39213 | 118.6681 | 0.034 | 0.0003 | 0.163 | 0.0001 | 0.001 | 0.019 | 0.006 | 0.98 | 0.001 | 0.0034 | 0.007 | 0.017 | 0.0078 | 0.104 | 0.001 | 0.002 | 0.001 | 308 | 460
19680117 | 1287.636 | 1070.752 | 1070.941 | 1036 | 855.8391 | 621.7654 | 224.5 | 2072 | 9.65 | 40 | 52.71315 | 2052.659 | 52.93349 | 40 | 17.39268 | 118.2922 | 0.031 | 0.0001 | 0.156 | 0.0001 | 0.001 | 0.018 | 0.007 | 0.98 | 0.001 | 0.0029 | 0.006 | 0.014 | 0.0063 | 0.08 | 0.001 | 0.002 | 0.001 | 291 | 446
19680116 | 1271.2 | 1046.746 | 1047.682 | 1020 | 863.7849 | 622.8606 | 224.2 | 2069 | 9.63 | 40 | 52.77748 | 2052.515 | 52.95398 | 39.3 | 17.39213 | 117.7071 | 0.034 | 0.0003 | 0.163 | 0.0001 | 0.001 | 0.019 | 0.006 | 0.98 | 0.001 | 0.0034 | 0.007 | 0.017 | 0.0078 | 0.104 | 0.001 | 0.002 | 0.001 | 317 | 465
19680118 | 1284.751 | 1054.164 | 1055.32 | 1010 | 870.5765 | 620.3188 | 224.5 | 2074 | 9.65 | 41 | 52.68202 | 2056.814 | 52.93004 | 39.2 | 17.39205 | 118.2181 | 0.039 | 0.0002 | 0.164 | 0.0001 | 0.001 | 0.019 | 0.005 | 0.98 | 0.001 | 0.0031 | 0.007 | 0.019 | 0.0073 | 0.086 | 0.001 | 0.002 | 0.001 | 301 | 450
19680119 | 1286.918 | 1071.664 | 1071.604 | 1038 | 858.9647 | 624.0148 | 224.5 | 2071 | 9.64 | 40 | 52.73791 | 2054.532 | 53.1946 | 40 | 17.39268 | 118.2139 | 0.031 | 0.0001 | 0.156 | 0.0001 | 0.001 | 0.018 | 0.007 | 0.98 | 0.001 | 0.0029 | 0.006 | 0.014 | 0.0063 | 0.08 | 0.001 | 0.002 | 0.001 | 300 | 463
19680120 | 1269.687 | 1047.926 | 1049.092 | 1011 | 867.7545 | 622.4512 | 224.2 | 2075 | 9.55 | 40 | 52.78119 | 2052.663 | 53.18637 | 39.7 | 17.39213 | 118.0249 | 0.034 | 0.0003 | 0.163 | 0.0001 | 0.001 | 0.019 | 0.006 | 0.98 | 0.001 | 0.0034 | 0.007 | 0.017 | 0.0078 | 0.104 | 0.001 | 0.002 | 0.001 | 308 | 460
19680121 | 1283.859 | 1051.418 | 1052.21 | 1026 | 857.1946 | 622.7175 | 224.5 | 2075 | 9.64 | 41 | 52.69751 | 2055.179 | 52.97407 | 39.5 | 17.39268 | 118.5931 | 0.038 | 0.0002 | 0.156 | 0.0001 | 0.001 | 0.019 | 0.005 | 0.97 | 0.001 | 0.0035 | 0.007 | 0.015 | 0.0052 | 0.091 | 0.001 | 0.002 | 0.001 | 294 | 440
19680122 | 1285.706 | 1068.584 | 1069.01 | 1029 | 871.0153 | 626.6466 | 224.5 | 2075 | 9.65 | 41 | 52.70742 | 2054.037 | 52.84821 | 39.8 | 17.39268 | 118.4498 | 0.038 | 0.0002 | 0.156 | 0.0001 | 0.001 | 0.019 | 0.005 | 0.97 | 0.001 | 0.0035 | 0.007 | 0.015 | 0.0052 | 0.091 | 0.001 | 0.002 | 0.001 | 294 | 440
19680123 | 1268.851 | 1049.722 | 1050.605 | 1024 | 854.5073 | 623.0815 | 224.2 | 2073 | 9.63 | 41 | 52.75289 | 2051.739 | 52.92851 | 39.5 | 17.39268 | 118.4766 | 0.038 | 0.0002 | 0.156 | 0.0001 | 0.001 | 0.019 | 0.005 | 0.97 | 0.001 | 0.0035 | 0.007 | 0.015 | 0.0052 | 0.091 | 0.001 | 0.002 | 0.001 | 303 | 456
19680124 | 1283.485 | 1049.008 | 1049.396 | 1024 | 862.3813 | 622.1205 | 224.5 | 2070 | 9.65 | 41 | 52.72309 | 2054.155 | 52.98216 | 39.5 | 17.39276 | 118.1346 | 0.04 | 0.0001 | 0.155 | 0.0001 | 0.001 | 0.018 | 0.007 | 0.96 | 0.001 | 0.0038 | 0.006 | 0.013 | 0.0045 | 0.078 | 0.001 | 0.001 | 0.001 | 310 | 452
19680125 | 1284.806 | 1063.58 | 1063.837 | 1035 | 872.1385 | 624.2119 | 224.5 | 2072 | 9.65 | 41 | 52.70528 | 2053.59 | 52.92938 | 40 | 17.39276 | 118.2475 | 0.04 | 0.0001 | 0.155 | 0.0001 | 0.001 | 0.018 | 0.007 | 0.96 | 0.001 | 0.0038 | 0.006 | 0.013 | 0.0045 | 0.078 | 0.001 | 0.001 | 0.001 | 310 | 452
19680126 | 1268.629 | 1048.125 | 1048.97 | 1022 | 844.725 | 624.603 | 224.2 | 2075 | 9.63 | 41 | 52.7327 | 2052.268 | 53.14927 | 39.4 | 17.39268 | 118.3518 | 0.038 | 0.0002 | 0.156 | 0.0001 | 0.001 | 0.019 | 0.005 | 0.97 | 0.001 | 0.0035 | 0.007 | 0.015 | 0.0052 | 0.091 | 0.001 | 0.002 | 0.001 | 303 | 456
19680130 | 1281.822 | 1040.464 | 1040.859 | 1013 | 868.169 | 626.6136 | 224.4 | 2070 | 9.64 | 41 | 38.80294 | 2054.768 | 53.1207 | 39.6 | 17.39205 | 118.228 | 0.039 | 0.0002 | 0.164 | 0.0001 | 0.001 | 0.019 | 0.005 | 0.98 | 0.001 | 0.0031 | 0.007 | 0.019 | 0.0073 | 0.086 | 0.001 | 0.002 | 0.001 | 296 | 436
19680131 | 1283.907 | 1055.238 | 1055.897 | 1030 | 859.7368 | 624.2379 | 224.5 | 2074 | 9.65 | 41 | 52.64386 | 2056.099 | 52.61852 | 39.3 | 17.39276 | 118.4013 | 0.04 | 0.0001 | 0.155 | 0.0001 | 0.001 | 0.018 | 0.007 | 0.96 | 0.001 | 0.0038 | 0.006 | 0.013 | 0.0045 | 0.078 | 0.001 | 0.001 | 0.001 | 310 | 452
19680132 | 1271.953 | 1046.016 | 1046.634 | 1014 | 846.4331 | 623.9228 | 224.3 | 2071 | 9.64 | 40 | 52.72699 | 2052.931 | 52.8903 | 39.4 | 17.39276 | 118.0709 | 0.04 | 0.0001 | 0.155 | 0.0001 | 0.001 | 0.018 | 0.007 | 0.96 | 0.001 | 0.0038 | 0.006 | 0.013 | 0.0045 | 0.078 | 0.001 | 0.001 | 0.001 | 290 | 438
19680133 | 1280.477 | 1038.923 | 1039.534 | 1012 | 859.0034 | 623.4211 | 224.5 | 2073 | 9.64 | 41 | 52.76095 | 2054.747 | 52.93827 | 40 | 17.39276 | 118.4658 | 0.04 | 0.0001 | 0.155 | 0.0001 | 0.001 | 0.018 | 0.007 | 0.96 | 0.001 | 0.0038 | 0.006 | 0.013 | 0.0045 | 0.078 | 0.001 | 0.001 | 0.001 | 290 | 438
19680137 | 1293.332 | 1049.485 | 1049.129 | 1022 | 880.2748 | 596.3947 | 224.5 | 1681 | 10.85 | 60 | 47.60452 | 1549.668 | 43.83816 | 59.6 | 5.86513 | 430.709 | 0.042 | 0.0001 | 0.141 | 0.0001 | 0.001 | 0.019 | 0.007 | 0.87 | 0.001 | 0.0032 | 0.006 | 0.018 | 0.0052 | 0.004 | 0.001 | 0.001 | 0.001 | 318 | 448
19680138 | 1294.573 | 1028.219 | 1028.118 | 999 | 876.9991 | 587.2079 | 224.4 | 1680 | 11.12 | 61 | 43.4775 | 1548.56 | 44.45316 | 59.6 | 6.06743 | 427.6169 | 0.045 | 0.0002 | 0.139 | 0.0001 | 0.001 | 0.02 | 0.005 | 0.87 | 0.001 | 0.0037 | 0.006 | 0.019 | 0.01 | 0.005 | 0.001 | 0.001 | 0.001 | 298 | 449
19680139 | 1294.861 | 1020.99 | 1021.052 | 1003 | 869.6032 | 594.3311 | 224.5 | 1681 | 10.82 | 60 | 43.55122 | 1548.372 | 44.08986 | 59 | 5.865049 | 431.3905 | 0.042 | 0.0001 | 0.144 | 0.0001 | 0.001 | 0.019 | 0.005 | 0.86 | 0.001 | 0.0032 | 0.007 | 0.017 | 0.0053 | 0.01 | 0.001 | 0.001 | 0.001 | 302 | 456
19680140 | 1292.312 | 1046.652 | 1047.014 | 1018 | 884.4794 | 594.955 | 224.5 | 1681 | 10.8 | 59 | 43.43271 | 1543.759 | 44.03596 | 59 | 5.86513 | 429.4467 | 0.042 | 0.0001 | 0.141 | 0.0001 | 0.001 | 0.019 | 0.007 | 0.87 | 0.001 | 0.0032 | 0.006 | 0.018 | 0.0052 | 0.004 | 0.001 | 0.001 | 0.001 | 318 | 448
19680141 | 1296.101 | 1025.938 | 1025.96 | 1003 | 877.9952 | 591.0128 | 224.5 | 1680 | 10.8 | 60 | 43.50347 | 1543.6 | 44.13918 | 58.2 | 5.86513 | 430.1572 | 0.042 | 0.0001 | 0.141 | 0.0001 | 0.001 | 0.019 | 0.007 | 0.87 | 0.001 | 0.0032 | 0.006 | 0.018 | 0.0052 | 0.004 | 0.001 | 0.001 | 0.001 | 318 | 448
19680142 | 1284.136 | 1030.702 | 1030.078 | 1011 | 877.587 | 594.6292 | 224.5 | 1681 | 8.16 | 45 | 43.50713 | 1547.495 | 44.05286 | 44.8 | 5.864943 | 326.1877 | 0.039 | 0.0002 | 0.148 | 0.0001 | 0.001 | 0.018 | 0.006 | 0.9 | 0.001 | 0.0031 | 0.007 | 0.015 | 0.0078 | 0.011 | 0.001 | 0.002 | 0.001 | 317 | 461
19680143 | 1293.107 | 1046.622 | 1046.864 | 1022 | 885.2654 | 595.7663 | 224.5 | 1680 | 10.81 | 60 | 43.64582 | 1541.808 | 43.9911 | 59.6 | 5.86513 | 429.5977 | 0.042 | 0.0001 | 0.141 | 0.0001 | 0.001 | 0.019 | 0.007 | 0.87 | 0.001 | 0.0032 | 0.006 | 0.018 | 0.0052 | 0.004 | 0.001 | 0.001 | 0.001 | 318 | 448
19680162 | 1293.339 | 1037.769 | 1037.354 | 991 | 862.3707 | 582.0728 | 224.5 | 1680 | 8.88 | 62 | 33.41748 | 1542.094 | 35.25912 | 61.3 | 2.831593 | 713.2297 | 0.046 | 0.0001 | 0.132 | 0.0001 | 0.001 | 0.017 | 0.007 | 0.81 | 0.001 | 0.0036 | 0.006 | 0.011 | 0.0063 | 0.005 | 0.001 | 0.001 | 0.001 | 355 | 461
19680163 | 1293.65 | 1050.987 | 1049.975 | 1004 | 864.9669 | 579.8611 | 224.5 | 1680 | 8.88 | 62 | 34.43294 | 1542.735 | 34.89236 | 61.6 | 2.831593 | 723.4521 | 0.046 | 0.0001 | 0.132 | 0.0001 | 0.001 | 0.017 | 0.007 | 0.81 | 0.001 | 0.0036 | 0.006 | 0.011 | 0.0063 | 0.005 | 0.001 | 0.001 | 0.001 | 332 | 459
19680164 | 1293.843 | 1050.522 | 1049.621 | 1002 | 866.2549 | 584.552 | 224.5 | 1680 | 8.88 | 62 | 34.24664 | 1541.416 | 34.82858 | 62.2 | 2.831593 | 708.2875 | 0.046 | 0.0001 | 0.132 | 0.0001 | 0.001 | 0.017 | 0.007 | 0.81 | 0.001 | 0.0036 | 0.006 | 0.011 | 0.0063 | 0.005 | 0.001 | 0.001 | 0.001 | 355 | 461
19680165 | 1293.999 | 1034.291 | 1034.174 | 990 | 864.376 | 579.4687 | 224.5 | 1680 | 8.88 | 62 | 34.41079 | 1542.288 | 35.17632 | 61.3 | 2.831593 | 726.0217 | 0.046 | 0.0001 | 0.132 | 0.0001 | 0.001 | 0.017 | 0.007 | 0.81 | 0.001 | 0.0036 | 0.006 | 0.011 | 0.0063 | 0.005 | 0.001 | 0.001 | 0.001 | 332 | 459
19680168 | 1290.579 | 1023.431 | 1024.39 | 994 | 896.3634 | 629.9311 | 224.4 | 1680 | 8.82 | 53 | 47.57624 | 1450.478 | 43.64522 | 51.3 | 4.147241 | 528.7876 | 0.06 | 0.0001 | 0.062 | 0.0001 | 0.001 | 0.017 | 0.007 | 0.39 | 0.001 | 0.0028 | 0.006 | 0.017 | 0.0081 | 0.013 | 0.001 | 0.001 | 0.001 | 288 | 356
19680169 | 1288.596 | 1031.931 | 1031.971 | 1013 | 906.7615 | 631.9907 | 224.4 | 1680 | 8.88 | 53 | 42.57038 | 1450.084 | 43.34695 | 53.4 | 4.147241 | 538.1745 | 0.06 | 0.0001 | 0.062 | 0.0001 | 0.001 | 0.017 | 0.007 | 0.39 | 0.001 | 0.0028 | 0.006 | 0.017 | 0.0081 | 0.013 | 0.001 | 0.001 | 0.001 | 288 | 356
19680170 | 1293.347 | 1026.68 | 1027.389 | 1006 | 905.1874 | 630.0901 | 224.4 | 1680 | 10.1 | 61 | 42.54281 | 1448.567 | 43.20829 | 60.7 | 4.147241 | 607.1219 | 0.052 | 0.0001 | 0.062 | 0.0001 | 0.001 | 0.017 | 0.005 | 0.4 | 0.001 | 0.0032 | 0.007 | 0.018 | 0.005 | 0.015 | 0.001 | 0.001 | 0.001 | 304 | 362
19680171 | 1294.373 | 1011.404 | 1012.431 | 991 | 899.4456 | 629.4832 | 224.4 | 1680 | 10.1 | 60 | 42.37156 | 1449.067 | 43.72253 | 59 | 4.147241 | 610.5714 | 0.052 | 0.0001 | 0.062 | 0.0001 | 0.001 | 0.017 | 0.005 | 0.4 | 0.001 | 0.0032 | 0.007 | 0.018 | 0.005 | 0.015 | 0.001 | 0.001 | 0.001 | 304 | 362
19680176 | 1276.896 | 1023.353 | 1025.243 | 957 | 862.6177 | 595.6126 | 224.5 | 1280 | 9.59 | 71 | 39.32478 | 1050.974 | 37.60921 | 71.1 | 3.03366 | 803.4124 | 0.031 | 0.0001 | 0.148 | 0.0035 | 0.023 | 0.01 | 0.005 | 0.84 | 0.001 | 0.0045 | 0.008 | 0.013 | 0.0054 | 0.059 | 0.001 | 0.016 | 0.003 | 489 | 559
19680202 | 1289.361 | 1067.287 | 1067.541 | 995 | 886.2208 | 629.5595 | 224.5 | 1470 | 10.18 | 79 | 33.49237 | 1288.147 | 32.28379 | 81.4 | 1.82075 | 1349.694 | 0.059 | 0.0001 | 0.064 | 0.0001 | 0.001 | 0.015 | 0.007 | 0.44 | 0.001 | 0.0024 | 0.006 | 0.017 | 0.0067 | 0.015 | 0.001 | 0.001 | 0.001 | 302 | 389
19680203 | 1288.583 | 1059.824 | 1060.45 | 990 | 882.0443 | 629.2256 | 224.5 | 1474 | 10.05 | 78 | 32.30359 | 1289.128 | 32.63371 | 78.9 | 1.820745 | 1340.81 | 0.052 | 0.0001 | 0.063 | 0.0002 | 0.001 | 0.017 | 0.005 | 0.44 | 0.001 | 0.0025 | 0.007 | 0.02 | 0.0066 | 0.014 | 0.001 | 0.001 | 0.001 | 320 | 385
19680204 | 1287.509 | 1066.504 | 1066.728 | 994 | 884.0955 | 629.778 | 224.5 | 1472 | 10.06 | 78 | 32.32692 | 1289.069 | 32.20492 | 80.8 | 1.820745 | 1329.476 | 0.052 | 0.0001 | 0.063 | 0.0002 | 0.001 | 0.017 | 0.005 | 0.44 | 0.001 | 0.0025 | 0.007 | 0.02 | 0.0066 | 0.014 | 0.001 | 0.001 | 0.001 | 320 | 385
19680217 | 1282.348 | 1050.415 | 1051.323 | 1001 | 905.9491 | 631.8127 | 224.5 | 1474 | 10.18 | 70 | 50.72455 | 1290.079 | 36.72171 | 69.8 | 3.287465 | 751.4872 | 0.059 | 0.0001 | 0.064 | 0.0001 | 0.001 | 0.015 | 0.007 | 0.44 | 0.001 | 0.0024 | 0.006 | 0.017 | 0.0067 | 0.015 | 0.001 | 0.001 | 0.001 | 315 | 381
19680218 | 1309.754 | 1042.577 | 1043.722 | 1000 | 883.0013 | 584.2733 | 224.5 | 1528 | 9.59 | 60 | 36.46209 | 1395.06 | 38.81216 | 60.3 | 3.980357 | 562.8635 | 0.05 | 0.0001 | 0.0724 | 0.0002 | 0.01 | 0.022 | 0.007 | 0.56 | 0.002 | 0.0035 | 0.007 | 0.009 | 0.005 | 0.008 | 0.001 | 0.018 | 0.001 | 396 | 424
19680219 | 1305.802 | 1030.157 | 1032.144 | 979 | 880.3594 | 590.202 | 224.5 | 1527 | 9.59 | 60 | 38.54865 | 1397.569 | 39.11936 | 59.6 | 3.98055 | 560.5568 | 0.05 | 0.0002 | 0.0623 | 0.0002 | 0.011 | 0.02 | 0.008 | 0.56 | 0.002 | 0.0042 | 0.008 | 0.006 | 0.0046 | 0.013 | 0.001 | 0.016 | 0.001 | 376 | 415
19680220 | 1302.196 | 1048.34 | 1049.106 | 1002 | 882.7422 | 590.3629 | 224.5 | 1528 | 9.59 | 60 | 38.59682 | 1397.284 | 38.8374 | 60.3 | 3.980357 | 562.7631 | 0.05 | 0.0001 | 0.0724 | 0.0002 | 0.01 | 0.022 | 0.007 | 0.56 | 0.002 | 0.0035 | 0.007 | 0.009 | 0.005 | 0.008 | 0.001 | 0.018 | 0.001 | 396 | 424
19680221 | 1302.344 | 1043.658 | 1044.838 | 993 | 883.7642 | 591.7086 | 224.5 | 1528 | 9.59 | 60 | 38.51765 | 1397.069 | 39.00712 | 60.4 | 3.98055 | 557.6217 | 0.05 | 0.0002 | 0.0623 | 0.0002 | 0.011 | 0.02 | 0.008 | 0.56 | 0.002 | 0.0042 | 0.008 | 0.006 | 0.0046 | 0.013 | 0.001 | 0.016 | 0.001 | 384 | 436
19680244 | 1313.155 | 1022.383 | 1023.164 | 983 | 880.7478 | 589.2676 | 224.5 | 1527 | 9.59 | 60 | 34.44255 | 1397.096 | 39.22532 | 59.6 | 3.98055 | 564.4783 | 0.05 | 0.0002 | 0.0623 | 0.0002 | 0.011 | 0.02 | 0.008 | 0.56 | 0.002 | 0.0042 | 0.008 | 0.006 | 0.0046 | 0.013 | 0.001 | 0.016 | 0.001 | 376 | 415
19680245 | 1309.788 | 1021.28 | 1022.431 | 977 | 882.5106 | 590.3797 | 224.5 | 1527 | 9.59 | 60 | 38.52143 | 1395.62 | 38.98338 | 60.8 | 3.98055 | 563.2531 | 0.05 | 0.0002 | 0.0623 | 0.0002 | 0.011 | 0.02 | 0.008 | 0.56 | 0.002 | 0.0042 | 0.008 | 0.006 | 0.0046 | 0.013 | 0.001 | 0.016 | 0.001 | 384 | 436
19680246 | 1313.502 | 1016.465 | 1016.853 | 968 | 879.5227 | 589.2924 | 224.5 | 1527 | 9.59 | 60 | 38.50304 | 1396.727 | 38.98536 | 60.4 | 3.980412 | 565.7479 | 0.05 | 0.0001 | 0.0695 | 0.0002 | 0.013 | 0.02 | 0.007 | 0.58 | 0.002 | 0.004 | 0.008 | 0.009 | 0.0044 | 0.01 | 0.001 | 0.015 | 0.001 | 375 | 433
19680247 | 1304.916 | 1034.558 | 1034.846 | 992 | 882.2473 | 591.2688 | 224.5 | 1528 | 9.59 | 60 | 38.47823 | 1394.451 | 38.59352 | 60.4 | 3.980412 | 563.7914 | 0.05 | 0.0001 | 0.0695 | 0.0002 | 0.013 | 0.02 | 0.007 | 0.58 | 0.002 | 0.004 | 0.008 | 0.009 | 0.0044 | 0.01 | 0.001 | 0.015 | 0.001 | 375 | 433
19680248 | 1299.748 | 1033.974 | 1034.919 | 989 | 882.207 | 590.3175 | 224.5 | 1527 | 9.59 | 61 | 38.46533 | 1394.511 | 38.36207 | 62.1 | 3.980412 | 564.8371 | 0.05 | 0.0001 | 0.0695 | 0.0002 | 0.013 | 0.02 | 0.007 | 0.58 | 0.002 | 0.004 | 0.008 | 0.009 | 0.0044 | 0.01 | 0.001 | 0.015 | 0.001 | 382 | 431
19680249 | 1301.108 | 1033.404 | 1033.652 | 987 | 880.1371 | 590.0976 | 224.5 | 1527 | 9.59 | 61 | 37.66272 | 1395.345 | 37.85079 | 62.1 | 3.980357 | 561.3943 | 0.05 | 0.0001 | 0.0724 | 0.0002 | 0.01 | 0.022 | 0.007 | 0.56 | 0.002 | 0.0035 | 0.007 | 0.009 | 0.005 | 0.008 | 0.001 | 0.018 | 0.001 | 396 | 424
19680250 | 1298.457 | 1025.369 | 1026.472 | 979 | 881.0898 | 588.5477 | 224.5 | 1528 | 9.59 | 60 | 37.56259 | 1396.952 | 38.65605 | 61.2 | 3.980419 | 565.696 | 0.043 | 0.0001 | 0.0691 | 0.0001 | 0.013 | 0.022 | 0.009 | 0.59 | 0.002 | 0.0047 | 0.009 | 0.012 | 0.0042 | 0.014 | 0.001 | 0.014 | 0.001 | 362 | 414
19680251 | 1298.976 | 1021.452 | 1022.078 | 977 | 881.6394 | 590.8051 | 224.5 | 1528 | 9.59 | 60 | 38.47437 | 1395.444 | 38.66809 | 61.5 | 3.980419 | 563.4332 | 0.043 | 0.0001 | 0.0691 | 0.0001 | 0.013 | 0.022 | 0.009 | 0.59 | 0.002 | 0.0047 | 0.009 | 0.012 | 0.0042 | 0.014 | 0.001 | 0.014 | 0.001 | 359 | 419
19680252 | 1301.726 | 1025.787 | 1027.098 | 985 | 879.7382 | 589.2159 | 224.5 | 1527 | 9.59 | 60 | 38.49757 | 1394.806 | 38.859 | 60.9 | 3.980343 | 563.244 | 0.05 | 0.0001 | 0.0731 | 0.0002 | 0.013 | 0.022 | 0.007 | 0.56 | 0.002 | 0.0032 | 0.008 | 0.012 | 0.005 | 0.009 | 0.001 | 0.015 | 0.001 | 390 | 440
19680253 | 1299.556 | 1020.048 | 1021.482 | 985 | 881.04 | 590.9667 | 224.5 | 1528 | 9.59 | 60 | 38.53445 | 1393.97 | 38.62593 | 61 | 3.980343 | 563.2797 | 0.05 | 0.0001 | 0.0731 | 0.0002 | 0.013 | 0.022 | 0.007 | 0.56 | 0.002 | 0.0032 | 0.008 | 0.012 | 0.005 | 0.009 | 0.001 | 0.015 | 0.001 | 390 | 440
19680254 | 1298.297 | 1015.544 | 1016.098 | 975 | 882.5411 | 591.0013 | 224.5 | 1528 | 9.59 | 60 | 38.481 | 1395.131 | 38.62977 | 61.2 | 3.980419 | 565.0553 | 0.043 | 0.0001 | 0.0691 | 0.0001 | 0.013 | 0.022 | 0.009 | 0.59 | 0.002 | 0.0047 | 0.009 | 0.012 | 0.0042 | 0.014 | 0.001 | 0.014 | 0.001 | 362 | 414
19680255 | 1301.09 | 1017.74 | 1017.48 | 976 | 879.9575 | 589.442 | 224.5 | 1527 | 9.59 | 60 | 38.48622 | 1394.049 | 38.86647 | 60.8 | 3.980343 | 562.2774 | 0.05 | 0.0001 | 0.0731 | 0.0002 | 0.013 | 0.022 | 0.007 | 0.56 | 0.002 | 0.0032 | 0.008 | 0.012 | 0.005 | 0.009 | 0.001 | 0.015 | 0.001 | 396 | 441
19680256 | 1297.506 | 1020.469 | 1021.402 | 978 | 880.496 | 589.28 | 224.5 | 1528 | 9.59 | 62 | 38.54989 | 1396.267 | 38.60579 | 62.3 | 3.980343 | 564.7764 | 0.05 | 0.0001 | 0.0731 | 0.0002 | 0.013 | 0.022 | 0.007 | 0.56 | 0.002 | 0.0032 | 0.008 | 0.012 | 0.005 | 0.009 | 0.001 | 0.015 | 0.001 | 396 | 441
19680257 | 1298.381 | 1019.253 | 1021.408 | 984 | 882.5037 | 590.7078 | 224.5 | 1528 | 9.59 | 60 | 37.12889 | 1394.39 | 38.68698 | 61.3 | 3.980343 | 563.2505 | 0.05 | 0.0001 | 0.0731 | 0.0002 | 0.013 | 0.022 | 0.007 | 0.56 | 0.002 | 0.0032 | 0.008 | 0.012 | 0.005 | 0.009 | 0.001 | 0.015 | 0.001 | 390 | 440
19680258 | 1298.531 | 1023.659 | 1024.987 | 976 | 880.39 | 588.8915 | 224.5 | 1527 | 9.59 | 60 | 38.4894 | 1396.01 | 38.96406 | 60 | 3.980419 | 564.0889 | 0.043 | 0.0001 | 0.0691 | 0.0001 | 0.013 | 0.022 | 0.009 | 0.59 | 0.002 | 0.0047 | 0.009 | 0.012 | 0.0042 | 0.014 | 0.001 | 0.014 | 0.001 | 359 | 419
19680259 | 1296.344 | 1011.62 | 1011.804 | 981 | 881.249 | 591.1794 | 224.5 | 1528 | 9.59 | 60 | 38.54318 | 1396.211 | 38.83073 | 60.4 | 3.980343 | 563.1984 | 0.05 | 0.0001 | 0.0731 | 0.0002 | 0.013 | 0.022 | 0.007 | 0.56 | 0.002 | 0.0032 | 0.008 | 0.012 | 0.005 | 0.009 | 0.001 | 0.015 | 0.001 | 396 | 441
19680260 | 1284.46 | 1039.978 | 1040.82 | 986 | 884.139 | 588.2159 | 224.5 | 1310 | 11.02 | 67 | 38.43179 | 1305.117 | 36.6139 | 68.9 | 2.968857 | 801.5717 | 0.048 | 0.0001 | 0.0705 | 0.0003 | 0.01 | 0.022 | 0.008 | 0.63 | 0.002 | 0.0035 | 0.008 | 0.012 | 0.005 | 0.006 | 0.001 | 0.011 | 0.001 | 364 | 423
19680261 | 1283.059 | 1036.064 | 1036.411 | 982 | 881.712 | 592.3363 | 224.5 | 1310 | 11.02 | 67 | 36.29851 | 1304.942 | 36.83099 | 67.3 | 2.968857 | 797.8615 | 0.048 | 0.0001 | 0.0705 | 0.0003 | 0.01 | 0.022 | 0.008 | 0.63 | 0.002 | 0.0035 | 0.008 | 0.012 | 0.005 | 0.006 | 0.001 | 0.011 | 0.001 | 364 | 423
19680262 | 1278.761 | 1031.614 | 1031.67 | 981 | 882.0054 | 591.1976 | 224.5 | 1310 | 10.53 | 64 | 36.49718 | 1305.274 | 36.44074 | 66.4 | 2.968857 | 763.8553 | 0.048 | 0.0001 | 0.0705 | 0.0003 | 0.01 | 0.022 | 0.008 | 0.63 | 0.002 | 0.0035 | 0.008 | 0.012 | 0.005 | 0.006 | 0.001 | 0.011 | 0.001 | 359 | 425
19680263 | 1279.584 | 1041.012 | 1041.493 | 971 | 883.5879 | 592.4577 | 224.5 | 1310 | 11.04 | 67 | 36.35633 | 1306.143 | 36.25797 | 69.5 | 2.968948 | 796.709 | 0.049 | 0.0001 | 0.0641 | 0.0002 | 0.012 | 0.019 | 0.008 | 0.59 | 0.002 | 0.0042 | 0.008 | 0.008 | 0.005 | 0.014 | 0.001 | 0.009 | 0.001 | 353 | 411
19680264 | 1303.152 | 1026.063 | 1026.759 | 960 | 878.9187 | 591.1125 | 224.5 | 1308 | 11.04 | 72 | 36.2676 | 1285.213 | 34.53263 | 71.7 | 2.665441 | 902.9417 | 0.046 | 0.0001 | 0.067 | 0.0002 | 0.01 | 0.017 | 0.009 | 0.55 | 0.002 | 0.0038 | 0.007 | 0.008 | 0.0048 | 0.008 | 0.001 | 0.016 | 0.001 | 399 | 424
19680265 | 1292.853 | 1027.636 | 1027.547 | 953 | 883.6039 | 591.6851 | 224.5 | 1309 | 11.05 | 79 | 34.4528 | 1295.006 | 31.77452 | 80.4 | 2.05851 | 1150.088 | 0.046 | 0.0001 | 0.067 | 0.0002 | 0.01 | 0.017 | 0.009 | 0.55 | 0.002 | 0.0038 | 0.007 | 0.008 | 0.0048 | 0.008 | 0.001 | 0.016 | 0.001 | 355 | 415
19680266 | 1294.856 | 1041.143 | 1040.597 | 960 | 883.2324 | 589.6308 | 224.5 | 1308 | 11.04 | 79 | 31.24356 | 1296.649 | 31.54306 | 81.3 | 2.058538 | 1156.284 | 0.049 | 0.0001 | 0.0641 | 0.0002 | 0.012 | 0.019 | 0.008 | 0.59 | 0.002 | 0.0042 | 0.008 | 0.008 | 0.005 | 0.014 | 0.001 | 0.009 | 0.001 | 398 | 441
19680267 | 1295.208 | 1029.907 | 1029.391 | 952 | 883.1068 | 590.8987 | 224.5 | 1308 | 11.05 | 78 | 31.19528 | 1295.177 | 31.85582 | 80.5 | 2.058401 | 1151.643 | 0.049 | 0.0001 | 0.078 | 0.0002 | 0.013 | 0.016 | 0.007 | 0.58 | 0.002 | 0.0036 | 0.007 | 0.007 | 0.0045 | 0.008 | 0.001 | 0.018 | 0.001 | 381 | 438
19680268 | 1293.988 | 1022.454 | 1021.739 | 949 | 881.5668 | 591.1946 | 224.5 | 1308 | 11.03 | 79 | 31.44849 | 1296.985 | 31.5887 | 81.2 | 2.05851 | 1157.416 | 0.046 | 0.0001 | 0.067 | 0.0002 | 0.01 | 0.017 | 0.009 | 0.55 | 0.002 | 0.0038 | 0.007 | 0.008 | 0.0048 | 0.008 | 0.001 | 0.016 | 0.001 | 364 | 413
19680269 | 1302.183 | 1029.017 | 1028.394 | 949 | 881.3743 | 591.7764 | 224.5 | 1308 | 11.07 | 79 | 31.17383 | 1296.893 | 31.72536 | 80.1 | 2.058538 | 1148.776 | 0.049 | 0.0001 | 0.0641 | 0.0002 | 0.012 | 0.019 | 0.008 | 0.59 | 0.002 | 0.0042 | 0.008 | 0.008 | 0.005 | 0.014 | 0.001 | 0.009 | 0.001 | 398 | 441
19680270 | 1295.847 | 1037.612 | 1036.764 | 967 | 882.023 | 591.6832 | 224.5 | 1308 | 11.02 | 78 | 31.20975 | 1293.328 | 31.56679 | 81.1 | 2.058538 | 1150.739 | 0.049 | 0.0001 | 0.0641 | 0.0002 | 0.012 | 0.019 | 0.008 | 0.59 | 0.002 | 0.0042 | 0.008 | 0.008 | 0.005 | 0.014 | 0.001 | 0.009 | 0.001 | 398 | 441
19680271 | 1293.984 | 1027.152 | 1027.108 | 967 | 884.2751 | 636.5074 | 224.5 | 1405 | 10.14 | 73 | 31.37027 | 1328.855 | 32.43943 | 76.2 | 1.836136 | 1243.858 | 0.05 | 0.0011 | 0.034 | 0.0001 | 0.001 | 0.016 | 0.007 | 0.22 | 0.001 | 0.0026 | 0.008 | 0.013 | 0.0091 | 0.01 | 0.001 | 0.014 | 0.001 | 316 | 362
19680272 | 1296.833 | 1039.331 | 1039.578 | 976 | 886.4579 | 635.6693 | 224.5 | 1405 | 10.14 | 73 | 32.31101 | 1324.903 | 32.51447 | 76 | 1.836136 | 1266.813 | 0.05 | 0.0011 | 0.034 | 0.0001 | 0.001 | 0.016 | 0.007 | 0.22 | 0.001 | 0.0026 | 0.008 | 0.013 | 0.0091 | 0.01 | 0.001 | 0.014 | 0.001 | 316 | 362
19680273 | 1311.89 | 1010.545 | 1012.855 | 975 | 896.2303 | 633.4484 | 224.5 | 1405 | 10.14 | 64 | 32.22764 | 1312.608 | 38.30654 | 63.6 | 3.070344 | 756.4123 | 0.05 | 0.0011 | 0.034 | 0.0001 | 0.001 | 0.016 | 0.007 | 0.22 | 0.001 | 0.0026 | 0.008 | 0.013 | 0.0091 | 0.01 | 0.001 | 0.014 | 0.001 | 286 | 340
19680274 | 1300.234 | 1039.159 | 1039.872 | 986 | 902.7349 | 635.7677 | 224.5 | 1405 | 10.14 | 70 | 32.28981 | 1295.114 | 34.5976 | 72 | 2.529125 | 937.0667 | 0.042 | 0.0012 | 0.033 | 0.0002 | 0.001 | 0.016 | 0.007 | 0.22 | 0.002 | 0.003 | 0.007 | 0.011 | 0.0071 | 0.005 | 0.001 | 0.015 | 0.001 | 300 | 360
19680276 | 1296.064 | 1046.574 | 1046.939 | 976 | 880.1078 | 639.0984 | 224.5 | 1405 | 10.14 | 75 | 34.31384 | 1291.817 | 32.3867 | 77.7 | 1.653952 | 1399.359 | 0.045 | 0.0013 | 0.045 | 0.0001 | 0.001 | 0.016 | 0.008 | 0.22 | 0.002 | 0.0039 | 0.009 | 0.008 | 0.01 | 0.007 | 0.001 | 0.017 | 0.001 | 328 | 387
19680277 | 1296.838 | 1051.396 | 1051.627 | 980 | 878.8 | 636.7838 | 224.5 | 1405 | 10.14 | 75 | 32.25603 | 1291.755 | 32.61517 | 77.6 | 1.654022 | 1423.564 | 0.045 | 0.0017 | 0.0362 | 0.0001 | 0.001 | 0.022 | 0.006 | 0.21 | 0.002 | 0.0038 | 0.007 | 0.011 | 0.0093 | 0.007 | 0.001 | 0.012 | 0.001 | 304 | 357
19680278 | 1295.04 | 1048.832 | 1049.078 | 982 | 884.2912 | 636.1279 | 224.5 | 1405 | 9.8 | 73 | 32.21444 | 1279.931 | 32.63702 | 75.3 | 1.654001 | 1375.685 | 0.046 | 0.0018 | 0.0388 | 0.0001 | 0.001 | 0.019 | 0.007 | 0.22 | 0.003 | 0.0029 | 0.008 | 0.006 | 0.0073 | 0.005 | 0.001 | 0.014 | 0.001 | 341 | 373
19680279 | 1286.063 | 1039.687 | 1040.748 | 989 | 900.2159 | 630.6233 | 224.5 | 1426 | 10.43 | 70 | 32.50123 | 1292.16 | 36.90709 | 68.7 | 3.287481 | 739.3489 | 0.056 | 0.0001 | 0.057 | 0.0001 | 0.001 | 0.018 | 0.006 | 0.41 | 0.001 | 0.0042 | 0.006 | 0.012 | 0.0044 | 0.016 | 0.001 | 0.001 | 0.001 | 310 | 370
19680282 | 1301.54 | 1021.466 | 1022.5 | 976 | 885.0554 | 589.6134 | 224.5 | 1308 | 11.05 | 67 | 48.71923 | 1240.312 | 38.57042 | 67.7 | 3.27236 | 764.1545 | 0.041 | 0.0001 | 0.0678 | 0.0002 | 0.01 | 0.019 | 0.007 | 0.56 | 0.003 | 0.0038 | 0.008 | 0.006 | 0.005 | 0.012 | 0.001 | 0.015 | 0.001 | 399 | 430
19680283 | 1303.104 | 1045.677 | 1046.92 | 990 | 886.7695 | 589.822 | 224.5 | 1308 | 10.53 | 64 | 38.28321 | 1237.827 | 38.59955 | 64.6 | 3.272318 | 726.7268 | 0.048 | 0.0001 | 0.0705 | 0.0003 | 0.01 | 0.022 | 0.008 | 0.63 | 0.002 | 0.0035 | 0.008 | 0.012 | 0.005 | 0.006 | 0.001 | 0.011 | 0.001 | 370 | 432
19680284 | 1311.857 | 1030.718 | 1032.841 | 949 | 880.9722 | 587.853 | 224.5 | 1308 | 11.05 | 67 | 38.45552 | 1237.92 | 39.06985 | 66.8 | 3.27236 | 763.7046 | 0.041 | 0.0001 | 0.0678 | 0.0002 | 0.01 | 0.019 | 0.007 | 0.56 | 0.003 | 0.0038 | 0.008 | 0.006 | 0.005 | 0.012 | 0.001 | 0.015 | 0.001 | 399 | 430
19680285 | 1311.382 | 1008.358 | 1009.445 | 956 | 882.9206 | 589.6345 | 224.5 | 1308 | 11.04 | 68 | 38.51035 | 1238.463 | 38.4054 | 68.6 | 3.27236 | 767.4996 | 0.041 | 0.0001 | 0.0678 | 0.0002 | 0.01 | 0.019 | 0.007 | 0.56 | 0.003 | 0.0038 | 0.008 | 0.006 | 0.005 | 0.012 | 0.001 | 0.015 | 0.001 | 399 | 430
19680286 | 1321.771 | 1030.358 | 1031.03 | 964 | 884.7691 | 591.4359 | 224.5 | 1308 | 11.06 | 69 | 37.61616 | 1200.983 | 38.81402 | 69.5 | 2.665431 | 963.6886 | 0.041 | 0.0001 | 0.0678 | 0.0002 | 0.01 | 0.019 | 0.007 | 0.56 | 0.003 | 0.0038 | 0.008 | 0.006 | 0.005 | 0.012 | 0.001 | 0.015 | 0.001 | 366 | 419
19680287 | 1321.966 | 1025.679 | 1026.489 | 949 | 880.7162 | 590.123 | 224.5 | 1308 | 11.06 | 70 | 38.37969 | 1199.132 | 38.56122 | 69.2 | 2.665431 | 951.43 | 0.041 | 0.0001 | 0.0678 | 0.0002 | 0.01 | 0.019 | 0.007 | 0.56 | 0.003 | 0.0038 | 0.008 | 0.006 | 0.005 | 0.012 | 0.001 | 0.015 | 0.001 | 366 | 419
19680288 | 1306.232 | 1027.022 | 1027.023 | 959 | 881.3805 | 589.8274 | 224.5 | 1308 | 11.06 | 69 | 37.80293 | 1199.885 | 38.83096 | 70.3 | 2.665441 | 973.6519 | 0.046 | 0.0001 | 0.067 | 0.0002 | 0.01 | 0.017 | 0.009 | 0.55 | 0.002 | 0.0038 | 0.007 | 0.008 | 0.0048 | 0.008 | 0.001 | 0.016 | 0.001 | 377 | 422
19680289 | 1309.992 | 1034.985 | 1035.198 | 956 | 885.1816 | 590.6545 | 224.5 | 1308 | 11.06 | 69 | 38.30008 | 1197.949 | 38.6787 | 69.8 | 2.665391 | 958.3269 | 0.047 | 0.0002 | 0.0709 | 0.0002 | 0.012 | 0.021 | 0.007 | 0.6 | 0.002 | 0.0042 | 0.008 | 0.008 | 0.005 | 0.011 | 0.001 | 0.011 | 0.001 | 388 | 439
19680290 | 1311.866 | 1028.396 | 1029.758 | 960 | 880.7811 | 589.6542 | 224.5 | 1308 | 11.05 | 69 | 38.37716 | 1198.89 | 38.7381 | 69.6 | 2.665441 | 964.7017 | 0.046 | 0.0001 | 0.067 | 0.0002 | 0.01 | 0.017 | 0.009 | 0.55 | 0.002 | 0.0038 | 0.007 | 0.008 | 0.0048 | 0.008 | 0.001 | 0.016 | 0.001 | 377 | 422
19680291 | 1307.859 | 1034.94 | 1035.116 | 976 | 884.5428 | 591.5692 | 224.5 | 1308 | 11.06 | 71 | 38.48131 | 1178.172 | 38.66344 | 71.1 | 2.665391 | 973.9387 | 0.047 | 0.0002 | 0.0709 | 0.0002 | 0.012 | 0.021 | 0.007 | 0.6 | 0.002 | 0.0042 | 0.008 | 0.008 | 0.005 | 0.011 | 0.001 | 0.011 | 0.001 | 388 | 439
19680292 | 1300.303 | 1035.815 | 1035.517 | 955 | 878.0663 | 591.8192 | 224.5 | 1308 | 11.04 | 79 | 38.34357 | 1147.395 | 35.24292 | 80.7 | 2.05851 | 1288.614 | 0.046 | 0.0001 | 0.067 | 0.0002 | 0.01 | 0.017 | 0.009 | 0.55 | 0.002 | 0.0038 | 0.007 | 0.008 | 0.0048 | 0.008 | 0.001 | 0.016 | 0.001 | 357 | 411
19680308 | 1297.285 | 1027.57 | 1029.541 | 979 | 902.0173 | 632.5499 | 224.5 | 1324 | 11.22 | 66 | 33.31025 | 1287.296 | 38.99309 | 64.4 | 3.550443 | 685.6609 | 0.051 | 0.0001 | 0.062 | 0.0001 | 0.001 | 0.016 | 0.005 | 0.41 | 0.001 | 0.0035 | 0.006 | 0.015 | 0.0074 | 0.014 | 0.001 | 0.001 | 0.001 | 298 | 367
19680309 | 1328.179 | 1028.029 | 1030.161 | 993 | 912.283 | 637.952 | 224.5 | 1395 | 10.14 | 57 | 38.41978 | 1303.108 | 41.68179 | 57.5 | 5.093361 | 461.4327 | 0.045 | 0.0013 | 0.045 | 0.0001 | 0.001 | 0.016 | 0.008 | 0.22 | 0.002 | 0.0039 | 0.009 | 0.008 | 0.01 | 0.007 | 0.001 | 0.017 | 0.001 | 277 | 350
19680310 | 1316.554 | 1023.87 | 1026.936 | 1000 | 900.4957 | 634.6296 | 224.4 | 1405 | 10.14 | 57 | 41.52601 | 1307.313 | 42.44759 | 56.9 | 5.093361 | 457.1663 | 0.045 | 0.0013 | 0.045 | 0.0001 | 0.001 | 0.016 | 0.008 | 0.22 | 0.002 | 0.0039 | 0.009 | 0.008 | 0.01 | 0.007 | 0.001 | 0.017 | 0.001 | 277 | 350
19680311 | 1316.099 | 1033.397 | 1035.209 | 1007 | 910.5833 | 635.7451 | 224.5 | 1405 | 10.14 | 58 | 41.65015 | 1306.583 | 41.48146 | 58.9 | 5.093514 | 463.8227 | 0.046 | 0.0018 | 0.0388 | 0.0001 | 0.001 | 0.019 | 0.007 | 0.22 | 0.003 | 0.0029 | 0.008 | 0.006 | 0.0073 | 0.005 | 0.001 | 0.014 | 0.001 | 286 | 343
19680312 | 1336.605 | 1036.149 | 1037.373 | 1016 | 903.9592 | 636.9064 | 224.5 | 1405 | 9.8 | 52 | 40.95788 | 1302.531 | 44.51497 | 53.5 | 6.105136 | 373.7519 | 0.046 | 0.0018 | 0.0388 | 0.0001 | 0.001 | 0.019 | 0.007 | 0.22 | 0.003 | 0.0029 | 0.008 | 0.006 | 0.0073 | 0.005 | 0.001 | 0.014 | 0.001 | 268 | 344
19680319 | 1332.349 | 1049.486 | 1049.995 | 1028 | 910.4855 | 639.0191 | 224.5 | 1692 | 11.22 | 52 | 51.6059 | 1546.499 | 52.03473 | 51.6 | 13.3673 | 195.1832 | 0.035 | 0.0001 | 0.16 | 0.0001 | 0.001 | 0.018 | 0.006 | 0.85 | 0.001 | 0.0027 | 0.007 | 0.019 | 0.0057 | 0.089 | 0.001 | 0.002 | 0.001 | 297 | 444
19680321 | 1330.046 | 1050.154 | 1050.272 | 1027 | 872.5413 | 624.8842 | 224.5 | 1696 | 11.21 | 52 | 51.83124 | 1546.337 | 52.07302 | 51.4 | 13.3673 | 192.9176 | 0.035 | 0.0001 | 0.16 | 0.0001 | 0.001 | 0.018 | 0.006 | 0.85 | 0.001 | 0.0027 | 0.007 | 0.019 | 0.0057 | 0.089 | 0.001 | 0.002 | 0.001 | 297 | 444
19680320 | 1330.477 | 1055.846 | 1055.938 | 1028 | 884.6549 | 631.709 | 224.5 | 1697 | 11.22 | 52 | 51.73519 | 1545.685 | 51.7935 | 51.6 | 13.3673 | 193.4937 | 0.035 | 0.0001 | 0.16 | 0.0001 | 0.001 | 0.018 | 0.006 | 0.85 | 0.001 | 0.0027 | 0.007 | 0.019 | 0.0057 | 0.089 | 0.001 | 0.002 | 0.001 | 297 | 444
19680322 | 1332.698 | 1049.003 | 1049.751 | 1032 | 865.7895 | 628.2739 | 224.5 | 1702 | 11.22 | 52 | 51.61806 | 1546.842 | 52.15737 | 50.6 | 13.3676 | 189.2535 | 0.047 | 0.0002 | 0.155 | 0.0001 | 0.001 | 0.022 | 0.006 | 0.89 | 0.001 | 0.0035 | 0.007 | 0.02 | 0.0041 | 0.12 | 0.001 | 0.002 | 0.001 | 319 | 455
19680323 | 1330.438 | 1048.63 | 1048.324 | 1025 | 876.9007 | 628.6431 | 224.5 | 1692 | 11.22 | 52 | 51.80845 | 1547.049 | 51.99773 | 50.9 | 13.36754 | 193.3204 | 0.033 | 0.0001 | 0.156 | 0.0001 | 0.001 | 0.019 | 0.007 | 0.87 | 0.001 | 0.0032 | 0.007 | 0.017 | 0.0044 | 0.074 | 0.001 | 0.002 | 0.001 | 317 | 453
19680324 | 1331.591 | 1049.436 | 1049.91 | 1006 | 876.1447 | 635.6259 | 224.5 | 1705 | 11.1 | 52 | 51.74036 | 1546.548 | 52.00944 | 51 | 13.3679 | 175.6512 | 0.042 | 0.0001 | 0.15 | 0.0001 | 0.001 | 0.018 | 0.007 | 0.87 | 0.001 | 0.0033 | 0.006 | 0.013 | 0.0053 | 0.073 | 0.001 | 0.002 | 0.001 | 310 | 445
19680325 | 1333.019 | 1051.946 | 1052.675 | 1023 | 870.7732 | 628.83 | 224.5 | 1702 | 11.12 | 52 | 51.68769 | 1547.144 | 52.20377 | 50.2 | 13.36712 | 193.2964 | 0.046 | 0.0001 | 0.163 | 0.0002 | 0.001 | 0.021 | 0.007 | 0.86 | 0.001 | 0.0035 | 0.007 | 0.02 | 0.0037 | 0.088 | 0.001 | 0.003 | 0.001 | 312 | 444
19680326 | 1330.202 | 1043.002 | 1043.042 | 1000 | 876.6242 | 633.6888 | 224.5 | 1695 | 11.22 | 52 | 51.81739 | 1547.004 | 52.1457 | 50.9 | 13.3673 | 178.5255 | 0.035 | 0.0001 | 0.16 | 0.0001 | 0.001 | 0.018 | 0.006 | 0.85 | 0.001 | 0.0027 | 0.007 | 0.019 | 0.0057 | 0.089 | 0.001 | 0.002 | 0.001 | 309 | 450
19680327 | 1331.512 | 1051.354 | 1051.97 | 1021 | 864.1401 | 627.1292 | 224.5 | 1697 | 11.22 | 52 | 51.71277 | 1546.902 | 52.08621 | 51.1 | 13.36742 | 192.7029 | 0.041 | 0.0002 | 0.158 | 0.0001 | 0.001 | 0.02 | 0.005 | 0.87 | 0.001 | 0.003 | 0.007 | 0.019 | 0.0044 | 0.082 | 0.001 | 0.002 | 0.001 | 303 | 449
19680328 | 1333.008 | 1053.592 | 1054.881 | 1029 | 866.8444 | 637.1789 | 224.5 | 1695 | 11.22 | 52 | 51.67378 | 1546.658 | 52.10587 | 50.9 | 13.36742 | 183.824 | 0.041 | 0.0002 | 0.158 | 0.0001 | 0.001 | 0.02 | 0.005 | 0.87 | 0.001 | 0.003 | 0.007 | 0.019 | 0.0044 | 0.082 | 0.001 | 0.002 | 0.001 | 319 | 440
19680329 | 1329.414 | 1036.05 | 1036.247 | 1023 | 867.5771 | 630.692 | 224.5 | 1693 | 11.09 | 52 | 51.8082 | 1546.521 | 51.88811 | 50.4 | 13.36724 | 192.4472 | 0.034 | 0.0002 | 0.161 | 0.0001 | 0.001 | 0.02 | 0.007 | 0.89 | 0.001 | 0.0038 | 0.006 | 0.019 | 0.0038 | 0.1 | 0.001 | 0.001 | 0.001 | 312 | 445
19680330 | 1331.472 | 1043.797 | 1044.757 | 1010 | 878.4421 | 635.3334 | 224.5 | 1697 | 11.22 | 52 | 51.70858 | 1545.99 | 51.90944 | 50.3 | 13.3676 | 192.0624 | 0.047 | 0.0002 | 0.155 | 0.0001 | 0.001 | 0.022 | 0.006 | 0.89 | 0.001 | 0.0035 | 0.007 | 0.02 | 0.0041 | 0.12 | 0.001 | 0.002 | 0.001 | 312 | 456
19680331 | 1333.586 | 1038.263 | 1039.404 | 1024 | 862.7972 | 629.6475 | 224.5 | 1697 | 11.22 | 52 | 51.67105 | 1546.179 | 52.31138 | 50.5 | 13.3676 | 192.5276 | 0.047 | 0.0002 | 0.155 | 0.0001 | 0.001 | 0.022 | 0.006 | 0.89 | 0.001 | 0.0035 | 0.007 | 0.02 | 0.0041 | 0.12 | 0.001 | 0.002 | 0.001 | 319 | 455
19680332 | 1329.693 | 1021.678 | 1022.454 | 1016 | 873.8215 | 638.3915 | 224.5 | 1699 | 11.12 | 52 | 51.8068 | 1546.739 | 51.9807 | 50.5 | 13.3679 | 192.8532 | 0.042 | 0.0001 | 0.15 | 0.0001 | 0.001 | 0.018 | 0.007 | 0.87 | 0.001 | 0.0033 | 0.006 | 0.013 | 0.0053 | 0.073 | 0.001 | 0.002 | 0.001 | 310 | 445
19680333 | 1331.891 | 1048.595 | 1048.217 | 1019 | 875.699 | 635.8331 | 224.5 | 1680 | 11.17 | 52 | 51.68388 | 1546.759 | 52.34235 | 50.7 | 13.36736 | 193.959 | 0.045 | 0.0001 | 0.159 | 0.0002 | 0.001 | 0.019 | 0.007 | 0.88 | 0.001 | 0.0036 | 0.007 | 0.02 | 0.0066 | 0.083 | 0.001 | 0.002 | 0.001 | 298 | 444
19680334 | 1307.49 | 1017.402 | 1018.014 | 999 | 864.1967 | 629.7172 | 224.5 | 1696 | 11.22 | 52 | 51.68862 | 1545.619 | 52.71613 | 49.9 | 13.36754 | 192.8311 | 0.033 | 0.0001 | 0.156 | 0.0001 | 0.001 | 0.019 | 0.007 | 0.87 | 0.001 | 0.0032 | 0.007 | 0.017 | 0.0044 | 0.074 | 0.001 | 0.002 | 0.001 | 331 | 460
19680335 | 1330.307 | 1027.655 | 1028.797 | 1013 | 880.6127 | 635.863 | 224.5 | 1696 | 11.22 | 52 | 51.76091 | 1546.36 | 51.96304 | 50.1 | 13.36742 | 192.8724 | 0.041 | 0.0002 | 0.158 | 0.0001 | 0.001 | 0.02 | 0.005 | 0.87 | 0.001 | 0.003 | 0.007 | 0.019 | 0.0044 | 0.082 | 0.001 | 0.002 | 0.001 | 303 | 449
19680336 | 1331.353 | 1044.251 | 1045.493 | 1022 | 872.3093 | 631.7432 | 224.5 | 1695 | 11.22 | 52 | 51.68866 | 1545.336 | 51.92843 | 50.9 | 13.36742 | 192.5951 | 0.041 | 0.0002 | 0.158 | 0.0001 | 0.001 | 0.02 | 0.005 | 0.87 | 0.001 | 0.003 | 0.007 | 0.019 | 0.0044 | 0.082 | 0.001 | 0.002 | 0.001 | 303 | 449
19680337 | 1332.126 | 1028.185 | 1029.649 | 1014 | 866.0917 | 632.0177 | 224.5 | 1696 | 11.22 | 52 | 51.69532 | 1545.892 | 52.20546 | 50.1 | 13.36742 | 192.4419 | 0.041 | 0.0002 | 0.158 | 0.0001 | 0.001 | 0.02 | 0.005 | 0.87 | 0.001 | 0.003 | 0.007 | 0.019 | 0.0044 | 0.082 | 0.001 | 0.002 | 0.001 | 319 | 440
19680338 | 1329.564 | 1035.509 | 1035.976 | 1016 | 877.3987 | 636.2573 | 224.5 | 1692 | 11.22 | 52 | 51.82801 | 1545.98 | 51.89502 | 50.8 | 13.3673 | 190.8087 | 0.035 | 0.0001 | 0.16 | 0.0001 | 0.001 | 0.018 | 0.006 | 0.85 | 0.001 | 0.0027 | 0.007 | 0.019 | 0.0057 | 0.089 | 0.001 | 0.002 | 0.001 | 309 | 450
19680339 | 1331.719 | 1043.839 | 1043.853 | 1021 | 871.757 | 634.7414 | 224.5 | 1693 | 11.22 | 52 | 51.70161 | 1545.367 | 51.91977 | 50.3 | 13.36754 | 192.3532 | 0.033 | 0.0001 | 0.156 | 0.0001 | 0.001 | 0.019 | 0.007 | 0.87 | 0.001 | 0.0032 | 0.007 | 0.017 | 0.0044 | 0.074 | 0.001 | 0.002 | 0.001 | 317 | 453
19680340 | 1332.172 | 1031.011 | 1032.125 | 1004 | 871.1479 | 631.6555 | 224.5 | 1699 | 11.22 | 52 | 51.73714 | 1545.333 | 52.25595 | 50.4 | 13.3676 | 192.3207 | 0.047 | 0.0002 | 0.155 | 0.0001 | 0.001 | 0.022 | 0.006 | 0.89 | 0.001 | 0.0035 | 0.007 | 0.02 | 0.0041 | 0.12 | 0.001 | 0.002 | 0.001 | 312 | 456
19680341 | 1329.552 | 1035.04 | 1035.383 | 999 | 870.7653 | 633.2425 | 224.5 | 1697 | 11.09 | 52 | 51.81086 | 1545.514 | 51.92762 | 50.3 | 13.36724 | 192.4898 | 0.034 | 0.0002 | 0.161 | 0.0001 | 0.001 | 0.02 | 0.007 | 0.89 | 0.001 | 0.0038 | 0.006 | 0.019 | 0.0038 | 0.1 | 0.001 | 0.001 | 0.001 | 307 | 446
19680342 | 1331.155 | 1043.698 | 1044.229 | 1004 | 871.2387 | 632.3683 | 224.5 | 1698 | 11.09 | 52 | 51.68711 | 1544.536 | 51.94639 | 51.1 | 13.36724 | 192.5913 | 0.034 | 0.0002 | 0.161 | 0.0001 | 0.001 | 0.02 | 0.007 | 0.89 | 0.001 | 0.0038 | 0.006 | 0.019 | 0.0038 | 0.1 | 0.001 | 0.001 | 0.001 | 312 | 445
19680343 | 1337.819 | 1037.815 | 1038.035 | 982 | 867.0369 | 634.0996 | 224.5 | 1698 | 11.09 | 52 | 51.7151 | 1544.523 | 52.44411 | 50.5 | 13.36724 | 192.0109 | 0.034 | 0.0002 | 0.161 | 0.0001 | 0.001 | 0.02 | 0.007 | 0.89 | 0.001 | 0.0038 | 0.006 | 0.019 | 0.0038 | 0.1 | 0.001 | 0.001 | 0.001 | 312 | 445
19680344 | 1329.395 | 1027.665 | 1027.477 | 990 | 870.6347 | 634.697 | 224.5 | 1689 | 11.1 | 52 | 51.80347 | 1545.25 | 52.35549 | 50 | 13.36718 | 192.6829 | 0.039 | 0.0003 | 0.162 | 0.0002 | 0.001 | 0.022 | 0.006 | 0.85 | 0.001 | 0.004 | 0.006 | 0.018 | 0.0051 | 0.1 | 0.001 | 0.001 | 0.001 | 311 | 461
19680345 | 1291.498 | 1029.005 | 1030.429 | 1016 | 863.4203 | 633.0139 | 224.5 | 1697 | 11.09 | 52 | 51.68505 | 1546.248 | 52.06338 | 50.4 | 13.36724 | 191.9709 | 0.034 | 0.0002 | 0.161 | 0.0001 | 0.001 | 0.02 | 0.007 | 0.89 | 0.001 | 0.0038 | 0.006 | 0.019 | 0.0038 | 0.1 | 0.001 | 0.001 | 0.001 | 307 | 446
19680346 | 1332.475 | 1032.56 | 1033.323 | 1016 | 865.6589 | 634.6849 | 224.5 | 1680 | 11.12 | 51 | 51.72906 | 1545.891 | 52.53806 | 50.4 | 13.36712 | 193.743 | 0.046 | 0.0001 | 0.163 | 0.0002 | 0.001 | 0.021 | 0.007 | 0.86 | 0.001 | 0.0035 | 0.007 | 0.02 | 0.0037 | 0.088 | 0.001 | 0.003 | 0.001 | 325 | 457
19680347 | 1330.278 | 1045.654 | 1045.578 | 1022 | 874.0049 | 636.2313 | 224.5 | 1680 | 11.17 | 52 | 51.8191 | 1545.468 | 51.93081 | 51.2 | 13.36712 | 194.5935 | 0.046 | 0.0001 | 0.163 | 0.0002 | 0.001 | 0.021 | 0.007 | 0.86 | 0.001 | 0.0035 | 0.007 | 0.02 | 0.0037 | 0.088 | 0.001 | 0.003 | 0.001 | 312 | 444
19680348 | 1333.14 | 1046.681 | 1046.162 | 1026 | 870.9728 | 630.1218 | 224.5 | 1698 | 11.17 | 52 | 51.71117 | 1545.008 | 51.97943 | 51 | 13.36712 | 193.8353 | 0.046 | 0.0001 | 0.163 | 0.0002 | 0.001 | 0.021 | 0.007 | 0.86 | 0.001 | 0.0035 | 0.007 | 0.02 | 0.0037 | 0.088 | 0.001 | 0.003 | 0.001 | 325 | 457
19680393 | 1299.612 | 1018.612 | 1020.691 | 977 | 879.0593 | 585.1712 | 224.5 | 1527 | 9.59 | 60 | 36.43118 | 1398.807 | 39.13087 | 58.5 | 3.980357 | 558.7769 | 0.05 | 0.0001 | 0.0724 | 0.0002 | 0.01 | 0.022 | 0.007 | 0.56 | 0.002 | 0.0035 | 0.007 | 0.009 | 0.005 | 0.008 | 0.001 | 0.018 | 0.001 | 390 | 432
19680394 | 1291.787 | 1037.506 | 1038.752 | 999 | 882.014 | 593.9043 | 224.5 | 1528 | 8.01 | 50 | 38.61235 | 1393.196 | 38.73656 | 50.2 | 3.980421 | 468.6709 | 0.05 | 0.0001 | 0.069 | 0.0003 | 0.01 | 0.023 | 0.007 | 0.55 | 0.002 | 0.003 | 0.011 | 0.008 | 0.005 | 0.009 | 0.001 | 0.017 | 0.001 | 399 | 434
19680395 | 1301.174 | 1035.402 | 1036.36 | 986 | 883.2481 | 592.798 | 224.5 | 1527 | 9.59 | 60 | 38.57433 | 1393.379 | 38.77252 | 60.6 | 3.980421 | 567.7538 | 0.05 | 0.0001 | 0.069 | 0.0003 | 0.01 | 0.023 | 0.007 | 0.55 | 0.002 | 0.003 | 0.011 | 0.008 | 0.005 | 0.009 | 0.001 | 0.017 | 0.001 | 392 | 432
19680396 | 1299.37 | 1014.53 | 1015.823 | 973 | 879.414 | 589.3061 | 224.5 | 1527 | 9.59 | 60 | 38.48413 | 1393.135 | 38.59652 | 60.3 | 3.98055 | 558.7933 | 0.05 | 0.0002 | 0.0623 | 0.0002 | 0.011 | 0.02 | 0.008 | 0.56 | 0.002 | 0.0042 | 0.008 | 0.006 | 0.0046 | 0.013 | 0.001 | 0.016 | 0.001 | 379 | 428
19680397 | 1299.456 | 1034.487 | 1034.74 | 983 | 882.383 | 589.559 | 224.5 | 1528 | 9.59 | 60 | 38.63739 | 1393.72 | 38.69758 | 60 | 3.980421 | 565.8939 | 0.05 | 0.0001 | 0.069 | 0.0003 | 0.01 | 0.023 | 0.007 | 0.55 | 0.002 | 0.003 | 0.011 | 0.008 | 0.005 | 0.009 | 0.001 | 0.017 | 0.001 | 399 | 434
19680398 | 1292.339 | 1043.867 | 1044.821 | 996 | 881.9175 | 591.0764 | 224.5 | 1528 | 8.01 | 50 | 38.47107 | 1394.965 | 38.60038 | 50.5 | 3.980421 | 468.5576 | 0.05 | 0.0001 | 0.069 | 0.0003 | 0.01 | 0.023 | 0.007 | 0.55 | 0.002 | 0.003 | 0.011 | 0.008 | 0.005 | 0.009 | 0.001 | 0.017 | 0.001 | 399 | 434
19680399 | 1299.978 | 1026.07 | 1027.528 | 984 | 880.4458 | 588.748 | 224.5 | 1527 | 9.59 | 60 | 38.50259 | 1394.639 | 38.88945 | 59.6 | 3.980357 | 558.4175 | 0.05 | 0.0001 | 0.0724 | 0.0002 | 0.01 | 0.022 | 0.007 | 0.56 | 0.002 | 0.0035 | 0.007 | 0.009 | 0.005 | 0.008 | 0.001 | 0.018 | 0.001 | 390 | 432
19680400 | 1290.355 | 1042.585 | 1043.156 | 1001 | 880.8794 | 591.3559 | 224.5 | 1528 | 8.01 | 50 | 38.60772 | 1394.517 | 38.51101 | 50.9 | 3.980421 | 463.469 | 0.05 | 0.0001 | 0.069 | 0.0003 | 0.01 | 0.023 | 0.007 | 0.55 | 0.002 | 0.003 | 0.011 | 0.008 | 0.005 | 0.009 | 0.001 | 0.017 | 0.001 | 392 | 432
19680401 | 1317.4 | 1032.81 | 1033.773 | 993 | 900.0695 | 631.4575 | 224.5 | 1405 | 10.14 | 62 | 38.43511 | 1310.582 | 38.56936 | 62.9 | 4.021075 | 581.8189 | 0.045 | 0.0013 | 0.045 | 0.0001 | 0.001 | 0.016 | 0.008 | 0.22 | 0.002 | 0.0039 | 0.009 | 0.008 | 0.01 | 0.007 | 0.001 | 0.017 | 0.001 | 262 | 339
19680403 | 1315.043 | 1037.222 | 1036.482 | 981 | 881.473 | 591.4312 | 224.5 | 1298 | 10.71 | 66 | 38.55986 | 1280.981 | 36.69178 | 66.4 | 2.665301 | 865.3523 | 0.049 | 0.0001 | 0.078 | 0.0002 | 0.013 | 0.016 | 0.007 | 0.58 | 0.002 | 0.0036 | 0.007 | 0.007 | 0.0045 | 0.008 | 0.001 | 0.018 | 0.001 | 393 | 444
19680405 | 1315.027 | 1025.978 | 1027.115 | 965 | 879.4993 | 591.8307 | 224.5 | 1308 | 11.07 | 68 | 33.36189 | 1285.246 | 37.17967 | 67.8 | 2.665391 | 899.8183 | 0.047 | 0.0002 | 0.0709 | 0.0002 | 0.012 | 0.021 | 0.007 | 0.6 | 0.002 | 0.0042 | 0.008 | 0.008 | 0.005 | 0.011 | 0.001 | 0.011 | 0.001 | 378 | 430
19680406 | 1315.327 | 1035.82 | 1035.333 | 977 | 882.0615 | 593.7583 | 224.5 | 1308 | 10.71 | 66 | 36.5176 | 1280.973 | 36.87126 | 66.8 | 2.665301 | 861.3931 | 0.049 | 0.0001 | 0.078 | 0.0002 | 0.013 | 0.016 | 0.007 | 0.58 | 0.002 | 0.0036 | 0.007 | 0.007 | 0.0045 | 0.008 | 0.001 | 0.018 | 0.001 | 393 | 444
19680408 | 1314.955 | 1033.712 | 1034.952 | 973 | 881.0905 | 592.1732 | 224.5 | 1308 | 11.05 | 70 | 33.47248 | 1246.74 | 37.04989 | 69.8 | 2.665391 | 914.5743 | 0.047 | 0.0002 | 0.0709 | 0.0002 | 0.012 | 0.021 | 0.007 | 0.6 | 0.002 | 0.0042 | 0.008 | 0.008 | 0.005 | 0.011 | 0.001 | 0.011 | 0.001 | 379 | 421
19680409 | 1320.719 | 1034.344 | 1035.269 | 976 | 881.3296 | 591.5449 | 224.5 | 1308 | 11.04 | 70 | 36.48282 | 1246.249 | 36.8463 | 71 | 2.665478 | 928.0792 | 0.049 | 0.0001 | 0.0641 | 0.0002 | 0.012 | 0.019 | 0.008 | 0.59 | 0.002 | 0.0042 | 0.008 | 0.008 | 0.005 | 0.014 | 0.001 | 0.009 | 0.001 | 376 | 434
19680411 | 1305.714 | 1040.3 | 1040.277 | 984 | 900.1582 | 637.3115 | 224.5 | 1405 | 10.14 | 72 | 33.39088 | 1302.986 | 33.89278 | 72.4 | 2.331729 | 1003.302 | 0.05 | 0.0011 | 0.044 | 0.0002 | 0.001 | 0.019 | 0.007 | 0.21 | 0.002 | 0.0033 | 0.01 | 0.01 | 0.008 | 0.007 | 0.001 | 0.014 | 0.001 | 299 | 353
19680412 | 1304.588 | 1050.259 | 1050.33 | 993 | 901.6284 | 636.2498 | 224.5 | 1405 | 10.14 | 72 | 33.47988 | 1303.908 | 33.41144 | 74.2 | 2.331818 | 1002.157 | 0.045 | 0.0017 | 0.0362 | 0.0001 | 0.001 | 0.022 | 0.006 | 0.21 | 0.002 | 0.0038 | 0.007 | 0.011 | 0.0093 | 0.007 | 0.001 | 0.012 | 0.001 | 301 | 376
19680418 | 1271.848 | 1068.3 | 1069.319 | 990 | 881.4998 | 617.1042 | 224.5 | 1335 | 10.88 | 75 | 35.01782 | 1286.029 | 33.85499 | 72 | 2.022295 | 1167.239 | 0.041 | 0.0002 | 0.156 | 0.0001 | 0.001 | 0.014 | 0.006 | 0.52 | 0.001 | 0.0036 | 0.006 | 0.018 | 0.0122 | 0.093 | 0.001 | 0.002 | 0.001 | 349 | 462
19680420 | 1295.061 | 1062.763 | 1063.284 | 993 | 897.8324 | 632.8252 | 224.5 | 1430 | 10.44 | 79 | 33.55444 | 1287.644 | 32.79187 | 77.4 | 2.023065 | 1194.521 | 0.056 | 0.0001 | 0.057 | 0.0001 | 0.001 | 0.018 | 0.006 | 0.41 | 0.001 | 0.0042 | 0.006 | 0.012 | 0.0044 | 0.016 | 0.001 | 0.001 | 0.001 | 316 | 382
19680421 | 1303.029 | 1075.95 | 1076.194 | 997 | 890.4732 | 629.8405 | 224.5 | 1429 | 10.43 | 79 | 32.43225 | 1286.37 | 32.61274 | 78.1 | 1.820759 | 1335.275 | 0.056 | 0.0001 | 0.057 | 0.0001 | 0.001 | 0.018 | 0.006 | 0.41 | 0.001 | 0.0042 | 0.006 | 0.012 | 0.0044 | 0.016 | 0.001 | 0.001 | 0.001 | 332 | 390
19680422 | 1278.706 | 1065.482 | 1066.434 | 988 | 873.7299 | 610.7327 | 224.5 | 1448 | 10 | 74 | 32.35291 | 1285.162 | 33.64321 | 74.2 | 1.617807 | 1463.551 | 0.033 | 0.0002 | 0.16 | 0.0001 | 0.001 | 0.016 | 0.005 | 0.51 | 0.001 | 0.0035 | 0.007 | 0.016 | 0.0038 | 0.109 | 0.001 | 0.002 | 0.001 | 367 | 468
19680423 | 1278.613 | 1068.149 | 1069.241 | 992 | 873.7036 | 610.3903 | 224.5 | 1448 | 10 | 74 | 33.51231 | 1285.015 | 33.6496 | 73.8 | 1.617807 | 1473.465 | 0.033 | 0.0002 | 0.16 | 0.0001 | 0.001 | 0.016 | 0.005 | 0.51 | 0.001 | 0.0035 | 0.007 | 0.016 | 0.0038 | 0.109 | 0.001 | 0.002 | 0.001 | 367 | 468
19680424 | 1279.459 | 1069.754 | 1070.969 | 991 | 873.3843 | 610.5494 | 224.5 | 1446 | 10 | 74 | 33.3851 | 1284.798 | 33.79204 | 72.7 | 1.617807 | 1466.731 | 0.033 | 0.0002 | 0.16 | 0.0001 | 0.001 | 0.016 | 0.005 | 0.51 | 0.001 | 0.0035 | 0.007 | 0.016 | 0.0038 | 0.109 | 0.001 | 0.002 | 0.001 | 373 | 471
19680425 | 1278.613 | 1070.147 | 1070.767 | 993 | 872.2826 | 610.0707 | 224.5 | 1449 | 10 | 74 | 33.42361 | 1285.535 | 33.54659 | 73.4 | 1.617807 | 1475.741 | 0.033 | 0.0002 | 0.16 | 0.0001 | 0.001 | 0.016 | 0.005 | 0.51 | 0.001 | 0.0035 | 0.007 | 0.016 | 0.0038 | 0.109 | 0.001 | 0.002 | 0.001 | 367 | 468
19680426 | 1279.847 | 1072.385 | 1073.137 | 998 | 873.338 | 611.1859 | 224.5 | 1450 | 10 | 75 | 33.43144 | 1284.336 | 33.62096 | 73.8 | 1.617807 | 1475.787 | 0.033 | 0.0002 | 0.16 | 0.0001 | 0.001 | 0.016 | 0.005 | 0.51 | 0.001 | 0.0035 | 0.007 | 0.016 | 0.0038 | 0.109 | 0.001 | 0.002 | 0.001 | 367 | 468
19680427 | 1278.686 | 1069.543 | 1069.702 | 996 | 873.2112 | 610.8829 | 224.5 | 1450 | 10.01 | 75 | 33.37987 | 1285.208 | 33.56438 | 73.7 | 1.617895 | 1482.75 | 0.041 | 0.0001 | 0.148 | 0.0001 | 0.001 | 0.017 | 0.006 | 0.53 | 0.001 | 0.0036 | 0.007 | 0.014 | 0.0035 | 0.111 | 0.001 | 0.002 | 0.001 | 393 | 476
19680428 | 1279.643 | 1071.493 | 1072.186 | 997 | 873.3534 | 610.6779 | 224.5 | 1450 | 10 | 75 | 33.37997 | 1284.573 | 33.72439 | 73.8 | 1.617807 | 1472.219 | 0.033 | 0.0002 | 0.16 | 0.0001 | 0.001 | 0.016 | 0.005 | 0.51 | 0.001 | 0.0035 | 0.007 | 0.016 | 0.0038 | 0.109 | 0.001 | 0.002 | 0.001 | 373 | 471
19680429 | 1278.349 | 1062.525 | 1062.874 | 991 | 871.9319 | 610.5735 | 224.5 | 1446 | 10.01 | 74 | 33.39252 | 1284.596 | 33.74125 | 73.7 | 1.617807 | 1480.483 | 0.033 | 0.0002 | 0.16 | 0.0001 | 0.001 | 0.016 | 0.005 | 0.51 | 0.001 | 0.0035 | 0.007 | 0.016 | 0.0038 | 0.109 | 0.001 | 0.002 | 0.001 | 373 | 471
19680430 | 1279.442 | 1068.126 | 1068.754 | 992 | 871.0952 | 610.4008 | 224.5 | 1449 | 9.84 | 73 | 33.35426 | 1284.972 | 33.67237 | 72.8 | 1.617953 | 1451.449 | 0.05 | 0.0002 | 0.14 | 0.0001 | 0.001 | 0.017 | 0.006 | 0.55 | 0.001 | 0.0022 | 0.007 | 0.016 | 0.0054 | 0.107 | 0.001 | 0.002 | 0.001 | 379 | 450
19680443 | 1313.192 | 1048.918 | 1048.804 | 980 | 893.805 | 625.1052 | 224.4 | 1650 | 10.51 | 58 | 37.58916 | 1543.344 | 43.17142 | 57.5 | 9.909282 | 240.4346 | 0.043 | 0.0002 | 0.158 | 0.0025 | 0.001 | 0.018 | 0.006 | 1 | 0.001 | 0.0034 | 0.007 | 0.017 | 0.005 | 0.019 | 0.001 | 0.001 | 0.001 | 304 | 459
19680444 | 1311.944 | 1064.165 | 1064.218 | 994 | 907.5207 | 629.9197 | 224.5 | 1314 | 11.22 | 65 | 42.55444 | 1288.283 | 38.82349 | 63.8 | 3.550443 | 685.679 | 0.051 | 0.0001 | 0.062 | 0.0001 | 0.001 | 0.016 | 0.005 | 0.41 | 0.001 | 0.0035 | 0.006 | 0.015 | 0.0074 | 0.014 | 0.001 | 0.001 | 0.001 | 297 | 368
19680453 | 1354.927 | 1040.844 | 1041.721 | 1003 | 880.0631 | 632.712 | 224.5 | 1675 | 11.15 | 56 | 42.70088 | 1542.292 | 48.50611 | 54 | 6.066961 | 426.6384 | 0.041 | 0.0003 | 0.156 | 0.0035 | 0.02 | 0.018 | 0.006 | 1.19 | 0.001 | 0.004 | 0.007 | 0.02 | 0.006 | 0.129 | 0.001 | 0.026 | 0.002 | 503 | 594
19680454 | 1355.098 | 1036.177 | 1037.392 | 981 | 890.1539 | 634.3637 | 224.5 | 1675 | 11.14 | 56 | 47.62379 | 1542.023 | 48.16153 | 55 | 8.089282 | 320.1684 | 0.041 | 0.0003 | 0.156 | 0.0035 | 0.02 | 0.018 | 0.006 | 1.19 | 0.001 | 0.004 | 0.007 | 0.02 | 0.006 | 0.129 | 0.001 | 0.026 | 0.002 | 474 | 576
19680654 | 1257.7 | 1023.26 | 1023.195 | 1005 | 843.8389 | 590.5949 | 224.3 | 1324 | 9.04 | 51 | 42.52998 | 1310.921 | 39.90321 | 49.5 | 5.983163 | 318.1958 | 0.035 | 0.0002 | 0.084 | 0.0026 | 0.001 | 0.02 | 0.005 | 1.33 | 0.001 | 0.0038 | 0.006 | 0.015 | 0.0043 | 0.007 | 0.001 | 0.001 | 0.001 | 349 | 461
19680658 | 1272.88 | 1005.838 | 1006.155 | 988 | 907.1038 | 633.8575 | 224.2 | 1679 | 11.18 | 67 | 36.35749 | 1453.456 | 43.0834 | 64.5 | 4.147363 | 670.7578 | 0.047 | 0.0001 | 0.053 | 0.0002 | 0.001 | 0.018 | 0.005 | 0.38 | 0.001 | 0.0034 | 0.006 | 0.013 | 0.004 | 0.011 | 0.001 | 0.003 | 0.001 | 327 | 360
19680659 | 1295.401 | 1046.836 | 1047.495 | 1021 | 911.8959 | 631.0758 | 224.3 | 1679 | 11.19 | 67 | 42.36631 | 1450.986 | 42.70144 | 66.2 | 4.147363 | 675.7135 | 0.047 | 0.0001 | 0.053 | 0.0002 | 0.001 | 0.018 | 0.005 | 0.38 | 0.001 | 0.0034 | 0.006 | 0.013 | 0.004 | 0.011 | 0.001 | 0.003 | 0.001 | 327 | 360
19680661 | 1281.826 | 1042.729 | 1043.923 | 1015 | 907.5649 | 632.3314 | 224.1 | 1692 | 10.11 | 61 | 42.27927 | 1451.871 | 42.89729 | 58.6 | 4.147241 | 603.5699 | 0.052 | 0.0001 | 0.062 | 0.0001 | 0.001 | 0.017 | 0.005 | 0.4 | 0.001 | 0.0032 | 0.007 | 0.018 | 0.005 | 0.015 | 0.001 | 0.001 | 0.001 | 304 | 362
19680660 | 1281.709 | 1015.994 | 1016.659 | 996 | 903.7894 | 628.4189 | 224.3 | 1690 | 11.21 | 68 | 42.47042 | 1455.624 | 42.8303 | 65.5 | 4.147363 | 675.2805 | 0.047 | 0.0001 | 0.053 | 0.0002 | 0.001 | 0.018 | 0.005 | 0.38 | 0.001 | 0.0034 | 0.006 | 0.013 | 0.004 | 0.011 | 0.001 | 0.003 | 0.001 | 327 | 360
19680662 | 1288.119 | 1057.684 | 1058.274 | 1030 | 910.3408 | 629.6956 | 224.3 | 1692 | 10.11 | 61 | 42.36017 | 1451.665 | 42.568 | 60.2 | 4.147241 | 611.0007 | 0.052 | 0.0001 | 0.062 | 0.0001 | 0.001 | 0.017 | 0.005 | 0.4 | 0.001 | 0.0032 | 0.007 | 0.018 | 0.005 | 0.015 | 0.001 | 0.001 | 0.001 | 304 | 362
19680665 | 1275.971 | 1049.341 | 1047.342 | 1021 | 877.6946 | 660.6682 | 224.4 | 1731 | 10.23 | 50 | 53.56474 | 1682.108 | 46.62683 | 49 | 6.470875 | 349.6275 | 0.032 | 0.0003 | 0.206 | 0.0023 | 0.001 | 0.02 | 0.006 | 1.35 | 0.001 | 0.0036 | 0.007 | 0.018 | 0.003 | 0.13 | 0.001 | 0.002 | 0.001 | 372 | 561
19680666 | 1258.787 | 1019.772 | 1018.371 | 1003 | 866.757 | 662.7617 | 224.2 | 1760 | 10.29 | 52 | 46.65212 | 1683.294 | 46.0294 | 51.2 | 6.470911 | 357.1522 | 0.033 | 0.0004 | 0.21 | 0.0027 | 0.001 | 0.024 | 0.006 | 1.36 | 0.001 | 0.0038 | 0.007 | 0.018 | 0.0028 | 0.17 | 0.001 | 0.003 | 0.001 | 374 | 555
19680667 | 1275.585 | 1019.829 | 1018.238 | 1005 | 870.9117 | 667.8752 | 224.5 | 1762 | 10.29 | 51 | 45.46069 | 1694.323 | 47.05755 | 48.9 | 7.380883 | 311.3333 | 0.033 | 0.0004 | 0.21 | 0.0027 | 0.001 | 0.024 | 0.006 | 1.36 | 0.001 | 0.0038 | 0.007 | 0.018 | 0.0028 | 0.17 | 0.001 | 0.003 | 0.001 | 372 | 555
19680668 | 1279.24 | 1057.402 | 1056.146 | 1032 | 883.3133 | 670.4341 | 224.5 | 1762 | 10.29 | 51 | 46.49139 | 1692.203 | 46.51964 | 50.5 | 7.380883 | 311.8399 | 0.033 | 0.0004 | 0.21 | 0.0027 | 0.001 | 0.024 | 0.006 | 1.36 | 0.001 | 0.0038 | 0.007 | 0.018 | 0.0028 | 0.17 | 0.001 | 0.003 | 0.001 | 372 | 555
19680669 | 1276.28 | 1016.965 | 1018.218 | 1001 | 838.2005 | 631.6747 | 224.2 | 2090 | 9.48 | 40 | 46.617 | 2052.088 | 53.01685 | 38.6 | 17.39244 | 117.678 | 0.04 | 0.0002 | 0.159 | 0.0001 | 0.001 | 0.017 | 0.005 | 0.99 | 0.001 | 0.0036 | 0.007 | 0.018 | 0.0046 | 0.08 | 0.001 | 0.002 | 0.001 | 302 | 458
19680670 | 1289.614 | 1016.006 | 1017.15 | 998 | 844.3512 | 621.281 | 224.4 | 2093 | 9.49 | 41 | 52.59146 | 2053.949 | 52.50737 | 38.4 | 17.39165 | 117.5338 | 0.04 | 0.0002 | 0.169 | 0.0001 | 0.001 | 0.017 | 0.006 | 1.01 | 0.001 | 0.0036 | 0.007 | 0.017 | 0.0046 | 0.079 | 0.001 | 0.002 | 0.001 | 312 | 464
19680671 | 1296.812 | 1046.784 | 1047.918 | 1024 | 863.9133 | 629.3702 | 224.5 | 2096 | 9.49 | 40 | 51.67339 | 2054.16 | 53.10263 | 39.2 | 17.39244 | 117.4138 | 0.04 | 0.0002 | 0.159 | 0.0001 | 0.001 | 0.017 | 0.005 | 0.99 | 0.001 | 0.0036 | 0.007 | 0.018 | 0.0046 | 0.08 | 0.001 | 0.002 | 0.001 | 312 | 459
19680672 | 1279.616 | 1014.002 | 1015.07 | 999 | 840.5685 | 622.6127 | 224.2 | 2092 | 9.48 | 40 | 52.70077 | 2052.89 | 52.9395 | 38.5 | 17.39165 | 117.4247 | 0.04 | 0.0002 | 0.169 | 0.0001 | 0.001 | 0.017 | 0.006 | 1.01 | 0.001 | 0.0036 | 0.007 | 0.017 | 0.0046 | 0.079 | 0.001 | 0.002 | 0.001 | 312 | 464
19680674 | 1288.185 | 1027.391 | 1028.895 | 1004 | 850.9918 | 623.7003 | 224.4 | 2088 | 9.49 | 41 | 52.60281 | 2053.104 | 52.50984 | 39.6 | 17.39244 | 117.6369 | 0.04 | 0.0002 | 0.159 | 0.0001 | 0.001 | 0.017 | 0.005 | 0.99 | 0.001 | 0.0036 | 0.007 | 0.018 | 0.0046 | 0.08 | 0.001 | 0.002 | 0.001 | 312 | 459
19680673 | 1296.575 | 1044.948 | 1045.87 | 1020 | 866.158 | 627.9415 | 224.5 | 2093 | 9.49 | 40 | 51.87497 | 2052.922 | 52.97602 | 38.6 | 17.39244 | 117.3935 | 0.04 | 0.0002 | 0.159 | 0.0001 | 0.001 | 0.017 | 0.005 | 0.99 | 0.001 | 0.0036 | 0.007 | 0.018 | 0.0046 | 0.08 | 0.001 | 0.002 | 0.001 | 302 | 458
19680675 | 1282.398 | 1009.901 | 1011.455 | 994 | 840.6663 | 625.1152 | 224.3 | 2094 | 9.48 | 40 | 52.62495 | 2052.745 | 53.00342 | 38.4 | 17.39221 | 117.4324 | 0.034 | 0.0002 | 0.162 | 0.0001 | 0.001 | 0.02 | 0.006 | 0.97 | 0.001 | 0.0036 | 0.007 | 0.02 | 0.0047 | 0.08 | 0.001 | 0.002 | 0.001 | 316 | 465
19680676 | 1289.719 | 1023.732 | 1025.012 | 1000 | 851.4576 | 622.4561 | 224.4 | 2090 | 9.49 | 41 | 52.6272 | 2053.574 | 52.52224 | 39.5 | 17.39221 | 118.3867 | 0.034 | 0.0002 | 0.162 | 0.0001 | 0.001 | 0.02 | 0.006 | 0.97 | 0.001 | 0.0036 | 0.007 | 0.02 | 0.0047 | 0.08 | 0.001 | 0.002 | 0.001 | 316 | 465
19680681 | 1235.95 | 1019.846 | 1018.658 | 994 | 853.5244 | 647.1338 | 224.3 | 1762 | 10.28 | 52 | 39.40143 | 1766.989 | 43.91549 | 50.1 | 9.099718 | 242.5362 | 0.033 | 0.0004 | 0.21 | 0.0027 | 0.001 | 0.024 | 0.006 | 1.36 | 0.001 | 0.0038 | 0.007 | 0.018 | 0.0028 | 0.17 | 0.001 | 0.003 | 0.001 | 372 | 555
19680682 | 1265.662 | 1030.974 | 1028.945 | 1005 | 863.5002 | 650.3704 | 224.4 | 1731 | 10.23 | 53 | 43.3605 | 1689.843 | 43.81745 | 51.9 | 9.099668 | 247.8963 | 0.032 | 0.0003 | 0.206 | 0.0023 | 0.001 | 0.02 | 0.006 | 1.35 | 0.001 | 0.0036 | 0.007 | 0.018 | 0.003 | 0.13 | 0.001 | 0.002 | 0.001 | 372 | 561
19680683 | 1271.026 | 1051.911 | 1050.521 | 1020 | 871.3146 | 652.0853 | 224.5 | 1731 | 10.2 | 53 | 43.57282 | 1689.364 | 43.87422 | 51.6 | 9.099668 | 247.5491 | 0.032 | 0.0003 | 0.206 | 0.0023 | 0.001 | 0.02 | 0.006 | 1.35 | 0.001 | 0.0036 | 0.007 | 0.018 | 0.003 | 0.13 | 0.001 | 0.002 | 0.001 | 372 | 561
19680684 | 1255.971 | 1010.601 | 1009.256 | 986 | 848.6242 | 650.9324 | 224.2 | 1730 | 10.22 | 54 | 43.59125 | 1688.843 | 43.44654 | 52.2 | 9.099668 | 247.2996 | 0.032 | 0.0003 | 0.206 | 0.0023 | 0.001 | 0.02 | 0.006 | 1.35 | 0.001 | 0.0036 | 0.007 | 0.018 | 0.003 | 0.13 | 0.001 | 0.002 | 0.001 | 372 | 561
19680685 | 1268.039 | 1022.812 | 1020.333 | 1005 | 875.7618 | 632.4335 | 224.4 | 1731 | 10.2 | 51 | 42.48713 | 1673.77 | 45.81329 | 50.9 | 11.12182 | 204.5186 | 0.032 | 0.0003 | 0.206 | 0.0023 | 0.001 | 0.02 | 0.006 | 1.35 | 0.001 | 0.0036 | 0.007 | 0.018 | 0.003 | 0.13 | 0.001 | 0.002 | 0.001 | 370 | 539
19680686 | 1276.106 | 1043.017 | 1040.852 | 1020 | 872.6626 | 632.0339 | 224.5 | 1731 | 10.2 | 51 | 45.5423 | 1673.746 | 45.94629 | 50.3 | 11.12189 | 204.7639 | 0.031 | 0.0003 | 0.211 | 0.0016 | 0.001 | 0.023 | 0.007 | 1.36 | 0.001 | 0.0039 | 0.007 | 0.018 | 0.0027 | 0.119 | 0.001 | 0.003 | 0.001 | 422 | 618
19680687 | 1252.742 | 995.9375 | 993.825 | 994 | 879.8392 | 633.5259 | 224.2 | 1730 | 10.21 | 51 | 45.57657 | 1584.13 | 49.33497 | 48.6 | 10.11069 | 236.663 | 0.029 | 0.0003 | 0.202 | 0.0024 | 0.001 | 0.019 | 0.006 | 1.36 | 0.001 | 0.0047 | 0.007 | 0.018 | 0.003 | 0.144 | 0.001 | 0.003 | 0.001 | 370 | 539
19680688 | 1260.429 | 1022.363 | 1018.039 | 1016 | 884.2662 | 636.5404 | 224.4 | 1731 | 9.38 | 46 | 48.50581 | 1585.015 | 48.95771 | 45.2 | 10.11069 | 217.2604 | 0.029 | 0.0003 | 0.202 | 0.0024 | 0.001 | 0.019 | 0.006 | 1.36 | 0.001 | 0.0047 | 0.007 | 0.018 | 0.003 | 0.144 | 0.001 | 0.003 | 0.001 | 370 | 539
19680689 | 1270.059 | 1039.066 | 1034.547 | 1026 | 877.9213 | 636.6987 | 224.5 | 1731 | 9.39 | 46 | 48.65628 | 1581.908 | 49.01657 | 45.3 | 10.11069 | 215.7194 | 0.029 | 0.0003 | 0.202 | 0.0024 | 0.001 | 0.019 | 0.006 | 1.36 | 0.001 | 0.0047 | 0.007 | 0.018 | 0.003 | 0.144 | 0.001 | 0.003 | 0.001 | 370 | 539
19680690 | 1243.406 | 1001.828 | 998.5758 | 992 | 876.3491 | 666.3326 | 224.2 | 1729 | 10.19 | 54 | 48.7011 | 1604.908 | 45.24776 | 53.6 | 7.785271 | 304.8812 | 0.032 | 0.0003 | 0.206 | 0.0023 | 0.001 | 0.02 | 0.006 | 1.35 | 0.001 | 0.0036 | 0.007 | 0.018 | 0.003 | 0.13 | 0.001 | 0.002 | 0.001 | 368 | 544
19680691 | 1249.45 | 1025.488 | 1023.642 | 1008 | 877.1201 | 670.1545 | 224.4 | 1731 | 9.39 | 52 | 44.47365 | 1605.109 | 42.78475 | 51.2 | 7.380801 | 292.977 | 0.029 | 0.0003 | 0.202 | 0.0024 | 0.001 | 0.019 | 0.006 | 1.36 | 0.001 | 0.0047 | 0.007 | 0.018 | 0.003 | 0.144 | 0.001 | 0.003 | 0.001 | 370 | 547
19680692 | 1270.949 | 1037.477 | 1035.013 | 1021 | 871.8216 | 642.727 | 224.5 | 1731 | 10.23 | 50 | 42.52906 | 1606.633 | 48.8136 | 49.1 | 10.51517 | 224.4334 | 0.032 | 0.0003 | 0.206 | 0.0023 | 0.001 | 0.02 | 0.006 | 1.35 | 0.001 | 0.0036 | 0.007 | 0.018 | 0.003 | 0.13 | 0.001 | 0.002 | 0.001 | 368 | 544
19680737 | 1283.045 | 1042.569 | 1042.994 | 995 | 902.9735 | 632.8587 | 224.4 | 1698 | 10.82 | 68 | 36.30826 | 1556.468 | 38.64568 | 66.1 | 3.611206 | 694.3646 | 0.057 | 0.0001 | 0.055 | 0.0001 | 0.001 | 0.015 | 0.005 | 0.38 | 0.001 | 0.0032 | 0.007 | 0.017 | 0.0057 | 0.024 | 0.001 | 0.001 | 0.001 | 292 | 361
19680738 | 1218.49 | 1055.575 | 1055.809 | 975 | 872.2844 | 631.3939 | 224.1 | 1567 | 11.14 | 78 | 38.29512 | 1548.491 | 31.53163 | 77.1 | 3.033577 | 781.1014 | 0.036 | 0.0003 | 0.149 | 0.0032 | 0.02 | 0.02 | 0.007 | 1.05 | 0.001 | 0.004 | 0.006 | 0.019 | 0.0046 | 0.102 | 0.001 | 0.022 | 0.002 | 540 | 600
19680739 | 1269.716 | 1042.29 | 1041.343 | 999 | 904.2344 | 632.93 | 224.3 | 1679 | 10.09 | 63 | 31.90071 | 1543.491 | 38.85906 | 60.8 | 3.843785 | 617.204 | 0.06 | 0.0001 | 0.062 | 0.0001 | 0.001 | 0.017 | 0.007 | 0.39 | 0.001 | 0.0028 | 0.006 | 0.017 | 0.0081 | 0.013 | 0.001 | 0.001 | 0.001 | 316 | 353
19680740 | 1287.294 | 1042.443 | 1041.86 | 1004 | 905.0137 | 630.493 | 224.4 | 1680 | 10.1 | 63 | 38.41172 | 1545.569 | 38.78662 | 61.1 | 3.843785 | 613.2596 | 0.06 | 0.0001 | 0.062 | 0.0001 | 0.001 | 0.017 | 0.007 | 0.39 | 0.001 | 0.0028 | 0.006 | 0.017 | 0.0081 | 0.013 | 0.001 | 0.001 | 0.001 | 316 | 353
19680741 | 1293.51 | 1036.097 | 1036.899 | 1002 | 901.6516 | 633.9072 | 224.2 | 1577 | 11.21 | 64 | 38.28455 | 1421.446 | 43.22023 | 62.3 | 5.866874 | 457.3257 | 0.058 | 0.0001 | 0.065 | 0.0001 | 0.001 | 0.017 | 0.007 | 0.36 | 0.001 | 0.0027 | 0.007 | 0.013 | 0.0094 | 0.018 | 0.001 | 0.001 | 0.001 | 256 | 365
19680755 | 1294.705 | 1038.321 | 1039.621 | 994 | 886.2753 | 591.3965 | 224.5 | 1528 | 9.59 | 64 | 43.488 | 1320.559 | 38.74728 | 63.2 | 3.879258 | 611.7693 | 0.05 | 0.0001 | 0.0695 | 0.0002 | 0.013 | 0.02 | 0.007 | 0.58 | 0.002 | 0.004 | 0.008 | 0.009 | 0.0044 | 0.01 | 0.001 | 0.015 | 0.001 | 383 | 440
19680756 | 1270.845 | 1041.322 | 1042.391 | 967 | 879.5949 | 591.1317 | 224.2 | 1308 | 11.06 | 64 | 38.45902 | 1305.382 | 38.41669 | 63.1 | 3.879232 | 609.6359 | 0.047 | 0.0002 | 0.0709 | 0.0002 | 0.012 | 0.021 | 0.007 | 0.6 | 0.002 | 0.0042 | 0.008 | 0.008 | 0.005 | 0.011 | 0.001 | 0.011 | 0.001 | 385 | 437
19680757 | 1285.763 | 1042.502 | 1043.103 | 987 | 884.2134 | 591.1545 | 224.3 | 1527 | 9.59 | 64 | 37.85187 | 1317.349 | 38.78002 | 62.7 | 3.879265 | 612.8112 | 0.043 | 0.0001 | 0.0691 | 0.0001 | 0.013 | 0.022 | 0.009 | 0.59 | 0.002 | 0.0047 | 0.009 | 0.012 | 0.0042 | 0.014 | 0.001 | 0.014 | 0.001 | 380 | 425
19680762 | 1292.944 | 1035.032 | 1035.606 | 988 | 870.7017 | 609.891 | 224.2 | 1297 | 9.03 | 56 | 47.60598 | 1262.635 | 36.67875 | 55.2 | 2.910041 | 670.3836 | 0.028 | 0.0002 | 0.087 | 0.0027 | 0.001 | 0.02 | 0.005 | 1.33 | 0.001 | 0.004 | 0.007 | 0.012 | 0.0056 | 0.01 | 0.001 | 0.001 | 0.001 | 399 | 478
19680764 | 1297.342 | 1039.804 | 1040.338 | 985 | 896.419 | 638.6816 | 224.5 | 1405 | 10.14 | 76 | 34.46188 | 1272.451 | 32.60815 | 75.3 | 2.058648 | 1159.282 | 0.046 | 0.0011 | 0.039 | 0.0004 | 0.001 | 0.02 | 0.007 | 0.2 | 0.002 | 0.0031 | 0.007 | 0.007 | 0.0074 | 0.011 | 0.001 | 0.012 | 0.001 | 280 | 357
19680765 | 1277.061 | 1068.954 | 1068.915 | 1003 | 872.5484 | 622.8691 | 224.2 | 1315 | 9.03 | 66 | 32.41895 | 1221.816 | 32.50264 | 64.3 | 1.819652 | 1122.996 | 0.041 | 0.0002 | 0.088 | 0.0025 | 0.001 | 0.02 | 0.005 | 1.35 | 0.001 | 0.0043 | 0.006 | 0.014 | 0.0057 | 0.008 | 0.001 | 0.001 | 0.001 | 387 | 482
19680766 | 1267.577 | 1068.911 | 1069.178 | 1004 | 883.2115 | 636.8284 | 224.3 | 1405 | 10.14 | 75 | 32.36075 | 1290.601 | 32.21435 | 75.6 | 1.654 | 1417.696 | 0.046 | 0.0011 | 0.039 | 0.0004 | 0.001 | 0.02 | 0.007 | 0.2 | 0.002 | 0.0031 | 0.007 | 0.007 | 0.0074 | 0.011 | 0.001 | 0.012 | 0.001 | 278 | 341
19680767 | 1281.159 | 1057.707 | 1057.546 | 996 | 873.1393 | 616.0093 | 224.5 | 1319 | 9.95 | 69 | 32.43866 | 1289.305 | 32.61274 | 68.7 | 1.618288 | 1325.77 | 0.048 | 0.0001 | 0.0857 | 0.0002 | 0.001 | 0.016 | 0.027 | 0.35 | 0.001 | 0.0023 | 0.008 | 0.01 | 0.0084 | 0.008 | 0.001 | 0.001 | 0.001 | 338 | 406
19680768 | 1272.773 | 1057.94 | 1058.575 | 990 | 872.3409 | 615.2834 | 224.3 | 1343 | 10.63 | 76 | 32.21552 | 1288.198 | 32.44297 | 75.1 | 1.618221 | 1451.805 | 0.048 | 0.0001 | 0.0945 | 0.0002 | 0.001 | 0.026 | 0.008 | 0.36 | 0.003 | 0.003 | 0.013 | 0.01 | 0.0113 | 0.014 | 0.001 | 0.001 | 0.001 | 347 | 411
19680769 | 1281.234 | 1052.907 | 1053.744 | 986 | 871.8099 | 615.6625 | 224.5 | 1344 | 10.63 | 76 | 32.25335 | 1288.309 | 32.76675 | 75 | 1.618221 | 1452.808 | 0.048 | 0.0001 | 0.0945 | 0.0002 | 0.001 | 0.026 | 0.008 | 0.36 | 0.003 | 0.003 | 0.013 | 0.01 | 0.0113 | 0.014 | 0.001 | 0.001 | 0.001 | 347 | 411
19680774 | 1275.37 | 1056.839 | 1057.591 | 990 | 879.4626 | 635.8873 | 224.5 | 1405 | 10.14 | 77 | 32.17205 | 1272.449 | 32.41923 | 76 | 1.654 | 1446.116 | 0.046 | 0.0011 | 0.039 | 0.0004 | 0.001 | 0.02 | 0.007 | 0.2 | 0.002 | 0.0031 | 0.007 | 0.007 | 0.0074 | 0.011 | 0.001 | 0.012 | 0.001 | 278 | 341
19680775 | 1281.431 | 1061.744 | 1062.531 | 992 | 879.8774 | 635.5434 | 224.5 | 1405 | 10.14 | 77 | 32.13927 | 1271.683 | 32.12977 | 77.5 | 1.65396 | 1443.144 | 0.05 | 0.0011 | 0.044 | 0.0002 | 0.001 | 0.019 | 0.007 | 0.21 | 0.002 | 0.0033 | 0.01 | 0.01 | 0.008 | 0.007 | 0.001 | 0.014 | 0.001 | 290 | 354
19680776 | 1275.846 | 1059.357 | 1060.223 | 991 | 879.1578 | 636.009 | 224.5 | 1405 | 10.14 | 76 | 32.22593 | 1270.915 | 32.20283 | 76.5 | 1.654 | 1449.595 | 0.046 | 0.0011 | 0.039 | 0.0004 | 0.001 | 0.02 | 0.007 | 0.2 | 0.002 | 0.0031 | 0.007 | 0.007 | 0.0074 | 0.011 | 0.001 | 0.012 | 0.001 | 278 | 341
19680777 | 1278.549 | 1064.53 | 1065.605 | 996 | 880.5878 | 635.9193 | 224.5 | 1405 | 10.14 | 76 | 32.29681 | 1271.733 | 32.0715 | 76.5 | 1.654 | 1432.436 | 0.046 | 0.0011 | 0.039 | 0.0004 | 0.001 | 0.02 | 0.007 | 0.2 | 0.002 | 0.0031 | 0.007 | 0.007 | 0.0074 | 0.011 | 0.001 | 0.012 | 0.001 | 278 | 341
19680778 | 1277.707 | 1062.017 | 1062.521 | 997 | 873.4996 | 635.3636 | 224.5 | 1405 | 10.14 | 74 | 32.3174 | 1313.403 | 31.98757 | 74.6 | 1.654 | 1408.668 | 0.046 | 0.0011 | 0.039 | 0.0004 | 0.001 | 0.02 | 0.007 | 0.2 | 0.002 | 0.0031 | 0.007 | 0.007 | 0.0074 | 0.011 | 0.001 | 0.012 | 0.001 | 306 | 344
19680779 | 1278.592 | 1062.605 | 1063.217 | 998 | 875.3768 | 635.7264 | 224.5 | 1405 | 10.14 | 74 | 32.29658 | 1314.937 | 31.85316 | 75.6 | 1.653992 | 1397.74 | 0.05 | 0.0013 | 0.04 | 0.0002 | 0.001 | 0.018 | 0.007 | 0.23 | 0.002 | 0.003 | 0.008 | 0.008 | 0.01 | 0.006 | 0.001 | 0.017 | 0.001 | 295 | 341
19680782 | 1277.241 | 1024.342 | 1023.792 | 986 | 874.2231 | 622.447 | 224.5 | 1430 | 9.44 | 63 | 44.44857 | 1234.891 | 38.56285 | 61.1 | 3.437598 | 678.7391 | 0.028 | 0.0003 | 0.195 | 0.0026 | 0.001 | 0.019 | 0.005 | 0.45 | 0.001 | 0.0038 | 0.006 | 0.012 | 0.003 | 0.112 | 0.001 | 0.001 | 0.001 | 389 | 505
19680783 | 1231.25 | 1043.161 | 1042.997 | 993 | 870.4722 | 624.478 | 224.2 | 1437 | 8.93 | 59 | 38.42373 | 1235.824 | 38.56212 | 58.2 | 3.437624 | 648.9585 | 0.035 | 0.0002 | 0.2 | 0.0022 | 0.001 | 0.017 | 0.006 | 0.48 | 0.001 | 0.0042 | 0.006 | 0.012 | 0.003 | 0.088 | 0.001 | 0.001 | 0.001 | 386 | 505
19680784 | 1247.042 | 1031.824 | 1031.251 | 983 | 872.4134 | 625.0734 | 224.5 | 1431 | 9.42 | 62 | 38.55389 | 1239.403 | 38.49737 | 61.3 | 3.437593 | 676.6863 | 0.031 | 0.0001 | 0.194 | 0.0026 | 0.001 | 0.017 | 0.007 | 0.47 | 0.001 | 0.004 | 0.006 | 0.013 | 0.0025 | 0.076 | 0.001 | 0.002 | 0.001 | 380 | 494
19680785 | 1243.424 | 1037.306 | 1037.178 | 990 | 875.9439 | 622.2712 | 224.5 | 1438 | 8.94 | 61 | 38.43512 | 1235.475 | 37.49304 | 60.6 | 3.033231 | 735.4907 | 0.034 | 0.0002 | 0.208 | 0.0025 | 0.001 | 0.019 | 0.007 | 0.46 | 0.001 | 0.004 | 0.006 | 0.014 | 0.0023 | 0.097 | 0.001 | 0.004 | 0.001 | 373 | 499
19680786 | 1232.05 | 1040.149 | 1039.707 | 991 | 873.9201 | 628.1147 | 224.3 | 1425 | 8.98 | 61 | 37.53208 | 1236.474 | 37.69911 | 59.2 | 3.033197 | 724.0973 | 0.035 | 0.0002 | 0.2 | 0.0022 | 0.001 | 0.017 | 0.006 | 0.48 | 0.001 | 0.0042 | 0.006 | 0.012 | 0.003 | 0.088 | 0.001 | 0.001 | 0.001 | 382 | 492
19680787 | 1240.007 | 1036.036 | 1035.992 | 993 | 874.5704 | 626.7228 | 224.4 | 1426 | 8.99 | 61 | 37.51457 | 1237.129 | 37.69469 | 58.9 | 3.033197 | 732.4935 | 0.035 | 0.0002 | 0.2 | 0.0022 | 0.001 | 0.017 | 0.006 | 0.48 | 0.001 | 0.0042 | 0.006 | 0.012 | 0.003 | 0.088 | 0.001 | 0.001 | 0.001 | 382 | 492
19680788 | 1242.059 | 1030.515 | 1030.945 | 990 | 874.4385 | 624.931 | 224.4 | 1426 | 9.39 | 64 | 37.42347 | 1237.46 | 37.61914 | 61.9 | 3.033175 | 764.9079 | 0.028 | 0.0003 | 0.195 | 0.0026 | 0.001 | 0.019 | 0.005 | 0.45 | 0.001 | 0.0038 | 0.006 | 0.012 | 0.003 | 0.112 | 0.001 | 0.001 | 0.001 | 353 | 487
19680789 | 1232.211 | 1035.555 | 1036.196 | 980 | 871.7322 | 626.2413 | 224.3 | 1435 | 8.93 | 61 | 37.36208 | 1238.323 | 37.60144 | 59.3 | 3.033197 | 727.1711 | 0.035 | 0.0002 | 0.2 | 0.0022 | 0.001 | 0.017 | 0.006 | 0.48 | 0.001 | 0.0042 | 0.006 | 0.012 | 0.003 | 0.088 | 0.001 | 0.001 | 0.001 | 382 | 492
19680816 | 1310.945 | 1033.702 | 1035.229 | 1015 | 867.9252 | 633.4943 | 224.5 | 2089 | 9.57 | 41 | 47.5275 | 2053.597 | 53.08188 | 38.1 | 17.3926 | 109.9734 | 0.037 | 0.0003 | 0.157 | 0.0001 | 0.001 | 0.019 | 0.005 | 0.96 | 0.001 | 0.004 | 0.007 | 0.01 | 0.0047 | 0.082 | 0.001 | 0.001 | 0.001 | 301 | 458
19680817 | 1307.629 | 1027.513 | 1028.599 | 1016 | 860.8179 | 622.8385 | 224.5 | 2094 | 9.48 | 40 | 52.74833 | 2053.179 | 53.03646 | 38.7 | 17.3926 | 118.0254 | 0.037 | 0.0003 | 0.157 | 0.0001 | 0.001 | 0.019 | 0.005 | 0.96 | 0.001 | 0.004 | 0.007 | 0.01 | 0.0047 | 0.082 | 0.001 | 0.001 | 0.001 | 301 | 458
19680818 | 1309.455 | 1039.054 | 1040.035 | 1018 | 854.8882 | 627.1892 | 224.5 | 2092 | 9.56 | 41 | 52.59793 | 2054.367 | 52.89216 | 39.3 | 17.3926 | 116.9915 | 0.038 | 0.0002 | 0.157 | 0.0001 | 0.001 | 0.017 | 0.006 | 0.98 | 0.001 | 0.0036 | 0.006 | 0.016 | 0.0047 | 0.078 | 0.001 | 0.001 | 0.001 | 289 | 454
19680819 | 1310.615 | 1035.314 | 1036.498 | 1014 | 842.625 | 621.2302 | 224.5 | 2093 | 9.56 | 41 | 52.6371 | 2053.593 | 53.23602 | 38 | 17.3926 | 118.8418 | 0.038 | 0.0002 | 0.157 | 0.0001 | 0.001 | 0.017 | 0.006 | 0.98 | 0.001 | 0.0036 | 0.006 | 0.016 | 0.0047 | 0.078 | 0.001 | 0.001 | 0.001 | 289 | 454
19680876 | 1269.085 | 1051.03 | 1050.544 | 976 | 881.6534 | 632.7899 | 224.5 | 1317 | 8.76 | 64 | 33.37576 | 1304.998 | 30.96282 | 61.1 | 2.058529 | 906.9313 | 0.04 | 0.0001 | 0.065 | 0.0021 | 0.014 | 0.017 | 0.005 | 0.55 | 0.001 | 0.0037 | 0.007 | 0.01 | 0.0043 | 0.008 | 0.001 | 0.016 | 0.001 | 391 | 439
19680908 | 1291.857 | 991.1719 | 989.4878 | 973 | 893.5291 | 632.8966 | 224.5 | 1332 | 11.22 | 66 | 38.52318 | 1292.38 | 39.29943 | 62.8 | 3.550462 | 691.4692 | 0.039 | 0.0001 | 0.058 | 0.0001 | 0.001 | 0.019 | 0.007 | 0.44 | 0.001 | 0.0029 | 0.006 | 0.013 | 0.0065 | 0.007 | 0.001 | 0.001 | 0.001 | 338 | 373
19680907 | 1288.857 | 1023.195 | 1023.641 | 995 | 898.0958 | 632.9963 | 224.5 | 1334 | 11.22 | 67 | 38.50573 | 1292.236 | 39.05304 | 63 | 3.550462 | 692.7575 | 0.039 | 0.0001 | 0.058 | 0.0001 | 0.001 | 0.019 | 0.007 | 0.44 | 0.001 | 0.0029 | 0.006 | 0.013 | 0.0065 | 0.007 | 0.001 | 0.001 | 0.001 | 338 | 373
19680909 | 1295.318 | 990.5356 | 991.5641 | 965 | 894.9792 | 628.3408 | 224.5 | 1328 | 11.22 | 66 | 38.28975 | 1291.588 | 39.33469 | 61.9 | 3.550443 | 685.3448 | 0.051 | 0.0001 | 0.062 | 0.0001 | 0.001 | 0.016 | 0.005 | 0.41 | 0.001 | 0.0035 | 0.006 | 0.015 | 0.0074 | 0.014 | 0.001 | 0.001 | 0.001 | 297 | 368
19680943 | 1288.422 | 1048.091 | 1049.142 | 1011 | 902.0067 | 625.9803 | 224.5 | 1333 | 11.22 | 68 | 41.5722 | 1286.96 | 38.57652 | 66 | 3.6415 | 673.7759 | 0.039 | 0.0001 | 0.058 | 0.0001 | 0.001 | 0.019 | 0.007 | 0.44 | 0.001 | 0.0029 | 0.006 | 0.013 | 0.0065 | 0.007 | 0.001 | 0.001 | 0.001 | 338 | 373
19681074 | 1330.558 | 1033.767 | 1033.116 | 1014 | 869.7078 | 636.6183 | 224.5 | 1685 | 9.91 | 46 | 47.59519 | 1544.505 | 51.82944 | 45.9 | 13.36718 | 172.0738 | 0.044 | 0.0002 | 0.162 | 0.0001 | 0.001 | 0.019 | 0.009 | 0.9 | 0.001 | 0.0033 | 0.007 | 0.018 | 0.0032 | 0.108 | 0.001 | 0.002 | 0.001 | 321 | 466
19681077 | 1329.744 | 1034.244 | 1034.574 | 1003 | 858.8593 | 627.1712 | 224.5 | 1694 | 9.91 | 46 | 51.67535 | 1544.149 | 51.99312 | 45.7 | 13.36718 | 168.6299 | 0.044 | 0.0002 | 0.162 | 0.0001 | 0.001 | 0.019 | 0.009 | 0.9 | 0.001 | 0.0033 | 0.007 | 0.018 | 0.0032 | 0.108 | 0.001 | 0.002 | 0.001 | 321 | 466
19681078 | 1316.612 | 1035.917 | 1035.016 | 979 | 873.2173 | 671.2549 | 224.5 | 1731 | 10.23 | 50 | 51.69653 | 1672.77 | 46.88523 | 50.6 | 7.380892 | 307.1948 | 0.031 | 0.0003 | 0.211 | 0.0016 | 0.001 | 0.023 | 0.007 | 1.36 | 0.001 | 0.0039 | 0.007 | 0.018 | 0.0027 | 0.119 | 0.001 | 0.003 | 0.001 | 379 | 550
19681079 | 1313.458 | 1004.136 | 1001.653 | 994 | 855.3243 | 651.1215 | 224.5 | 1731 | 10.23 | 54 | 46.50615 | 1681.591 | 43.61683 | 53.8 | 10.51524 | 214.2233 | 0.031 | 0.0003 | 0.211 | 0.0016 | 0.001 | 0.023 | 0.007 | 1.36 | 0.001 | 0.0039 | 0.007 | 0.018 | 0.0027 | 0.119 | 0.001 | 0.003 | 0.001 | 376 | 557
19681080 | 1256.37 | 1027.325 | 1026.607 | 999 | 849.2348 | 647.5823 | 224.5 | 1763 | 10.23 | 52 | 42.8193 | 1760.682 | 44.02245 | 52.3 | 9.099656 | 240.4368 | 0.035 | 0.0003 | 0.205 | 0.0026 | 0.001 | 0.021 | 0.006 | 1.35 | 0.001 | 0.0039 | 0.007 | 0.012 | 0.0029 | 0.13 | 0.001 | 0.001 | 0.001 | 391 | 566
19681081 | 1313.996 | 1025.309 | 1024.954 | 1011 | 874.4191 | 670.9072 | 224.5 | 1731 | 10.2 | 50 | 43.45626 | 1667.129 | 46.82115 | 50.6 | 6.470919 | 352.9142 | 0.031 | 0.0003 | 0.211 | 0.0016 | 0.001 | 0.023 | 0.007 | 1.36 | 0.001 | 0.0039 | 0.007 | 0.018 | 0.0027 | 0.119 | 0.001 | 0.003 | 0.001 | 379 | 550
19681082 | 1275.488 | 1009.73 | 1008.413 | 989 | 873.6235 | 671.2194 | 224.5 | 1731 | 10.2 | 50 | 46.53004 | 1667.703 | 47.04766 | 51 | 6.470987 | 351.7385 | 0.034 | 0.0003 | 0.219 | 0.0019 | 0.001 | 0.024 | 0.006 | 1.35 | 0.001 | 0.004 | 0.007 | 0.016 | 0.003 | 0.12 | 0.001 | 0.003 | 0.001 | 371 | 550
19681083 | 1273.934 | 1025.454 | 1023.601 | 1006 | 874.2682 | 672.6086 | 224.5 | 1731 | 10.2 | 50 | 46.53666 | 1667.411 | 46.97241 | 50.9 | 6.470987 | 351.9771 | 0.034 | 0.0003 | 0.219 | 0.0019 | 0.001 | 0.024 | 0.006 | 1.35 | 0.001 | 0.004 | 0.007 | 0.016 | 0.003 | 0.12 | 0.001 | 0.003 | 0.001 | 371 | 550
19681084 | 1277.022 | 1041.708 | 1040.671 | 1015 | 879.6769 | 673.1203 | 224.5 | 1731 | 10.2 | 50 | 46.68101 | 1664.571 | 46.96076 | 51.1 | 6.470987 | 352.5227 | 0.034 | 0.0003 | 0.219 | 0.0019 | 0.001 | 0.024 | 0.006 | 1.35 | 0.001 | 0.004 | 0.007 | 0.016 | 0.003 | 0.12 | 0.001 | 0.003 | 0.001 | 371 | 550
19681085 | 1245.899 | 1008.389 | 1007.399 | 981 | 856.3383 | 634.3862 | 224.4 | 1763 | 10.28 | 50 | 46.72444 | 1754.957 | 45.74492 | 49.7 | 11.1218 | 198.2181 | 0.035 | 0.0003 | 0.205 | 0.0026 | 0.001 | 0.021 | 0.006 | 1.35 | 0.001 | 0.0039 | 0.007 | 0.012 | 0.0029 | 0.13 | 0.001 | 0.001 | 0.001 | 407 | 584
19681094 | 1284.357 | 1026.721 | 1027.303 | 1007 | 866.0588 | 627.3461 | 224.5 | 1687 | 11.22 | 51 | 54.76468 | 1541.878 | 53.47172 | 50 | 16.17878 | 159.2374 | 0.04 | 0.0002 | 0.158 | 0.0001 | 0.001 | 0.016 | 0.005 | 0.96 | 0.001 | 0.0034 | 0.007 | 0.01 | 0.0054 | 0.083 | 0.001 | 0.002 | 0.001 | 310 | 448
19681096 | 1280.305 | 1036.641 | 1035.845 | 1006 | 865.496 | 628.7835 | 224.5 | 1675 | 11.12 | 50 | 53.70768 | 1540.237 | 54.21773 | 49.1 | 14.15637 | 182.0316 | 0.035 | 0.0003 | 0.159 | 0.0037 | 0.025 | 0.016 | 0.006 | 1.27 | 0.001 | 0.0044 | 0.007 | 0.013 | 0.0047 | 0.137 | 0.001 | 0.026 | 0.003 | 465 | 582
19681097 | 1291.449 | 1030.22 | 1030.329 | 989 | 856.2123 | 633.2157 | 224.5 | 1692 | 11.22 | 52 | 53.71135 | 1541.881 | 51.86729 | 51.8 | 13.36718 | 28.82021 | 0.044 | 0.0002 | 0.162 | 0.0001 | 0.001 | 0.019 | 0.009 | 0.9 | 0.001 | 0.0033 | 0.007 | 0.018 | 0.0032 | 0.108 | 0.001 | 0.002 | 0.001 | 342 | 484
19681099 | 1298.583 | 1022.092 | 1021.376 | 1010 | 874.346 | 640.7388 | 224.5 | 1690 | 11.22 | 52 | 51.70665 | 1544.47 | 51.85192 | 52 | 13.36706 | 193.9229 | 0.044 | 0.0002 | 0.164 | 0.0001 | 0.001 | 0.02 | 0.005 | 0.87 | 0.001 | 0.004 | 0.007 | 0.016 | 0.0065 | 0.098 | 0.001 | 0.002 | 0.001 | 318 | 476
19681102 | 1273.143 | 1032.406 | 1033.478 | 1003 | 843.2109 | 623.793 | 224.4 | 2089 | 9.56 | 41 | 39.47 | 2048.996 | 52.78428 | 40.1 | 17.39252 | 103.0516 | 0.04 | 0.0002 | 0.158 | 0.0001 | 0.001 | 0.02 | 0.006 | 0.95 | 0.001 | 0.0039 | 0.007 | 0.016 | 0.0056 | 0.099 | 0.001 | 0.002 | 0.001 | 303 | 448
19681103 | 1272.344 | 1011.548 | 1012.108 | 988 | 839.9782 | 614.597 | 224.4 | 2090 | 9.49 | 41 | 52.6402 | 2049.235 | 52.36144 | 39.1 | 17.39284 | 117.3609 | 0.03 | 0.0002 | 0.154 | 0.0001 | 0.001 | 0.018 | 0.007 | 1 | 0.001 | 0.0034 | 0.007 | 0.02 | 0.0051 | 0.095 | 0.001 | 0.001 | 0.001 | 292 | 448
19681104 | 1268.935 | 1029.796 | 1030.575 | 1001 | 851.2705 | 622.7322 | 224.4 | 2091 | 9.49 | 40 | 32.53996 | 2049.255 | 52.85616 | 39.8 | 17.39284 | 103.0779 | 0.03 | 0.0002 | 0.154 | 0.0001 | 0.001 | 0.018 | 0.007 | 1 | 0.001 | 0.0034 | 0.007 | 0.02 | 0.0051 | 0.095 | 0.001 | 0.001 | 0.001 | 292 | 448
19681105 | 1266.715 | 1006.61 | 1007.652 | 982 | 842.3215 | 614.0947 | 224.4 | 2093 | 9.54 | 41 | 52.69563 | 2049.255 | 53.03648 | 38.9 | 17.39284 | 110.4775 | 0.03 | 0.0002 | 0.154 | 0.0001 | 0.001 | 0.018 | 0.007 | 1 | 0.001 | 0.0034 | 0.007 | 0.02 | 0.0051 | 0.095 | 0.001 | 0.001 | 0.001 | 292 | 448
19681106 | 1263.454 | 1012.303 | 1012.958 | 985 | 843.3163 | 612.0129 | 224.4 | 2091 | 9.48 | 40 | 52.66057 | 2048.996 | 53.17823 | 39.4 | 17.39228 | 117.697 | 0.034 | 0.0001 | 0.161 | 0.0001 | 0.001 | 0.015 | 0.007 | 0.96 | 0.001 | 0.0033 | 0.007 | 0.012 | 0.0036 | 0.079 | 0.001 | 0.002 | 0.001 | 297 | 442
19681107 | 1265.954 | 1029.613 | 1029.915 | 1001 | 854.4799 | 619.7806 | 224.4 | 2094 | 9.54 | 41 | 52.70129 | 2048.027 | 53.17544 | 39.8 | 17.39252 | 118.8114 | 0.04 | 0.0002 | 0.158 | 0.0001 | 0.001 | 0.02 | 0.006 | 0.95 | 0.001 | 0.0039 | 0.007 | 0.016 | 0.0056 | 0.099 | 0.001 | 0.002 | 0.001 | 303 | 454
19681108 | 1261.543 | 1010.39 | 1011.476 | 979 | 846.075 | 617.0057 | 224.3 | 2096 | 9.53 | 41 | 52.7421 | 2047.789 | 52.62713 | 39.9 | 17.39252 | 117.6878 | 0.04 | 0.0002 | 0.158 | 0.0001 | 0.001 | 0.02 | 0.006 | 0.95 | 0.001 | 0.0039 | 0.007 | 0.016 | 0.0056 | 0.099 | 0.001 | 0.002 | 0.001 | 303 | 448
19681110 | 1263.769 | 1028.274 | 1028.608 | 999 | 845.7007 | 623.7141 | 224.4 | 2091 | 9.54 | 41 | 51.96714 | 2046.867 | 52.86884 | 40.4 | 17.39284 | 117.5082 | 0.03 | 0.0002 | 0.154 | 0.0001 | 0.001 | 0.018 | 0.007 | 1 | 0.001 | 0.0034 | 0.007 | 0.02 | 0.0051 | 0.095 | 0.001 | 0.001 | 0.001 | 292 | 448
19681111 | 1256.818 | 1002.205 | 1003.72 | 976 | 842.1208 | 618.1239 | 224.3 | 2094 | 9.53 | 42 | 52.73191 | 2044.458 | 52.30859 | 39.8 | 17.39252 | 118.1089 | 0.04 | 0.0002 | 0.158 | 0.0001 | 0.001 | 0.02 | 0.006 | 0.95 | 0.001 | 0.0039 | 0.007 | 0.016 | 0.0056 | 0.099 | 0.001 | 0.002 | 0.001 | 303 | 454
19681112 | 1254.291 | 1012.827 | 1013.383 | 990 | 847.7955 | 617.4794 | 224.3 | 2091 | 9.48 | 40 | 51.54202 | 2044.981 | 53.2046 | 38.7 | 17.39228 | 118.0805 | 0.034 | 0.0001 | 0.161 | 0.0001 | 0.001 | 0.015 | 0.007 | 0.96 | 0.001 | 0.0033 | 0.007 | 0.012 | 0.0036 | 0.079 | 0.001 | 0.002 | 0.001 | 297 | 442
19681113 | 1261.865 | 1032.45 | 1032.845 | 1008 | 862.8522 | 624.6451 | 224.3 | 2092 | 9.48 | 40 | 52.65867 | 2046.156 | 53.01234 | 39.5 | 17.3926 | 118.238 | 0.033 | 0.0002 | 0.157 | 0.0001 | 0.001 | 0.019 | 0.005 | 0.99 | 0.001 | 0.0042 | 0.007 | 0.02 | 0.0044 | 0.08 | 0.001 | 0.001 | 0.001 | 287 | 437
19681114 | 1253.279 | 1003.82 | 1004.464 | 978 | 849.736 | 617.7657 | 224.2 | 2089 | 9.48 | 40 | 52.76178 | 2043.531 | 53.18528 | 38.8 | 17.39165 | 117.1672 | 0.04 | 0.0002 | 0.169 | 0.0001 | 0.001 | 0.017 | 0.006 | 1.01 | 0.001 | 0.0036 | 0.007 | 0.017 | 0.0046 | 0.079 | 0.001 | 0.002 | 0.001 | 303 | 464
19681115 | 1251.608 | 1015.463 | 1016.025 | 988 | 852.5162 | 624.4532 | 224.2 | 2092 | 9.48 | 41 | 52.60245 | 2044.607 | 52.65355 | 39.8 | 17.39228 | 117.6548 | 0.034 | 0.0001 | 0.161 | 0.0001 | 0.001 | 0.015 | 0.007 | 0.96 | 0.001 | 0.0033 | 0.007 | 0.012 | 0.0036 | 0.079 | 0.001 | 0.002 | 0.001 | 297 | 442
19681122 | 1254.518 | 1021.865 | 1021.851 | 979 | 851.7172 | 581.7148 | 224.3 | 1679 | 11.08 | 55 | 53.65812 | 1556.9 | 48.47332 | 53.7 | 10.06064 | 254.0764 | 0.043 | 0.0003 | 0.17 | 0.0029 | 0.001 | 0.019 | 0.006 | 1.27 | 0.001 | 0.0044 | 0.007 | 0.016 | 0.008 | 0.07 | 0.001 | 0.028 | 0.04 | 506 | 628
19681136 | 1307.914 | 1029.144 | 1028.345 | 1015 | 886.1127 | 628.0309 | 224.5 | 1694 | 11.22 | 57 | 37.55374 | 1542.9 | 47.91566 | 56.3 | 8.089687 | 318.0798 | 0.041 | 0.0003 | 0.149 | 0.0001 | 0.001 | 0.018 | 0.005 | 0.78 | 0.001 | 0.004 | 0.007 | 0.022 | 0.0038 | 0.116 | 0.001 | 0.002 | 0.001 | 314 | 461
19681137 | 1309.651 | 1042.742 | 1043.059 | 1016 | 889.7286 | 624.2632 | 224.5 | 1680 | 11.22 | 56 | 47.5679 | 1541.645 | 47.87874 | 56.4 | 8.089687 | 320.6202 | 0.041 | 0.0003 | 0.149 | 0.0001 | 0.001 | 0.018 | 0.005 | 0.78 | 0.001 | 0.004 | 0.007 | 0.022 | 0.0038 | 0.116 | 0.001 | 0.002 | 0.001 | 314 | 461
19681138 | 1291.514 | 1026.511 | 1026.062 | 1002 | 891.1445 | 620.0809 | 224.4 | 1691 | 11.21 | 63 | 47.63346 | 1541.691 | 43.42015 | 61.7 | 6.067307 | 428.781 | 0.045 | 0.0002 | 0.153 | 0.0001 | 0.001 | 0.022 | 0.005 | 0.8 | 0.001 | 0.0033 | 0.007 | 0.022 | 0.0044 | 0.109 | 0.001 | 0.002 | 0.001 | 324 | 471
19681139 | 1297.384 | 1043.378 | 1042.991 | 1009 | 888.8474 | 620.2944 | 224.5 | 1695 | 11.22 | 64 | 42.63364 | 1542.419 | 42.97824 | 63.5 | 6.067307 | 428.8666 | 0.045 | 0.0002 | 0.153 | 0.0001 | 0.001 | 0.022 | 0.005 | 0.8 | 0.001 | 0.0033 | 0.007 | 0.022 | 0.0044 | 0.109 | 0.001 | 0.002 | 0.001 | 324 | 471
19681140 | 1299.396 | 1056.231 | 1056.325 | 1011 | 888.2694 | 619.0211 | 224.5 | 1691 | 11.22 | 64 | 42.56979 | 1541.958 | 43.21666 | 62.2 | 6.067307 | 424.8161 | 0.045 | 0.0002 | 0.153 | 0.0001 | 0.001 | 0.022 | 0.005 | 0.8 | 0.001 | 0.0033 | 0.007 | 0.022 | 0.0044 | 0.109 | 0.001 | 0.002 | 0.001 | 346 | 472
19681153 | 1252.105 | 1054.604 | 1055.337 | 991 | 890.2205 | 630.385 | 224.4 | 1693 | 10.7 | 77 | 36.38345 | 1542.192 | 33.68223 | 77.8 | 2.52891 | 982.5766 | 0.05 | 0.0001 | 0.058 | 0.0001 | 0.001 | 0.021 | 0.005 | 0.31 | 0.001 | 0.0031 | 0.007 | 0.015 | 0.0051 | 0.009 | 0.001 | 0.027 | 0.001 | 349 | 394
19681154 | 1271.013 | 1069.124 | 1069.199 | 1004 | 906.8454 | 632.8416 | 224.5 | 1609 | 9.48 | 63 | 33.43337 | 1541.287 | 34.39885 | 64.8 | 2.225394 | 938.425 | 0.041 | 0.0001 | 0.07 | 0.0001 | 0.001 | 0.015 | 0.006 | 0.36 | 0.001 | 0.0026 | 0.006 | 0.01 | 0.0061 | 0.017 | 0.001 | 0.002 | 0.001 | 340 | 378
19681155 | 1259.731 | 1067.179 | 1067.215 | 1011 | 904.9681 | 630.7197 | 224.4 | 1680 | 8.87 | 62 | 34.39885 | 1542.515 | 34.47944 | 63.3 | 2.225349 | 938.2238 | 0.06 | 0.0001 | 0.062 | 0.0001 | 0.001 | 0.017 | 0.007 | 0.39 | 0.001 | 0.0028 | 0.006 | 0.017 | 0.0081 | 0.013 | 0.001 | 0.001 | 0.001 | 289 | 359
19681156 | 1247.937 | 1044.882 | 1044.978 | 967 | 876.4827 | 613.7954 | 224.4 | 1697 | 9.97 | 80 | 34.39141 | 1543.228 | 30.85273 | 80.6 | 2.527995 | 907.3737 | 0.025 | 0.0002 | 0.145 | 0.0001 | 0.001 | 0.018 | 0.005 | 0.55 | 0.001 | 0.0029 | 0.006 | 0.023 | 0.0041 | 0.087 | 0.001 | 0.002 | 0.001 | 368 | 464
19681159 | 1245.63 | 1063.143 | 1063.795 | 981 | 873.1626 | 615.8201 | 224.4 | 1692 | 8.88 | 71 | 30.44215 | 1541.742 | 30.79351 | 71.7 | 2.022405 | 1020.954 | 0.033 | 0.0003 | 0.144 | 0.0001 | 0.001 | 0.016 | 0.005 | 0.54 | 0.001 | 0.0038 | 0.006 | 0.01 | 0.0089 | 0.089 | 0.001 | 0.002 | 0.001 | 373 | 459
19681162 | 1303.118 | 1051.803 | 1052.959 | 985 | 885.9742 | 601.563 | 224.4 | 1324 | 9.64 | 63 | 30.46523 | 1296.436 | 34.81138 | 64 | 2.968879 | 708.0869 | 0.045 | 0.0001 | 0.069 | 0.0025 | 0.044 | 0.022 | 0.009 | 1.14 | 0.001 | 0.0043 | 0.008 | 0.009 | 0.0026 | 0.03 | 0.001 | 0.018 | 0.001 | 563 | 588
19681163 | 1307.088 | 1074.395 | 1074.428 | 992 | 885.8486 | 602.5452 | 224.5 | 1324 | 9.64 | 63 | 34.51352 | 1293.503 | 34.65993 | 64.7 | 2.968879 | 702.3033 | 0.045 | 0.0001 | 0.069 | 0.0025 | 0.044 | 0.022 | 0.009 | 1.14 | 0.001 | 0.0043 | 0.008 | 0.009 | 0.0026 | 0.03 | 0.001 | 0.018 | 0.001 | 563 | 588
19681171 | 1272.584 | 1055.046 | 1055.306 | 1018 | 901.4039 | 632.9055 | 224.4 | 1324 | 11.21 | 66 | 38.61692 | 1291.211 | 38.71849 | 66.9 | 3.287816 | 745.4183 | 0.029 | 0.0001 | 0.05 | 0.0001 | 0.001 | 0.015 | 0.006 | 0.34 | 0.001 | 0.0024 | 0.006 | 0.009 | 0.0051 | 0.001 | 0.001 | 0.001 | 0.001 | 270 | 340
19681176 | 1303.776 | 1018.675 | 1018.698 | 990 | 887.162 | 630.5291 | 224.4 | 1324 | 11.21 | 65 | 44.63515 | 1292.408 | 38.97647 | 65.8 | 3.287816 | 739.0118 | 0.029 | 0.0001 | 0.05 | 0.0001 | 0.001 | 0.015 | 0.006 | 0.34 | 0.001 | 0.0024 | 0.006 | 0.009 | 0.0051 | 0.001 | 0.001 | 0.001 | 0.001 | 270 | 340
19681204 | 1271.236 | 969.2717 | 969.7535 | 945 | 889.0817 | 633.7935 | 224.3 | 1313 | 11.21 | 68 | 39.59987 | 1293.126 | 38.59232 | 66.9 | 3.23692 | 750.8446 | 0.05 | 0.0002 | 0.056 | 0.0002 | 0.001 | 0.017 | 0.005 | 0.37 | 0.001 | 0.0031 | 0.007 | 0.015 | 0.0053 | 0.017 | 0.001 | 0.001 | 0.001 | 295 | 360
19681212 | 1233.931 | 1010.35 | 1013.059 | 971 | 902.1311 | 629.4003 | 224.2 | 1312 | 11.2 | 65 | 46.462 | 1290.938 | 39.0373 | 65.3 | 3.23692 | 751.2563 | 0.05 | 0.0002 | 0.056 | 0.0002 | 0.001 | 0.017 | 0.005 | 0.37 | 0.001 | 0.0031 | 0.007 | 0.015 | 0.0053 | 0.017 | 0.001 | 0.001 | 0.001 | 295 | 360
19681213 | 1244.358 | 1009.356 | 1011.325 | 960 | 896.5145 | 632.8355 | 224.1 | 1324 | 11.2 | 68 | 38.61246 | 1292.346 | 37.765 | 67.8 | 2.832305 | 859.9115 | 0.05 | 0.0002 | 0.056 | 0.0002 | 0.001 | 0.017 | 0.005 | 0.37 | 0.001 | 0.0031 | 0.007 | 0.015 | 0.0053 | 0.017 | 0.001 | 0.001 | 0.001 | 304 | 365
19681214 | 1249.952 | 1047.051 | 1048.085 | 996 | 903.6667 | 631.0572 | 224.3 | 1312 | 11.21 | 67 | 37.37481 | 1291.853 | 37.45282 | 68.2 | 2.832305 | 856.1508 | 0.05 | 0.0002 | 0.056 | 0.0002 | 0.001 | 0.017 | 0.005 | 0.37 | 0.001 | 0.0031 | 0.007 | 0.015 | 0.0053 | 0.017 | 0.001 | 0.001 | 0.001 | 304 | 365
19681215 | 1241.58 | 1025.682 | 1028.002 | 982 | 906.6831 | 630.5558 | 224.2 | 1330 | 11.2 | 68 | 37.34435 | 1291.813 | 37.82915 | 66.9 | 2.832284 | 862.4432 | 0.049 | 0.0001 | 0.065 | 0.0002 | 0.001 | 0.015 | 0.006 | 0.44 | 0.001 | 0.0033 | 0.006 | 0.014 | 0.0071 | 0.011 | 0.001 | 0.001 | 0.001 | 348 | 392
19681216 | 1240.889 | 1028.591 | 1029.926 | 981 | 906.5541 | 630.4289 | 224.1 | 1331 | 11.2 | 70 | 37.56768 | 1292.068 | 36.78809 | 68.3 | 2.528825 | 960.7108 | 0.049 | 0.0001 | 0.065 | 0.0002 | 0.001 | 0.015 | 0.006 | 0.44 | 0.001 | 0.0033 | 0.006 | 0.014 | 0.0071 | 0.011 | 0.001 | 0.001 | 0.001 | 352 | 402
19681252 | 1292.555 | 1059.636 | 1060.584 | 1016 | 905.8427 | 633.5014 | 224.3 | 1329 | 11.21 | 64 | 35.43101 | 1290.871 | 39.81532 | 63.5 | 3.641508 | 669.3438 | 0.049 | 0.0001 | 0.065 | 0.0002 | 0.001 | 0.015 | 0.006 | 0.44 | 0.001 | 0.0033 | 0.006 | 0.014 | 0.0071 | 0.011 | 0.001 | 0.001 | 0.001 | 307 | 374
19681276 | 1328.449 | 1018.611 | 1018.875 | 1020 | 898.0342 | 577.5312 | 224.4 | 1516 | 10.96 | 48 | 37.55906 | 1464.036 | 52.10846 | 48.1 | 11.73406 | 205.4079 | 0.039 | 0.0001 | 0.072 | 0.0028 | 0.001 | 0.02 | 0.007 | 0.41 | 0.001 | 0.0036 | 0.007 | 0.017 | 0.0034 | 0.086 | 0.001 | 0.011 | 0.014 | 271 | 388
19681278 | 1338.224 | 1021.303 | 1023.223 | 1012 | 884.7541 | 566.6746 | 224.5 | 1516 | 10.97 | 48 | 51.6555 | 1461.863 | 52.53284 | 46.9 | 11.73406 | 204.753 | 0.039 | 0.0001 | 0.072 | 0.0028 | 0.001 | 0.02 | 0.007 | 0.41 | 0.001 | 0.0036 | 0.007 | 0.017 | 0.0034 | 0.086 | 0.001 | 0.011 | 0.014 | 270 | 385
19681279 | 1329.997 | 1023.84 | 1024.334 | 1017 | 874.827 | 575.5742 | 224.4 | 1514 | 10.96 | 48 | 51.77603 | 1463.038 | 52.38721 | 47.5 | 11.73406 | 193.5947 | 0.039 | 0.0001 | 0.072 | 0.0028 | 0.001 | 0.02 | 0.007 | 0.41 | 0.001 | 0.0036 | 0.007 | 0.017 | 0.0034 | 0.086 | 0.001 | 0.011 | 0.014 | 271 | 388
19681280 | 1335.884 | 1032.79 | 1035.874 | 1015 | 888.9646 | 576.41 | 224.4 | 1502 | 10.97 | 48 | 51.62031 | 1461.05 | 51.83398 | 48.4 | 11.73401 | 203.4946 | 0.04 | 0.0001 | 0.073 | 0.0028 | 0.001 | 0.018 | 0.007 | 0.42 | 0.001 | 0.0036 | 0.007 | 0.014 | 0.0029 | 0.07 | 0.001 | 0.012 | 0.015 | 263 | 377
19681281 | 1340.507 | 1021.703 | 1023.209 | 1020 | 868.8311 | 579.1947 | 224.5 | 1514 | 10.97 | 48 | 51.63527 | 1462.429 | 52.12564 | 47.5 | 11.73401 | 201.1174 | 0.04 | 0.0001 | 0.073 | 0.0028 | 0.001 | 0.018 | 0.007 | 0.42 | 0.001 | 0.0036 | 0.007 | 0.014 | 0.0029 | 0.07 | 0.001 | 0.012 | 0.015 | 263 | 377
19681282 | 1330.811 | 1024.777 | 1024.999 | 1018 | 875.5586 | 579.399 | 224.4 | 1512 | 10.96 | 48 | 51.77195 | 1483.14 | 52.12812 | 46 | 11.73412 | 190.6418 | 0.04 | 0.0001 | 0.071 | 0.0028 | 0.001 | 0.022 | 0.007 | 0.41 | 0.001 | 0.0036 | 0.007 | 0.018 | 0.0038 | 0.072 | 0.001 | 0.011 | 0.015 | 272 | 386
19681283 | 1336.25 | 1041.503 | 1043.074 | 1016 | 887.9248 | 586.1247 | 224.4 | 1519 | 10.95 | 48 | 51.62301 | 1482.03 | 51.94475 | 46.9 | 11.73406 | 198.6363 | 0.039 | 0.0001 | 0.072 | 0.0028 | 0.001 | 0.02 | 0.007 | 0.41 | 0.001 | 0.0036 | 0.007 | 0.017 | 0.0034 | 0.086 | 0.001 | 0.011 | 0.014 | 268 | 384
19681284 | 1339.193 | 1029.23 | 1030.459 | 1017 | 877.9741 | 580.6433 | 224.5 | 1502 | 9.34 | 40 | 51.6936 | 1480.452 | 52.08618 | 40.8 | 11.73384 | 174.8541 | 0.036 | 0.0001 | 0.076 | 0.0024 | 0.001 | 0.019 | 0.007 | 0.42 | 0.001 | 0.0034 | 0.007 | 0.014 | 0.0037 | 0.078 | 0.001 | 0.011 | 0.014 | 267 | 384
19681285 | 1322.322 | 1014.717 | 1015.827 | 1019 | 870.4548 | 583.1532 | 224.4 | 1502 | 9.33 | 40 | 51.73005 | 1482.138 | 51.9459 | 41.5 | 11.73384 | 174.2648 | 0.036 | 0.0001 | 0.076 | 0.0024 | 0.001 | 0.019 | 0.007 | 0.42 | 0.001 | 0.0034 | 0.007 | 0.014 | 0.0037 | 0.078 | 0.001 | 0.011 | 0.014 | 267 | 384
19681286 | 1336.085 | 1038.676 | 1040.447 | 1024 | 875.7335 | 585.7584 | 224.4 | 1513 | 10.97 | 48 | 51.66129 | 1481.669 | 51.80619 | 47.7 | 11.73384 | 202.3673 | 0.036 | 0.0001 | 0.076 | 0.0024 | 0.001 | 0.019 | 0.007 | 0.42 | 0.001 | 0.0034 | 0.007 | 0.014 | 0.0037 | 0.078 | 0.001 | 0.011 | 0.014 | 267 | 384
19681287 | 1329.529 | 1023.639 | 1024.448 | 1016 | 880.6842 | 580.4783 | 224.5 | 1516 | 10.97 | 55 | 51.63681 | 1421.895 | 46.91337 | 54.2 | 9.91326 | 249.9179 | 0.039 | 0.0001 | 0.072 | 0.0028 | 0.001 | 0.02 | 0.007 | 0.41 | 0.001 | 0.0036 | 0.007 | 0.017 | 0.0034 | 0.086 | 0.001 | 0.011 | 0.014 | 267 | 388
19681288 | 1316.626 | 1010.019 | 1008.305 | 1011 | 874.6638 | 581.7008 | 224.4 | 1515 | 10.96 | 55 | 46.65381 | 1422.26 | 46.78427 | 54.4 | 9.913355 | 250.6676 | 0.04 | 0.0001 | 0.07 | 0.003 | 0.001 | 0.018 | 0.008 | 0.4 | 0.001 | 0.0036 | 0.008 | 0.012 | 0.0021 | 0.09 | 0.001 | 0.009 | 0.015 | 320 | 417
19681290 | 1326.51 | 1024.576 | 1025.696 | 1000 | 881.4248 | 580.7193 | 224.5 | 1512 | 9.34 | 47 | 46.55842 | 1421.166 | 46.80804 | 46.5 | 9.91307 | 205.4506 | 0.036 | 0.0001 | 0.076 | 0.0024 | 0.001 | 0.019 | 0.007 | 0.42 | 0.001 | 0.0034 | 0.007 | 0.014 | 0.0037 | 0.078 | 0.001 | 0.011 | 0.014 | 265 | 382
19681291 | 1316.788 | 1006.361 | 1004.972 | 1002 | 874.5574 | 584.0201 | 224.4 | 1514 | 10.96 | 55 | 46.69123 | 1422.219 | 46.8091 | 54.4 | 9.91307 | 250.5932 | 0.036 | 0.0001 | 0.076 | 0.0024 | 0.001 | 0.019 | 0.007 | 0.42 | 0.001 | 0.0034 | 0.007 | 0.014 | 0.0037 | 0.078 | 0.001 | 0.011 | 0.014 | 265 | 382
19681292 | 1324.53 | 1016.162 | 1018.396 | 1011 | 869.0229 | 585.1281 | 224.5 | 1517 | 10.97 | 55 | 46.65131 | 1420.725 | 46.85759 | 54.3 | 9.913212 | 249.7447 | 0.04 | 0.0001 | 0.073 | 0.0028 | 0.001 | 0.018 | 0.007 | 0.42 | 0.001 | 0.0036 | 0.007 | 0.014 | 0.0029 | 0.07 | 0.001 | 0.012 | 0.015 | 263 | 373
19681294 | 1323.057 | 1004.832 | 1005.1 | 991 | 887.2076 | 587.7678 | 224.5 | 1502 | 10.97 | 55 | 46.67083 | 1421.665 | 46.69136 | 54.6 | 9.913212 | 251.2489 | 0.031 | 0.0001 | 0.073 | 0.0026 | 0.001 | 0.02 | 0.007 | 0.39 | 0.001 | 0.004 | 0.007 | 0.014 | 0.0028 | 0.069 | 0.001 | 0.01 | 0.014 | 319 | 414
19681295 | 1319.091 | 1036.458 | 1037.093 | 1024 | 874.012 | 585.8889 | 224.4 | 1502 | 10.97 | 55 | 46.47846 | 1420.01 | 46.64865 | 55.7 | 9.913355 | 250.8537 | 0.04 | 0.0001 | 0.07 | 0.003 | 0.001 | 0.018 | 0.008 | 0.4 | 0.001 | 0.0036 | 0.008 | 0.012 | 0.0021 | 0.09 | 0.001 | 0.009 | 0.015 | 320 | 417
19681296 | 1330.605 | 1006.085 | 1006.903 | 1002 | 866.4777 | 583.3809 | 224.5 | 1501 | 10.97 | 55 | 46.55382 | 1420.65 | 46.92548 | 54.7 | 9.913212 | 241.1689 | 0.031 | 0.0001 | 0.073 | 0.0026 | 0.001 | 0.02 | 0.007 | 0.39 | 0.001 | 0.004 | 0.007 | 0.014 | 0.0028 | 0.069 | 0.001 | 0.01 | 0.014 | 319 | 414
19681297 | 1326.278 | 999.3389 | 998.5135 | 986 | 868.6651 | 586.3492 | 224.5 | 1515 | 10.97 | 55 | 46.63966 | 1420.484 | 46.71539 | 54.1 | 9.91326 | 250.7509 | 0.039 | 0.0001 | 0.072 | 0.0028 | 0.001 | 0.02 | 0.007 | 0.41 | 0.001 | 0.0036 | 0.007 | 0.017 | 0.0034 | 0.086 | 0.001 | 0.011 | 0.014 | 267 | 388
19681298 | 1317.891 | 1033.465 | 1032.83 | 1011 | 875.7384 | 588.1743 | 224.4 | 1502 | 10.97 | 55 | 46.48529 | 1421.35 | 46.57575 | 55.7 | 9.913212 | 243.087 | 0.031 | 0.0001 | 0.073 | 0.0026 | 0.001 | 0.02 | 0.007 | 0.39 | 0.001 | 0.004 | 0.007 | 0.014 | 0.0028 | 0.069 | 0.001 | 0.01 | 0.014 | 319 | 414
19681299 | 1327.073 | 1001.945 | 1002.3 | 989 | 868.1481 | 588.4481 | 224.5 | 1512 | 10.94 | 55 | 46.50718 | 1420.261 | 47.00582 | 54.4 | 9.913355 | 250.8274 | 0.04 | 0.0001 | 0.07 | 0.003 | 0.001 | 0.018 | 0.008 | 0.4 | 0.001 | 0.0036 | 0.008 | 0.012 | 0.0021 | 0.09 | 0.001 | 0.009 | 0.015 | 320 | 417
19681321 | 1311.47 | 1021.034 | 1021.471 | 983 | 894.0692 | 621.8792 | 224.4 | 1325 | 11.21 | 65 | 33.45733 | 1303.731 | 38.64346 | 64.6 | 3.070171 | 783.4594 | 0.049 | 0.0001 | 0.053 | 0.0001 | 0.001 | 0.013 | 0.005 | 0.32 | 0.001 | 0.0031 | 0.007 | 0.01 | 0.0052 | 0.009 | 0.001 | 0.02 | 0.001 | 345 | 370
19681322 | 1316.553 | 1038.262 | 1038.708 | 984 | 892.3819 | 629.8143 | 224.3 | 1329 | 11.2 | 65 | 38.32568 | 1304.631 | 38.48964 | 64 | 3.070141 | 784.9096 | 0.046 | 0.0001 | 0.055 | 0.0001 | 0.001 | 0.013 | 0.005 | 0.29 | 0.001 | 0.0028 | 0.007 | 0.009 | 0.0053 | 0.005 | 0.001 | 0.016 | 0.001 | 348 | 378
19681326 | 1262.11 | 1005.09 | 1005.421 | 970 | 869.2365 | 623.3757 | 224.5 | 1439 | 8.94 | 62 | 45.51242 | 1289.095 | 35.73732 | 62.8 | 2.831016 | 749.5206 | 0.034 | 0.0002 | 0.208 | 0.0025 | 0.001 | 0.019 | 0.007 | 0.46 | 0.001 | 0.004 | 0.006 | 0.014 | 0.0023 | 0.097 | 0.001 | 0.004 | 0.001 | 369 | 484
19681327 | 1256.814 | 1031.099 | 1028.867 | 974 | 870.4457 | 625.3378 | 224.5 | 1441 | 8.94 | 65 | 35.45451 | 1288.485 | 33.93993 | 66.4 | 2.6288 | 807.6816 | 0.034 | 0.0002 | 0.208 | 0.0025 | 0.001 | 0.019 | 0.007 | 0.46 | 0.001 | 0.004 | 0.006 | 0.014 | 0.0023 | 0.097 | 0.001 | 0.004 | 0.001 | 393 | 499
19681328 | 1251.375 | 1028.203 | 1027.23 | 980 | 872.7083 | 628.0224 | 224.3 | 1440 | 8.93 | 62 | 33.81889 | 1286.31 | 35.4449 | 63.5 | 2.831016 | 755.377 | 0.034 | 0.0002 | 0.208 | 0.0025 | 0.001 | 0.019 | 0.007 | 0.46 | 0.001 | 0.004 | 0.006 | 0.014 | 0.0023 | 0.097 | 0.001 | 0.004 | 0.001 | 362 | 485
19681329 | 1255.651 | 1006.083 | 1006.601 | 970 | 868.1787 | 627.3301 | 224.5 | 1429 | 9.44 | 63 | 35.38217 | 1289.488 | 36.90356 | 62.7 | 3.033175 | 734.4192 | 0.028 | 0.0003 | 0.195 | 0.0026 | 0.001 | 0.019 | 0.005 | 0.45 | 0.001 | 0.0038 | 0.006 | 0.012 | 0.003 | 0.112 | 0.001 | 0.001 | 0.001 | 353 | 487
19681330 | 1252.106 | 1020.177 | 1020.151 | 975 | 869.7565 | 625.5141 | 224.4 | 1438 | 8.94 | 64 | 36.46297 | 1290.882 | 34.47502 | 64.8 | 2.6288 | 806.1951 | 0.034 | 0.0002 | 0.208 | 0.0025 | 0.001 | 0.019 | 0.007 | 0.46 | 0.001 | 0.004 | 0.006 | 0.014 | 0.0023 | 0.097 | 0.001 | 0.004 | 0.001 | 373 | 499
19681331 | 1289.343 | 1052.192 | 1052.934 | 985 | 892.7266 | 617.2429 | 224.3 | 1425 | 9.95 | 68 | 34.31392 | 1285.058 | 35.53582 | 69.9 | 2.477857 | 950.9052 | 0.046 | 0.0001 | 0.0983 | 0.0001 | 0.001 | 0.018 | 0.007 | 0.41 | 0.002 | 0.0035 | 0.008 | 0.008 | 0.0066 | 0.014 | 0.001 | 0.001 | 0.001 | 311 | 403
19681332 | 1298.625 | 1010.499 | 1011.307 | 958 | 886.9955 | 614.6295 | 224.5 | 1426 | 9.96 | 69 | 35.4766 | 1285.99 | 36.43867 | 67.3 | 2.477857 | 947.6993 | 0.046 | 0.0001 | 0.0983 | 0.0001 | 0.001 | 0.018 | 0.007 | 0.41 | 0.002 | 0.0035 | 0.008 | 0.008 | 0.0066 | 0.014 | 0.001 | 0.001 | 0.001 | 311 | 403
19681333 | 1298.685 | 1041.1 | 1041.699 | 981 | 890.4855 | 616.8295 | 224.3 | 1425 | 9.96 | 69 | 35.46895 | 1284.773 | 35.27261 | 69.3 | 2.477857 | 948.1425 | 0.046 | 0.0001 | 0.0983 | 0.0001 | 0.001 | 0.018 | 0.007 | 0.41 | 0.002 | 0.0035 | 0.008 | 0.008 | 0.0066 | 0.014 | 0.001 | 0.001 | 0.001 | 311 | 403
19681334 | 1297.108 | 1050.486 | 1050.823 | 990 | 893.9797 | 616.0388 | 224.3 | 1425 | 9.97 | 69 | 35.35696 | 1283.822 | 35.28589 | 70 | 2.477886 | 954.9899 | 0.05 | 0.0001 | 0.0958 | 0.0001 | 0.001 | 0.023 | 0.006 | 0.36 | 0.003 | 0.0044 | 0.008 | 0.018 | 0.0079 | 0.009 | 0.001 | 0.001 | 0.001 | 350 | 414
19681355 | 1255.81 | 1067.155 | 1068.107 | 988 | 880.4122 | 616.7353 | 224.5 | 1449 | 10.01 | 74 | 33.34859 | 1285.429 | 33.56052 | 74.9 | 2.022423 | 1179.341 | 0.05 | 0.0001 | 0.142 | 0.0001 | 0.001 | 0.018 | 0.006 | 0.58 | 0.001 | 0.004 | 0.007 | 0.021 | 0.0064 | 0.113 | 0.001 | 0.002 | 0.001 | 380 | 480
19681356 | 1253.034 | 1073.686 | 1074.644 | 991 | 881.624 | 616.078 | 224.5 | 1451 | 10 | 75 | 33.39281 | 1286.177 | 33.51056 | 75.1 | 2.022423 | 1177.562 | 0.05 | 0.0001 | 0.142 | 0.0001 | 0.001 | 0.018 | 0.006 | 0.58 | 0.001 | 0.004 | 0.007 | 0.021 | 0.0064 | 0.113 | 0.001 | 0.002 | 0.001 | 382 | 482
19681357 | 1255.564 | 1075.02 | 1076.138 | 988 | 878.0577 | 617.2626 | 224.5 | 1452 | 10 | 75 | 33.42245 | 1284.956 | 33.78964 | 75.1 | 2.022259 | 1173.524 | 0.047 | 0.0002 | 0.16 | 0.0001 | 0.001 | 0.017 | 0.005 | 0.57 | 0.001 | 0.0037 | 0.007 | 0.018 | 0.0064 | 0.098 | 0.001 | 0.002 | 0.001 | 381 | 494
19681358 | 1256.116 | 1078.862 | 1079.656 | 992 | 875.9319 | 616.553 | 224.5 | 1453 | 10.01 | 75 | 33.38 | 1285.729 | 33.47603 | 75.8 | 2.022259 | 1175.796 | 0.047 | 0.0002 | 0.16 | 0.0001 | 0.001 | 0.017 | 0.005 | 0.57 | 0.001 | 0.0037 | 0.007 | 0.018 | 0.0064 | 0.098 | 0.001 | 0.002 | 0.001 | 381 | 494
19681359 | 1256.874 | 1079 | 1080.091 | 990 | 878.7159 | 616.2374 | 224.5 | 1447 | 10.01 | 74 | 33.44773 | 1284.472 | 33.55969 | 75.6 | 2.022322 | 1178.744 | 0.041 | 0.0002 | 0.153 | 0.0001 | 0.001 | 0.017 | 0.005 | 0.52 | 0.001 | 0.0034 | 0.007 | 0.014 | 0.006 | 0.081 | 0.001 | 0.001 | 0.001 | 372 | 471
19681360 | 1256.038 | 1074.839 | 1074.732 | 991 | 879.2597 | 615.718 | 224.5 | 1450 | 10 | 74 | 33.51262 | 1285.125 | 33.54711 | 76.1 | 2.022423 | 1172.765 | 0.05 | 0.0001 | 0.142 | 0.0001 | 0.001 | 0.018 | 0.006 | 0.58 | 0.001 | 0.004 | 0.007 | 0.021 | 0.0064 | 0.113 | 0.001 | 0.002 | 0.001 | 379 | 480
19681361 | 1256.084 | 1074.575 | 1075.754 | 990 | 881.8378 | 616.1392 | 224.5 | 1451 | 10 | 74 | 33.49481 | 1285.105 | 33.58213 | 75.4 | 2.022295 | 1178.733 | 0.045 | 0.0002 | 0.156 | 0.0001 | 0.001 | 0.018 | 0.005 | 0.53 | 0.001 | 0.0039 | 0.007 | 0.018 | 0.006 | 0.098 | 0.001 | 0.003 | 0.001 | 409 | 493
19681362 | 1224.127 | 1036.803 | 1039.314 | 978 | 877.397 | 615.6492 | 224.3 | 1452 | 10 | 75 | 33.4593 | 1284.589 | 33.72914 | 75.3 | 2.022423 | 1171.997 | 0.05 | 0.0001 | 0.142 | 0.0001 | 0.001 | 0.018 | 0.006 | 0.58 | 0.001 | 0.004 | 0.007 | 0.021 | 0.0064 | 0.113 | 0.001 | 0.002 | 0.001 | 375 | 479
19681400 | 1305.296 | 1052.68 | 1054.247 | 1013 | 909.4409 | 633.3352 | 224.5 | 1327 | 11.22 | 66 | 47.5751 | 1292.608 | 38.70897 | 64.3 | 3.287473 | 743.2055 | 0.049 | 0.0001 | 0.065 | 0.0002 | 0.001 | 0.015 | 0.006 | 0.44 | 0.001 | 0.0033 | 0.006 | 0.014 | 0.0071 | 0.011 | 0.001 | 0.001 | 0.001 | 337 | 375
19681398 | 1317.961 | 1055.67 | 1057.535 | 1016 | 904.8798 | 640.1989 | 224.5 | 1405 | 10.14 | 59 | 38.49117 | 1317.485 | 40.90908 | 58.7 | 3.576128 | 649.4548 | 0.045 | 0.0017 | 0.0362 | 0.0001 | 0.001 | 0.022 | 0.006 | 0.21 | 0.002 | 0.0038 | 0.007 | 0.011 | 0.0093 | 0.007 | 0.001 | 0.012 | 0.001 | 281 | 332
19681402 | 1317.777 | 1052.251 | 1054.831 | 1021 | 924.4669 | 635.6518 | 224.5 | 1405 | 10.14 | 59 | 49.63363 | 1319.374 | 40.92688 | 57.8 | 4.081945 | 570.7505 | 0.045 | 0.0017 | 0.0362 | 0.0001 | 0.001 | 0.022 | 0.006 | 0.21 | 0.002 | 0.0038 | 0.007 | 0.011 | 0.0093 | 0.007 | 0.001 | 0.012 | 0.001 | 274 | 338
19681404 | 1321.027 | 1053.495 | 1055.615 | 1022 | 911.631 | 638.3148 | 224.5 | 1405 | 10.14 | 60 | 50.69614 | 1318.63 | 40.39064 | 59.2 | 4.587588 | 506.1837 | 0.05 | 0.0011 | 0.044 | 0.0002 | 0.001 | 0.019 | 0.007 | 0.21 | 0.002 | 0.0033 | 0.01 | 0.01 | 0.008 | 0.007 | 0.001 | 0.014 | 0.001 | 272 | 337
19681419 | 1254.517 | 1051.817 | 1052.255 | 999 | 900.8584 | 623.8037 | 224.5 | 1879 | 9.59 | 62 | 41.57987 | 1774.251 | 36.2809 | 63.5 | 5.460649 | 403.058 | 0.04 | 0.0002 | 0.161 | 0.0001 | 0.001 | 0.016 | 0.005 | 0.76 | 0.001 | 0.0039 | 0.006 | 0.014 | 0.006 | 0.072 | 0.001 | 0.003 | 0.001 | 354 | 489
19681420 | 1293.358 | 1066.216 | 1067.167 | 1008 | 873.6473 | 625.9554 | 224.5 | 1700 | 11.17 | 64 | 36.28322 | 1545.055 | 42.58875 | 63 | 7.330813 | 351.2411 | 0.043 | 0.0001 | 0.159 | 0.003 | 0.001 | 0.019 | 0.007 | 0.75 | 0.001 | 0.0029 | 0.006 | 0.014 | 0.005 | 0.096 | 0.001 | 0.002 | 0.001 | 305 | 455
19681421 | 1302.169 | 1050.013 | 1051.551 | 1000 | 869.7447 | 623.8768 | 224.4 | 1705 | 11.13 | 63 | 42.57895 | 1544.817 | 43.29436 | 62.1 | 7.330846 | 354.2369 | 0.039 | 0.0001 | 0.158 | 0.0027 | 0.001 | 0.019 | 0.007 | 0.77 | 0.001 | 0.0039 | 0.006 | 0.016 | 0.0055 | 0.093 | 0.001 | 0.001 | 0.001 | 297 | 451
19681422 | 1302.577 | 1040.59 | 1041.477 | 1006 | 874.0621 | 617.1711 | 224.5 | 1700 | 11.22 | 64 | 42.61794 | 1545.056 | 42.64745 | 63.6 | 7.330846 | 357.405 | 0.039 | 0.0001 | 0.158 | 0.0027 | 0.001 | 0.019 | 0.007 | 0.77 | 0.001 | 0.0039 | 0.006 | 0.016 | 0.0055 | 0.093 | 0.001 | 0.001 | 0.001 | 297 | 451
19681423 | 1305.099 | 1067.533 | 1068.149 | 1012 | 870.5533 | 621.2962 | 224.5 | 1701 | 11.22 | 64 | 42.27802 | 1545.416 | 42.68884 | 62.8 | 7.330912 | 354.7682 | 0.038 | 0.0001 | 0.156 | 0.003 | 0.001 | 0.02 | 0.006 | 0.75 | 0.001 | 0.0037 | 0.006 | 0.02 | 0.0056 | 0.094 | 0.001 | 0.001 | 0.001 | 298 | 460
19681424 | 1294.084 | 1055.496 | 1055.792 | 1004 | 875.0984 | 618.7302 | 224.4 | 1706 | 11.21 | 64 | 42.53829 | 1544.484 | 43.36559 | 61.2 | 7.330912 | 354.7394 | 0.038 | 0.0001 | 0.156 | 0.003 | 0.001 | 0.02 | 0.006 | 0.75 | 0.001 | 0.0037 | 0.006 | 0.02 | 0.0056 | 0.094 | 0.001 | 0.001 | 0.001 | 298 | 460
19681425 | 1304.065 | 1037.925 | 1038.785 | 1008 | 878.9089 | 614.1917 | 224.5 | 1704 | 11.22 | 64 | 42.61168 | 1542.829 | 42.64848 | 63.2 | 7.330912 | 358.045 | 0.04 | 0.0002 | 0.156 | 0.0027 | 0.001 | 0.019 | 0.005 | 0.74 | 0.001 | 0.0032 | 0.007 | 0.016 | 0.0054 | 0.099 | 0.001 | 0.001 | 0.001 | 295 | 452
19681426 | 1333.665 | 1032.591 | 1033.48 | 1022 | 872.3701 | 589.4727 | 224.5 | 1516 | 10.97 | 48 | 42.35575 | 1463.114 | 51.96264 | 47.1 | 11.73417 | 205.0162 | 0.04 | 0.0001 | 0.07 | 0.003 | 0.001 | 0.018 | 0.008 | 0.4 | 0.001 | 0.0036 | 0.008 | 0.012 | 0.0021 | 0.09 | 0.001 | 0.009 | 0.015 | 308 | 412
19681427 | 1328.781 | 1024.282 | 1025.387 | 1023 | 872.2293 | 587.2149 | 224.5 | 1517 | 10.97 | 48 | 51.61626 | 1458.602 | 52.01569 | 47.1 | 11.73417 | 204.27 | 0.04 | 0.0001 | 0.07 | 0.003 | 0.001 | 0.018 | 0.008 | 0.4 | 0.001 | 0.0036 | 0.008 | 0.012 | 0.0021 | 0.09 | 0.001 | 0.009 | 0.015 | 308 | 412
19681429 | 1327.535 | 1040.589 | 1040.928 | 1005 | 862.2914 | 639.1127 | 224.5 | 1704 | 11.22 | 53 | 51.67876 | 1546.3 | 51.76238 | 51 | 13.36688 | 191.304 | 0.033 | 0.0003 | 0.167 | 0.0001 | 0.001 | 0.019 | 0.005 | 0.88 | 0.001 | 0.0028 | 0.007 | 0.02 | 0.0101 | 0.067 | 0.001 | 0.001 | 0.001 | 302 | 462
19681428 | 1338.089 | 1051.103 | 1051.537 | 1011 | 879.0251 | 645.6364 | 224.5 | 1699 | 11.22 | 53 | 51.54393 | 1547.23 | 51.83679 | 51.2 | 13.36688 | 186.5859 | 0.033 | 0.0003 | 0.167 | 0.0001 | 0.001 | 0.019 | 0.005 | 0.88 | 0.001 | 0.0028 | 0.007 | 0.02 | 0.0101 | 0.067 | 0.001 | 0.001 | 0.001 | 321 | 469
19681430 | 1330.518 | 1043.842 | 1044.719 | 1019 | 862.5193 | 635.4722 | 224.5 | 1705 | 11.22 | 53 | 51.59229 | 1544.137 | 51.99034 | 50.6 | 13.36754 | 193.8371 | 0.047 | 0.0003 | 0.156 | 0.0002 | 0.001 | 0.02 | 0.005 | 0.85 | 0.001 | 0.0035 | 0.006 | 0.014 | 0.0067 | 0.094 | 0.001 | 0.002 | 0.001 | 301 | 458
19681431 | 1328.271 | 1038.565 | 1038.716 | 1018 | 870.4572 | 632.8986 | 224.5 | 1702 | 11.22 | 53 | 51.72216 | 1543.865 | 52.03001 | 51.5 | 13.36754 | 187.6491 | 0.047 | 0.0003 | 0.156 | 0.0002 | 0.001 | 0.02 | 0.005 | 0.85 | 0.001 | 0.0035 | 0.006 | 0.014 | 0.0067 | 0.094 | 0.001 | 0.002 | 0.001 | 301 | 458
19681433 | 1334.931 | 1048.974 | 1049.602 | 979 | 853.5369 | 623.2122 | 224.5 | 1698 | 11.22 | 52 | 51.62741 | 1544.224 | 51.96768 | 50.8 | 13.36688 | 15.91315 | 0.033 | 0.0003 | 0.167 | 0.0001 | 0.001 | 0.019 | 0.005 | 0.88 | 0.001 | 0.0028 | 0.007 | 0.02 | 0.0101 | 0.067 | 0.001 | 0.001 | 0.001 | 321 | 469
19681434 | 1332.907 | 1030.737 | 1031.386 | 991 | 876.3632 | 629.6498 | 224.5 | 1696 | 11.22 | 53 | 51.68564 | 1543.218 | 51.83195 | 51.6 | 13.3673 | 212.5557 | 0.039 | 0.0002 | 0.16 | 0.0001 | 0.001 | 0.019 | 0.005 | 0.86 | 0.001 | 0.0042 | 0.007 | 0.014 | 0.0047 | 0.061 | 0.001 | 0.002 | 0.001 | 313 | 457
19681436 | 1329.748 | 1053.016 | 1053.453 | 1014 | 868.276 | 628.5046 | 224.5 | 1702 | 11.22 | 53 | 51.53436 | 1544.212 | 51.76833 | 50.9 | 13.36688 | 193.3695 | 0.033 | 0.0003 | 0.167 | 0.0001 | 0.001 | 0.019 | 0.005 | 0.88 | 0.001 | 0.0028 | 0.007 | 0.02 | 0.0101 | 0.067 | 0.001 | 0.001 | 0.001 | 302 | 462
19681435 | 1329.916 | 1042.553 | 1043.866 | 1020 | 868.7412 | 632.5947 | 224.5 | 1704 | 11.22 | 53 | 51.6417 | 1544.332 | 51.94593 | 51.1 | 13.3673 | 193.4615 | 0.039 | 0.0002 | 0.16 | 0.0001 | 0.001 | 0.019 | 0.005 | 0.86 | 0.001 | 0.0042 | 0.007 | 0.014 | 0.0047 | 0.061 | 0.001 | 0.002 | 0.001 | 306 | 453
19681437 | 1327.262 | 1034.503 | 1035.189 | 1018 | 865.5996 | 629.3992 | 224.5 | 1710 | 11.22 | 53 | 51.70786 | 1544.053 | 51.69538 | 52.8 | 13.36754 | 181.1815 | 0.047 | 0.0003 | 0.156 | 0.0002 | 0.001 | 0.02 | 0.005 | 0.85 | 0.001 | 0.0035 | 0.006 | 0.014 | 0.0067 | 0.094 | 0.001 | 0.002 | 0.001 | 292 | 440
19681438 | 1335.072 | 1049.75 | 1050.512 | 1015 | 860.6227 | 629.9505 | 224.5 | 1703 | 11.22 | 53 | 51.58358 | 1544.316 | 51.78719 | 51.1 | 13.3673 | 193.9684 | 0.039 | 0.0002 | 0.16 | 0.0001 | 0.001 | 0.019 | 0.005 | 0.86 | 0.001 | 0.0042 | 0.007 | 0.014 | 0.0047 | 0.061 | 0.001 | 0.002 | 0.001 | 313 | 457
19681439 | 1334.184 | 1028.006 | 1028.753 | 1010 | 862.6351 | 633.8096 | 224.5 | 1702 | 11.22 | 53 | 51.60209 | 1543.808 | 52.01845 | 52 | 13.3673 | 195.2357 | 0.039 | 0.0002 | 0.16 | 0.0001 | 0.001 | 0.019 | 0.005 | 0.86 | 0.001 | 0.0042 | 0.007 | 0.014 | 0.0047 | 0.061 | 0.001 | 0.002 | 0.001 | 306 | 453
19681440 | 1328.074 | 1035.886 | 1036.216 | 1010 | 863.1743 | 630.8344 | 224.5 | 1694 | 11.22 | 53 | 51.67017 | 1544.325 | 52.13969 | 51.2 | 13.3676 | 194.0383 | 0.055 | 0.0001 | 0.155 | 0.0001 | 0.001 | 0.021 | 0.009 | 0.9 | 0.001 | 0.003 | 0.006 | 0.02 | 0.0082 | 0.085 | 0.001 | 0.002 | 0.001 | 274 | 441
19681441 | 1329.946 | 1057.088 | 1058.144 | 990 | 866.4988 | 636.3544 | 224.5 | 1695 | 11.17 | 52 | 51.55564 | 1543.587 | 51.94811 | 51.2 | 13.3676 | 3.711716 | 0.055 | 0.0001 | 0.155 | 0.0001 | 0.001 | 0.021 | 0.009 | 0.9 | 0.001 | 0.003 | 0.006 | 0.02 | 0.0082 | 0.085 | 0.001 | 0.002 | 0.001 | 274 | 441
19681442 | 1330.133 | 1033.549 | 1034.086 | 1001 | 865.3796 | 626.0916 | 224.5 | 1701 | 11.22 | 53 | 51.63117 | 1543.56 | 52.11707 | 50.7 | 13.3676 | 193.1821 | 0.055 | 0.0001 | 0.155 | 0.0001 | 0.001 | 0.021 | 0.009 | 0.9 | 0.001 | 0.003 | 0.006 | 0.02 | 0.0082 | 0.085 | 0.001 | 0.002 | 0.001 | 274 | 441
19681443 | 1282.416 | 1018.232 | 1016.576 | 980 | 883.1815 | 675.8063 | 224.5 | 1731 | 10.2 | 50 | 51.69183 | 1667.266 | 47.10558 | 49.5 | 6.470919 | 351.8855 | 0.031 | 0.0003 | 0.211 | 0.0016 | 0.001 | 0.023 | 0.007 | 1.36 | 0.001 | 0.0039 | 0.007 | 0.018 | 0.0027 | 0.119 | 0.001 | 0.003 | 0.001 | 366 | 548
19681444 | 1278.724 | 1042.633 | 1040.457 | 1020 | 878.7858 | 673.034 | 224.5 | 1731 | 10.2 | 50 | 46.60475 | 1666.615 | 46.90906 | 50.4 | 6.470987 | 352.0256 | 0.034 | 0.0003 | 0.219 | 0.0019 | 0.001 | 0.024 | 0.006 | 1.35 | 0.001 | 0.004 | 0.007 | 0.016 | 0.003 | 0.12 | 0.001 | 0.003 | 0.001 | 365 | 540
19681445 | 1245.648 | 1035.527 | 1035.217 | 1016 | 876.6334 | 646.6716 | 224.4 | 1762 | 10.28 | 51 | 46.57172 | 1751.145 | 45.83268 | 50.3 | 11.42506 | 193.1343 | 0.035 | 0.0004 | 0.201 | 0.0024 | 0.001 | 0.022 | 0.005 | 1.37 | 0.001 | 0.0046 | 0.007 | 0.018 | 0.003 | 0.167 | 0.001 | 0.001 | 0.001 | 336 | 543
19681446 | 1248.941 | 1034.343 | 1033.457 | 1013 | 871.9366 | 641.1964 | 224.5 | 1763 | 10.31 | 51 | 44.46138 | 1759.148 | 45.78638 | 50.1 | 11.4252 | 193.6656 | 0.033 | 0.0004 | 0.21 | 0.0027 | 0.001 | 0.024 | 0.006 | 1.36 | 0.001 | 0.0038 | 0.007 | 0.018 | 0.0028 | 0.17 | 0.001 | 0.003 | 0.001 | 374 | 554
19681447 | 1250.114 | 1047.262 | 1046.613 | 1024 | 875.7361 | 644.1718 | 224.5 | 1763 | 10.31 | 50 | 44.53192 | 1755.383 | 45.43801 | 50 | 11.12174 | 198.5654 | 0.035 | 0.0004 | 0.201 | 0.0024 | 0.001 | 0.022 | 0.005 | 1.37 | 0.001 | 0.0046 | 0.007 | 0.018 | 0.003 | 0.167 | 0.001 | 0.001 | 0.001 | 336 | 533
19681448 | 1305.727 | 1028.279 | 1030.073 | 1016 | 871.4583 | 588.8967 | 224.5 | 1516 | 10.97 | 55 | 45.36979 | 1422.43 | 46.75966 | 53.8 | 9.913212 | 249.6911 | 0.04 | 0.0001 | 0.073 | 0.0028 | 0.001 | 0.018 | 0.007 | 0.42 | 0.001 | 0.0036 | 0.007 | 0.014 | 0.0029 | 0.07 | 0.001 | 0.012 | 0.015 | 285 | 396
19681449 | 1304.659 | 1021.408 | 1023.207 | 1007 | 873.1832 | 588.1202 | 224.5 | 1516 | 10.96 | 55 | 46.59024 | 1425.332 | 46.67953 | 54.6 | 9.913212 | 250.6629 | 0.04 | 0.0001 | 0.073 | 0.0028 | 0.001 | 0.018 | 0.007 | 0.42 | 0.001 | 0.0036 | 0.007 | 0.014 | 0.0029 | 0.07 | 0.001 | 0.012 | 0.015 | 285 | 396
19681450 | 1307.181 | 1041.256 | 1042.707 | 1017 | 876.697 | 585.9645 | 224.5 | 1514 | 10.96 | 55 | 46.53852 | 1423.522 | 46.73769 | 54.4 | 9.913306 | 249.7653 | 0.04 | 0.0001 | 0.071 | 0.0028 | 0.001 | 0.022 | 0.007 | 0.41 | 0.001 | 0.0036 | 0.007 | 0.018 | 0.0038 | 0.072 | 0.001 | 0.011 | 0.015 | 283 | 391
19681451 | 1308.34 | 1031.294 | 1032.585 | 1016 | 875.6935 | 583.0832 | 224.5 | 1516 | 10.97 | 55 | 46.59428 | 1421.538 | 46.91603 | 53.3 | 9.913306 | 249.922 | 0.04 | 0.0001 | 0.071 | 0.0028 | 0.001 | 0.022 | 0.007 | 0.41 | 0.001 | 0.0036 | 0.007 | 0.018 | 0.0038 | 0.072 | 0.001 | 0.011 | 0.015 | 283 | 391
19681452 | 1305.039 | 1020.54 | 1021.194 | 1014 | 876.3848 | 581.2587 | 224.5 | 1515 | 10.97 | 55 | 46.61714 | 1421.626 | 46.75059 | 54.7 | 9.913212 | 248.2981 | 0.04 | 0.0001 | 0.073 | 0.0028 | 0.001 | 0.018 | 0.007 | 0.42 | 0.001 | 0.0036 | 0.007 | 0.014 | 0.0029 | 0.07 | 0.001 | 0.012 | 0.015 | 285 | 396
19681502 | 1291.673 | 995.2476 | 995.6724 | 985 | 887.6512 | 620.938 | 224.5 | 1426 | 8.94 | 54 | 36.2207 | 1249.578 | 42.34866 | 52.9 | 5.560862 | 397.5218 | 0.035 | 0.0002 | 0.2 | 0.0022 | 0.001 | 0.017 | 0.006 | 0.48 | 0.001 | 0.0042 | 0.006 | 0.012 | 0.003 | 0.088 | 0.001 | 0.001 | 0.001 | 333 | 462
19681503 | 1276.75 | 986.8408 | 987.0477 | 980 | 877.8289 | 620.6331 | 224.4 | 1430 | 9.42 | 58 | 41.58227 | 1249.136 | 41.41758 | 57.1 | 5.560829 | 416.6111 | 0.027 | 0.0001 | 0.196 | 0.0027 | 0.001 | 0.02 | 0.007 | 0.45 | 0.001 | 0.0057 | 0.006 | 0.016 | 0.0028 | 0.103 | 0.001 | 0.001 | 0.001 | 322 | 483
19681504 | 1280.846 | 1014.496 | 1013.874 | 987 | 879.5373 | 626.8531 | 224.5 | 1428 | 9.42 | 62 | 40.69584 | 1245.412 | 38.49706 | 62.2 | 4.549769 | 508.9826 | 0.03 | 0.0001 | 0.196 | 0.0025 | 0.001 | 0.023 | 0.007 | 0.48 | 0.001 | 0.0038 | 0.006 | 0.018 | 0.0019 | 0.115 | 0.001 | 0.001 | 0.001 | 348 | 478
19681505 | 1275.999 | 1002.291 | 1002.101 | 974 | 870.3658 | 624.1902 | 224.4 | 1428 | 9.39 | 63 | 38.27422 | 1248.893 | 37.76572 | 62.3 | 3.235392 | 701.066 | 0.03 | 0.0001 | 0.196 | 0.0025 | 0.001 | 0.023 | 0.007 | 0.48 | 0.001 | 0.0038 | 0.006 | 0.018 | 0.0019 | 0.115 | 0.001 | 0.001 | 0.001 | 372 | 484
19681523 | 1291.652 | 1050.173 | 1049.287 | 977 | 875.5676 | 631.6215 | 224.5 | 1314 | 11.22 | 78 | 32.42418 | 1289.781 | 32.42717 | 79.8 | 1.820767 | 1340.172 | 0.05 | 0.0002 | 0.056 | 0.0002 | 0.001 | 0.017 | 0.005 | 0.37 | 0.001 | 0.0031 | 0.007 | 0.015 | 0.0053 | 0.017 | 0.001 | 0.001 | 0.001 | 300 | 363
19681524 | 1293.222 | 1063.27 | 1063.517 | 987 | 878.3965 | 629.6937 | 224.5 | 1327 | 11.22 | 79 | 32.11146 | 1289.081 | 32.50272 | 79.5 | 1.820767 | 1342.681 | 0.05 | 0.0002 | 0.056 | 0.0002 | 0.001 | 0.017 | 0.005 | 0.37 | 0.001 | 0.0031 | 0.007 | 0.015 | 0.0053 | 0.017 | 0.001 | 0.001 | 0.001 | 300 | 363
19681525 | 1262.328 | 1050.962 | 1052.491 | 970 | 863.236 | 610.6564 | 224.5 | 1439 | 10.13 | 80 | 32.28977 | 1285.68 | 31.81314 | 81.2 | 1.61788 | 1484.158 | 0.048 | 0.0002 | 0.15 | 0.0004 | 0.001 | 0.018 | 0.005 | 0.51 | 0.001 | 0.0033 | 0.007 | 0.015 | 0.0071 | 0.089 | 0.001 | 0.002 | 0.001 | 377 | 465
19681526 | 1263.507 | 1070.406 | 1071.933 | 983 | 868.0515 | 611.7456 | 224.5 | 1426 | 10.13 | 76 | 31.42173 | 1285.822 | 32.57577 | 78.4 | 1.61788 | 1477.526 | 0.048 | 0.0002 | 0.15 | 0.0004 | 0.001 | 0.018 | 0.005 | 0.51 | 0.001 | 0.0033 | 0.007 | 0.015 | 0.0071 | 0.089 | 0.001 | 0.002 | 0.001 | 377 | 465
19681527 | 1263.202 | 1061.043 | 1062.368 | 976 | 865.8823 | 612.3485 | 224.5 | 1442 | 10.13 | 78 | 32.39558 | 1285.972 | 32.21303 | 79.3 | 1.61788 | 1490.306 | 0.048 | 0.0002 | 0.15 | 0.0004 | 0.001 | 0.018 | 0.005 | 0.51 | 0.001 | 0.0033 | 0.007 | 0.015 | 0.0071 | 0.089 | 0.001 | 0.002 | 0.001 | 377 | 465
19681528 | 1262.785 | 1075.608 | 1076.809 | 985 | 870.9995 | 612.3809 | 224.5 | 1446 | 10.01 | 77 | 32.27518 | 1286.456 | 32.38672 | 78.5 | 1.617822 | 1469.243 | 0.05 | 0.0003 | 0.158 | 0.0001 | 0.001 | 0.016 | 0.005 | 0.55 | 0.001 | 0.0036 | 0.007 | 0.018 | 0.0097 | 0.117 | 0.001 | 0.003 | 0.001 | 406 | 486
19681529 | 1262.432 | 1059.055 | 1060.502 | 974 | 865.7519 | 612.603 | 224.5 | 1448 | 10.01 | 77 | 32.41339 | 1287.444 | 32.21622 | 78.5 | 1.617822 | 1473.762 | 0.05 | 0.0003 | 0.158 | 0.0001 | 0.001 | 0.016 | 0.005 | 0.55 | 0.001 | 0.0036 | 0.007 | 0.018 | 0.0097 | 0.117 | 0.001 | 0.003 | 0.001 | 406 | 486
19681530 | 1270.294 | 1057.631 | 1059.624 | 983 | 877.7449 | 619.2501 | 224.5 | 1436 | 10.01 | 69 | 33.55415 | 1289.873 | 35.50983 | 70.3 | 2.932302 | 811.7149 | 0.05 | 0.0003 | 0.158 | 0.0001 | 0.001 | 0.016 | 0.005 | 0.55 | 0.001 | 0.0036 | 0.007 | 0.018 | 0.0097 | 0.117 | 0.001 | 0.003 | 0.001 | 403 | 493
19681546 | 1265.09 | 1051.878 | 1050.844 | 1016 | 867.9691 | 641.5519 | 224.5 | 1214 | 10.07 | 59 | 37.3483 | 1134.961 | 40.81439 | 57.1 | 3.639481 | 623.7245 | 0.035 | 0.0027 | 0.2076 | 0.0029 | 0.001 | 0.155 | 0.008 | 1.16 | 0.003 | 0.0056 | 0.008 | 0.016 | 0.0028 | 0.284 | 0.001 | 0.032 | 0.001 | 494 | 605
19681547 | 1269.355 | 1042.428 | 1041.024 | 995 | 863.6429 | 646.16 | 224.5 | 1214 | 10.06 | 68 | 40.5234 | 1119.218 | 36.04951 | 66.2 | 2.426321 | 936.9888 | 0.035 | 0.0027 | 0.2076 | 0.0029 | 0.001 | 0.155 | 0.008 | 1.16 | 0.003 | 0.0056 | 0.008 | 0.016 | 0.0028 | 0.284 | 0.001 | 0.032 | 0.001 | 494 | 605
19681560 | 1269.97 | 1073.472 | 1074.359 | 995 | 893.5408 | 608.5508 | 224.3 | 1242 | 9.53 | 66 | 35.49735 | 1123.203 | 35.56739 | 66.1 | 2.377072 | 930.2819 | 0.048 | 0.0002 | 0.0737 | 0.0022 | 0.038 | 0.027 | 0.008 | 1.46 | 0.071 | 0.006 | 0.009 | 0.015 | 0.005 | 0.014 | 0.001 | 0.051 | 0.003 | 633 | 670
19681561 | 1281.647 | 1083.318 | 1083.913 | 1001 | 892.3132 | 608.1592 | 224.5 | 1242 | 9.53 | 65 | 35.32147 | 1121.775 | 35.35976 | 66.5 | 2.377072 | 933.6543 | 0.048 | 0.0002 | 0.0737 | 0.0022 | 0.038 | 0.027 | 0.008 | 1.46 | 0.071 | 0.006 | 0.009 | 0.015 | 0.005 | 0.014 | 0.001 | 0.051 | 0.003 | 633 | 670
19681563 | 1275.19 | 1071.463 | 1073.615 | 995 | 890.136 | 609.3818 | 224.4 | 1242 | 9.54 | 66 | 35.50333 | 1122.025 | 35.3479 | 67.2 | 2.377079 | 933.8485 | 0.048 | 0.0003 | 0.0731 | 0.003 | 0.042 | 0.028 | 0.007 | 1.45 | 0.069 | 0.0046 | 0.008 | 0.01 | 0.0036 | 0.027 | 0.001 | 0.055 | 0.004 | 656 | 696
19681564 | 1283.986 | 1079.553 | 1081.814 | 995 | 891.1306 | 607.6304 | 224.5 | 1242 | 9.54 | 66 | 35.40311 | 1120.87 | 35.53676 | 66.7 | 2.377079 | 934.053 | 0.048 | 0.0003 | 0.0731 | 0.003 | 0.042 | 0.028 | 0.007 | 1.45 | 0.069 | 0.0046 | 0.008 | 0.01 | 0.0036 | 0.027 | 0.001 | 0.055 | 0.004 | 656 | 696
19681566 | 1273.535 | 1073.97 | 1075.958 | 985 | 881.0569 | 610.6198 | 224.4 | 1242 | 9.54 | 72 | 35.49252 | 1091.465 | 33.40372 | 72.5 | 2.124198 | 1073.306 | 0.048 | 0.0003 | 0.0731 | 0.003 | 0.042 | 0.028 | 0.007 | 1.45 | 0.069 | 0.0046 | 0.008 | 0.01 | 0.0036 | 0.027 | 0.001 | 0.055 | 0.004 | 648 | 687
19681567 | 1278.368 | 1079.624 | 1081.978 | 990 | 885.116 | 609.7507 | 224.5 | 1242 | 9.54 | 72 | 33.40894 | 1088.456 | 33.57775 | 72.7 | 2.124198 | 1074.177 | 0.048 | 0.0003 | 0.0731 | 0.003 | 0.042 | 0.028 | 0.007 | 1.45 | 0.069 | 0.0046 | 0.008 | 0.01 | 0.0036 | 0.027 | 0.001 | 0.055 | 0.004 | 648 | 687
19681569 | 1276.38 | 1082.065 | 1082.411 | 992 | 880.5837 | 609.1219 | 224.5 | 1242 | 9.53 | 72 | 35.48677 | 1090.9 | 33.5453 | 72.3 | 2.124192 | 1072.357 | 0.048 | 0.0002 | 0.0737 | 0.0022 | 0.038 | 0.027 | 0.008 | 1.46 | 0.071 | 0.006 | 0.009 | 0.015 | 0.005 | 0.014 | 0.001 | 0.051 | 0.003 | 623 | 662
19681570 | 1280.627 | 1058.315 | 1059.338 | 999 | 904.7755 | 631.3752 | 224.5 | 1426 | 10.43 | 70 | 40.53064 | 1289.61 | 36.68501 | 68 | 3.287497 | 749.0469 | 0.049 | 0.0001 | 0.068 | 0.0001 | 0.001 | 0.017 | 0.005 | 0.39 | 0.001 | 0.0031 | 0.007 | 0.017 | 0.0071 | 0.019 | 0.001 | 0.001 | 0.001 | 313 | 383
19681571 | 1316.654 | 1036.89 | 1037.338 | 1001 | 907.6478 | 634.674 | 224.4 | 1405 | 10.14 | 63 | 36.3623 | 1288.229 | 38.73354 | 63.6 | 4.082008 | 578.2908 | 0.042 | 0.0012 | 0.033 | 0.0002 | 0.001 | 0.016 | 0.007 | 0.22 | 0.002 | 0.003 | 0.007 | 0.011 | 0.0071 | 0.005 | 0.001 | 0.015 | 0.001 | 288 | 341
19681572 | 1317.151 | 1027.974 | 1028.606 | 993 | 907.0161 | 633.3109 | 224.4 | 1405 | 10.14 | 63 | 38.51273 | 1288.258 | 38.79416 | 64 | 4.082008 | 582.8757 | 0.042 | 0.0012 | 0.033 | 0.0002 | 0.001 | 0.016 | 0.007 | 0.22 | 0.002 | 0.003 | 0.007 | 0.011 | 0.0071 | 0.005 | 0.001 | 0.015 | 0.001 | 288 | 341
19681573 | 1324.083 | 1035.144 | 1035.531 | 997 | 909.2793 | 637.8672 | 224.5 | 1405 | 10.14 | 62 | 38.60124 | 1304.069 | 38.63366 | 63.2 | 4.08187 | 575.8901 | 0.05 | 0.0013 | 0.04 | 0.0002 | 0.001 | 0.018 | 0.007 | 0.23 | 0.002 | 0.003 | 0.008 | 0.008 | 0.01 | 0.006 | 0.001 | 0.017 | 0.001 | 273 | 338
19681574 | 1317.734 | 1038.508 | 1038.659 | 999 | 913.8268 | 637.3289 | 224.4 | 1405 | 10.14 | 62 | 38.47058 | 1302.88 | 38.74648 | 63.1 | 4.08187 | 570.759 | 0.05 | 0.0013 | 0.04 | 0.0002 | 0.001 | 0.018 | 0.007 | 0.23 | 0.002 | 0.003 | 0.008 | 0.008 | 0.01 | 0.006 | 0.001 | 0.017 | 0.001 | 273 | 338
19681575 | 1318.028 | 1035.889 | 1037.293 | 1001 | 884.8342 | 614.4625 | 224.3 | 1328 | 11.21 | 64 | 38.4811 | 1291.25 | 39.88889 | 62 | 3.034994 | 796.9647 | 0.029 | 0.0001 | 0.05 | 0.0001 | 0.001 | 0.015 | 0.006 | 0.34 | 0.001 | 0.0024 | 0.006 | 0.009 | 0.0051 | 0.001 | 0.001 | 0.001 | 0.001 | 317 | 365
19681633 | 1288.577 | 1045.841 | 1045.892 | 974 | 872.1023 | 572.9831 | 224.5 | 1365 | 10.22 | 62 | 36.52037 | 1351.955 | 36.94503 | 62.5 | 3.879284 | 570.688 | 0.041 | 0.0002 | 0.074 | 0.0027 | 0.057 | 0.025 | 0.007 | 1.56 | 0.003 | 0.0048 | 0.007 | 0.017 | 0.0038 | 0.03 | 0.001 | 0.023 | 0.002 | 626 | 640
19681634 | 1279.835 | 1072.84 | 1072.043 | 971 | 872.6245 | 570.0218 | 224.5 | 1366 | 10.25 | 62 | 36.40191 | 1359.202 | 36.52216 | 62.9 | 3.580912 | 611.6539 | 0.036 | 0.0001 | 0.072 | 0.0027 | 0.057 | 0.023 | 0.007 | 1.6 | 0.001 | 0.0048 | 0.007 | 0.018 | 0.0039 | 0.027 | 0.001 | 0.021 | 0.003 | 626 | 638
19681635 | 1280.64 | 1064.587 | 1063.734 | 984 | 871.8822 | 568.6152 | 224.5 | 1366 | 10.22 | 62 | 36.37078 | 1358.729 | 36.72877 | 61.2 | 3.575768 | 613.6044 | 0.037 | 0.0002 | 0.077 | 0.0031 | 0.057 | 0.023 | 0.007 | 1.54 | 0.001 | 0.0047 | 0.007 | 0.017 | 0.0032 | 0.039 | 0.001 | 0.021 | 0.002 | 599 | 626
19681636 | 1272.293 | 1055.278 | 1054.647 | 964 | 871.4092 | 568.0455 | 224.5 | 1366 | 10.25 | 63 | 36.49262 | 1357.625 | 36.80821 | 61.3 | 3.575855 | 615.7242 | 0.036 | 0.0001 | 0.072 | 0.0027 | 0.057 | 0.023 | 0.007 | 1.6 | 0.001 | 0.0048 | 0.007 | 0.018 | 0.0039 | 0.027 | 0.001 | 0.021 | 0.003 | 626 | 638
19681637 | 1276.12 | 1052.953 | 1052.619 | 985 | 884.4446 | 564.2994 | 224.5 | 1315 | 10.31 | 64 | 36.35563 | 1313.2 | 35.84299 | 63.8 | 3.469403 | 633.0798 | 0.032 | 0.0001 | 0.0804 | 0.0032 | 0.044 | 0.045 | 0.008 | 1.52 | 0.004 | 0.0054 | 0.008 | 0.009 | 0.0032 | 0.013 | 0.001 | 0.019 | 0.034 | 578 | 641
19681638 | 1293.142 | 1051.462 | 1052.151 | 971 | 879.5195 | 562.2731 | 224.5 | 1380 | 10 | 65 | 35.38908 | 1247.049 | 37.93279 | 64.8 | 3.272014 | 717.467 | 0.045 | 0.0001 | 0.09 | 0.0028 | 0.047 | 0.019 | 0.007 | 1.54 | 0.001 | 0.0043 | 0.007 | 0.01 | 0.0044 | 0.02 | 0.001 | 0.021 | 0.035 | 574 | 615
19681639 | 1300.52 | 1054.854 | 1054.382 | 975 | 881.1616 | 564.3447 | 224.5 | 1380 | 10.63 | 66 | 37.4265 | 1352.143 | 36.88358 | 65 | 2.968567 | 780.9184 | 0.045 | 0.0001 | 0.091 | 0.0035 | 0.048 | 0.022 | 0.007 | 1.55 | 0.001 | 0.0042 | 0.007 | 0.015 | 0.0043 | 0.026 | 0.001 | 0.019 | 0.036 | 379 | 629
19681640 | 1300.389 | 1059.524 | 1059.565 | 982 | 875.1689 | 571.2517 | 224.5 | 1365 | 10.22 | 64 | 36.31922 | 1325.206 | 36.83912 | 63.8 | 3.879228 | 582.1124 | 0.037 | 0.0002 | 0.077 | 0.0031 | 0.057 | 0.023 | 0.007 | 1.54 | 0.001 | 0.0047 | 0.007 | 0.017 | 0.0032 | 0.039 | 0.001 | 0.021 | 0.002 | 597 | 628
19681641 | 1301.938 | 1047.5 | 1047.699 | 972 | 870.2573 | 569.9166 | 224.5 | 1365 | 10.22 | 63 | 36.39868 | 1327.195 | 36.93428 | 62.6 | 3.879228 | 579.1446 | 0.037 | 0.0002 | 0.077 | 0.0031 | 0.057 | 0.023 | 0.007 | 1.54 | 0.001 | 0.0047 | 0.007 | 0.017 | 0.0032 | 0.039 | 0.001 | 0.021 | 0.002 | 597 | 628
19681642 | 1300.265 | 1061.512 | 1061.223 | 981 | 872.9581 | 572.5535 | 224.5 | 1365 | 10.22 | 64 | 36.45378 | 1326.212 | 37.13498 | 63.2 | 3.879284 | 582.0233 | 0.041 | 0.0002 | 0.074 | 0.0027 | 0.057 | 0.025 | 0.007 | 1.56 | 0.003 | 0.0048 | 0.007 | 0.017 | 0.0038 | 0.03 | 0.001 | 0.023 | 0.002 | 626 | 640
19681643 | 1302.599 | 1061.431 | 1061.904 | 980 | 874.7648 | 572.6381 | 224.5 | 1365 | 10.22 | 64 | 36.39859 | 1326.697 | 36.93004 | 62.5 | 3.879228 | 580.7175 | 0.037 | 0.0002 | 0.077 | 0.0031 | 0.057 | 0.023 | 0.007 | 1.54 | 0.001 | 0.0047 | 0.007 | 0.017 | 0.0032 | 0.039 | 0.001 | 0.021 | 0.002 | 597 | 628
19681644 | 1302.743 | 1048.956 | 1050.028 | 972 | 869.7751 | 570.6184 | 224.5 | 1365 | 10.22 | 63 | 36.41959 | 1327.521 | 37.19504 | 62.7 | 3.879284 | 577.4406 | 0.041 | 0.0002 | 0.074 | 0.0027 | 0.057 | 0.025 | 0.007 | 1.56 | 0.003 | 0.0048 | 0.007 | 0.017 | 0.0038 | 0.03 | 0.001 | 0.023 | 0.002 | 626 | 640
19681645 | 1302.171 | 1059.766 | 1060.042 | 982 | 872.2961 | 572.3476 | 224.5 | 1365 | 10.22 | 63 | 36.48352 | 1336.059 | 36.8313 | 62.5 | 3.727552 | 598.8559 | 0.041 | 0.0002 | 0.074 | 0.0027 | 0.057 | 0.025 | 0.007 | 1.56 | 0.003 | 0.0048 | 0.007 | 0.017 | 0.0038 | 0.03 | 0.001 | 0.023 | 0.002 | 624 | 638
19681650 | 1289.07 | 1035.3 | 1036.014 | 957 | 870.6485 | 574.7539 | 224.5 | 1375 | 11.02 | 70 | 35.43528 | 1236.145 | 39.20814 | 68.9 | 3.879359 | 670.8278 | 0.044 | 0.0002 | 0.07 | 0.0024 | 0.058 | 0.02 | 0.008 | 1.55 | 0.001 | 0.0043 | 0.007 | 0.018 | 0.0034 | 0.05 | 0.001 | 0.023 | 0.002 | 599 | 624
19681651 | 1291.108 | 1050.62 | 1050.946 | 959 | 874.1768 | 569.1064 | 224.5 | 1365 | 10.22 | 65 | 38.47359 | 1236.509 | 39.25861 | 64.2 | 3.879284 | 623.1215 | 0.041 | 0.0002 | 0.074 | 0.0027 | 0.057 | 0.025 | 0.007 | 1.56 | 0.003 | 0.0048 | 0.007 | 0.017 | 0.0038 | 0.03 | 0.001 | 0.023 | 0.002 | 626 | 640
19681652 | 1290.898 | 1062.839 | 1063.602 | 985 | 874.7224 | 573.8574 | 224.5 | 1365 | 10.22 | 65 | 38.38293 | 1234.592 | 38.76659 | 63.6 | 3.879228 | 623.8285 | 0.037 | 0.0002 | 0.077 | 0.0031 | 0.057 | 0.023 | 0.007 | 1.54 | 0.001 | 0.0047 | 0.007 | 0.017 | 0.0032 | 0.039 | 0.001 | 0.021 | 0.002 | 597 | 628
19681653 | 1279.597 | 1047.08 | 1048.081 | 973 | 869.7892 | 571.3568 | 224.5 | 1365 | 10.22 | 65 | 38.37225 | 1237.2 | 38.93444 | 62.4 | 3.879228 | 616.0102 | 0.037 | 0.0002 | 0.077 | 0.0031 | 0.057 | 0.023 | 0.007 | 1.54 | 0.001 | 0.0047 | 0.007 | 0.017 | 0.0032 | 0.039 | 0.001 | 0.021 | 0.002 | 597 | 628
19681654 | 1307.584 | 1036.089 | 1037.288 | 993 | 899.9619 | 637.2906 | 224.5 | 1405 | 10.14 | 62 | 38.46261 | 1314.757 | 38.62165 | 63.1 | 3.070194 | 758.2749 | 0.05 | 0.0011 | 0.044 | 0.0002 | 0.001 | 0.019 | 0.007 | 0.21 | 0.002 | 0.0033 | 0.01 | 0.01 | 0.008 | 0.007 | 0.001 | 0.014 | 0.001 | 302 | 353
19681655 | 1311.016 | 1037.82 | 1040.191 | 993 | 900.4177 | 634.5286 | 224.5 | 1405 | 10.14 | 62 | 38.46567 | 1312.548 | 38.78318 | 63.1 | 3.070194 | 759.8223 | 0.05 | 0.0011 | 0.044 | 0.0002 | 0.001 | 0.019 | 0.007 | 0.21 | 0.002 | 0.0033 | 0.01 | 0.01 | 0.008 | 0.007 | 0.001 | 0.014 | 0.001 | 302 | 353
19681656 | 1310.265 | 1020.704 | 1023.099 | 979 | 897.0412 | 633.2639 | 224.5 | 1405 | 10.14 | 62 | 38.49733 | 1312.805 | 38.87809 | 62.8 | 3.070254 | 754.8672 | 0.05 | 0.0013 | 0.04 | 0.0002 | 0.001 | 0.018 | 0.007 | 0.23 | 0.002 | 0.003 | 0.008 | 0.008 | 0.01 | 0.006 | 0.001 | 0.017 | 0.001 | 311 | 356
19681657 | 1306.125 | 1032.331 | 1032.651 | 958 | 869.5395 | 622.5405 | 224.5 | 1298 | 11 | 69 | 38.45067 | 1249.271 | 36.41995 | 69.8 | 2.635102 | 920.4111 | 0.04 | 0.0001 | 0.0723 | 0.0031 | 0.019 | 0.023 | 0.007 | 0.79 | 0.003 | 0.0042 | 0.008 | 0.01 | 0.0043 | 0.009 | 0.001 | 0.014 | 0.001 | 456 | 483
19681658 | 1315.058 | 1043.455 | 1043.796 | 964 | 871.6096 | 621.1752 | 224.5 | 1298 | 11 | 69 | 36.38586 | 1248.136 | 36.75029 | 69.9 | 2.634994 | 920.0869 | 0.043 | 0.0001 | 0.0809 | 0.0024 | 0.014 | 0.022 | 0.009 | 0.78 | 0.003 | 0.0043 | 0.008 | 0.01 | 0.0056 | 0.009 | 0.001 | 0.017 | 0.001 | 395 | 465
19681660 | 1295.632 | 1034.888 | 1034.447 | 960 | 871.119 | 621.2036 | 224.5 | 1298 | 9.69 | 65 | 33.44769 | 1282.486 | 33.33242 | 66 | 2.362022 | 877.2399 | 0.045 | 0.0002 | 0.0688 | 0.0028 | 0.019 | 0.021 | 0.009 | 0.79 | 0.003 | 0.0043 | 0.008 | 0.01 | 0.0064 | 0.009 | 0.001 | 0.016 | 0.001 | 408 | 461
19681661 | 1307.391 | 1039.448 | 1039.679 | 960 | 871.9737 | 620.7489 | 224.5 | 1298 | 11 | 69 | 33.34402 | 1246.304 | 36.64099 | 70.5 | 2.635102 | 918.0577 | 0.04 | 0.0001 | 0.0723 | 0.0031 | 0.019 | 0.023 | 0.007 | 0.79 | 0.003 | 0.0042 | 0.008 | 0.01 | 0.0043 | 0.009 | 0.001 | 0.014 | 0.001 | 456 | 483
19681662 | 1306.172 | 1036.466 | 1037.543 | 946 | 868.8282 | 618.9412 | 224.5 | 1298 | 11 | 69 | 36.44003 | 1248.144 | 36.55668 | 69.4 | 2.635102 | 912.1771 | 0.04 | 0.0001 | 0.0723 | 0.0031 | 0.019 | 0.023 | 0.007 | 0.79 | 0.003 | 0.0042 | 0.008 | 0.01 | 0.0043 | 0.009 | 0.001 | 0.014 | 0.001 | 456 | 483
19681663 | 1305.368 | 1027.293 | 1028.205 | 966 | 871.1567 | 619.5068 | 224.5 | 1298 | 11 | 69 | 36.47326 | 1246.457 | 36.69948 | 69.9 | 2.634994 | 921.8065 | 0.043 | 0.0001 | 0.0809 | 0.0024 | 0.014 | 0.022 | 0.009 | 0.78 | 0.003 | 0.0043 | 0.008 | 0.01 | 0.0056 | 0.009 | 0.001 | 0.017 | 0.001 | 395 | 465
19681666 | 1298.744 | 1039.272 | 1040.722 | 985 | 892.6324 | 632.2716 | 224.5 | 1426 | 10.08 | 72 | 36.46751 | 1313.906 | 33.68839 | 72.8 | 2.058553 | 1130.181 | 0.05 | 0.0001 | 0.056 | 0.0002 | 0.001 | 0.017 | 0.005 | 0.29 | 0.001 | 0.0033 | 0.006 | 0.014 | 0.0065 | 0.01 | 0.001 | 0.022 | 0.001 | 336 | 368
19681667 | 1300.867 | 1049.527 | 1050.453 | 991 | 895.0638 | 631.3598 | 224.5 | 1426 | 10.08 | 72 | 33.37953 | 1311.692 | 33.74898 | 72.2 | 2.058612 | 1132.485 | 0.049 | 0.0001 | 0.05 | 0.0001 | 0.001 | 0.017 | 0.007 | 0.28 | 0.001 | 0.0027 | 0.007 | 0.012 | 0.0049 | 0.006 | 0.001 | 0.021 | 0.001 | 337 | 390
19681671 | 1291.392 | 1056.713 | 1057.125 | 1001 | 891.1381 | 631.2844 | 224.5 | 1426 | 8.58 | 61 | 33.38896 | 1312.462 | 33.59853 | 62.2 | 1.957433 | 1018.422 | 0.05 | 0.0001 | 0.052 | 0.0001 | 0.001 | 0.018 | 0.005 | 0.29 | 0.001 | 0.0027 | 0.006 | 0.011 | 0.008 | 0.007 | 0.001 | 0.023 | 0.001 | 349 | 388
19681699 | 1296.541 | 1031.5 | 1032.79 | 1006 | 903.2193 | 631.0538 | 224.5 | 1324 | 11.22 | 60 | 40.65131 | 1290.038 | 43.27413 | 57.6 | 4.551962 | 543.3907 | 0.045 | 0.0001 | 0.054 | 0.0001 | 0.001 | 0.015 | 0.005 | 0.4 | 0.001 | 0.004 | 0.007 | 0.016 | 0.005 | 0.015 | 0.001 | 0.001 | 0.001 | 304 | 368
19681701 | 1291.634 | 1037.134 | 1037.879 | 991 | 899.5163 | 635.8549 | 224.5 | 1315 | 9.8 | 56 | 38.50568 | 1313.623 | 38.9943 | 55.5 | 3.222079 | 652.9756 | 0.04 | 0.0015 | 0.0347 | 0.0001 | 0.001 | 0.02 | 0.008 | 0.23 | 0.002 | 0.0023 | 0.007 | 0.015 | 0.0083 | 0.004 | 0.001 | 0.011 | 0.001 | 286 | 349
19681705 | 1321.567 | 1025.773 | 1027.396 | 982 | 896.1027 | 635.221 | 224.5 | 1405 | 10.14 | 62 | 38.61035 | 1310.584 | 38.5998 | 62.8 | 3.576184 | 657.6249 | 0.042 | 0.0012 | 0.033 | 0.0002 | 0.001 | 0.016 | 0.007 | 0.22 | 0.002 | 0.003 | 0.007 | 0.011 | 0.0071 | 0.005 | 0.001 | 0.015 | 0.001 | 312 | 353
19681713 | 1306.035 | 1049.212 | 1049.174 | 991 | 865.6643 | 618.6509 | 224.5 | 1705 | 11.22 | 64 | 37.3057 | 1543.738 | 43.15547 | 61.1 | 7.330912 | 355.4704 | 0.038 | 0.0001 | 0.156 | 0.003 | 0.001 | 0.02 | 0.006 | 0.75 | 0.001 | 0.0037 | 0.006 | 0.02 | 0.0056 | 0.094 | 0.001 | 0.001 | 0.001 | 310 | 467
19681714 | 1298.33 | 1039.651 | 1040.894 | 1001 | 875.528 | 619.8718 | 224.5 | 1702 | 11.17 | 64 | 42.65078 | 1544.694 | 42.92942 | 62.3 | 7.330813 | 354.3859 | 0.043 | 0.0001 | 0.159 | 0.003 | 0.001 | 0.019 | 0.007 | 0.75 | 0.001 | 0.0029 | 0.006 | 0.014 | 0.005 | 0.096 | 0.001 | 0.002 | 0.001 | 322 | 453
19681715 | 1298.595 | 1043.757 | 1044.53 | 997 | 873.7906 | 620.4547 | 224.5 | 1702 | 11.22 | 64 | 42.50524 | 1544.88 | 42.79621 | 61.7 | 7.330813 | 355.0984 | 0.043 | 0.0001 | 0.159 | 0.003 | 0.001 | 0.019 | 0.007 | 0.75 | 0.001 | 0.0029 | 0.006 | 0.014 | 0.005 | 0.096 | 0.001 | 0.002 | 0.001 | 322 | 453
19681716 | 1305.844 | 1029.87 | 1030.8 | 996 | 868.4255 | 619.2194 | 224.5 | 1706 | 11.22 | 64 | 42.43447 | 1544.096 | 43.26428 | 61.3 | 7.330912 | 355.2984 | 0.04 | 0.0002 | 0.156 | 0.0027 | 0.001 | 0.019 | 0.005 | 0.74 | 0.001 | 0.0032 | 0.007 | 0.016 | 0.0054 | 0.099 | 0.001 | 0.001 | 0.001 | 308 | 464
19681717 | 1298.042 | 1047.267 | 1048.529 | 996 | 888.5999 | 621.7778 | 224.5 | 1707 | 11.22 | 64 | 42.62152 | 1546.106 | 42.86011 | 62 | 7.330912 | 354.966 | 0.038 | 0.0001 | 0.156 | 0.003 | 0.001 | 0.02 | 0.006 | 0.75 | 0.001 | 0.0037 | 0.006 | 0.02 | 0.0056 | 0.094 | 0.001 | 0.001 | 0.001 | 310 | 467
19681718 | 1304.067 | 1045.184 | 1046.568 | 1000 | 882.7873 | 620.0032 | 224.5 | 1708 | 11.22 | 64 | 42.5378 | 1544.05 | 42.5638 | 62.1 | 7.330912 | 355.8222 | 0.04 | 0.0002 | 0.156 | 0.0027 | 0.001 | 0.019 | 0.005 | 0.74 | 0.001 | 0.0032 | 0.007 | 0.016 | 0.0054 | 0.099 | 0.001 | 0.001 | 0.001 | 308 | 464
19681719 | 1304.966 | 1028.007 | 1028.74 | 993 | 868.9761 | 620.2554 | 224.5 | 1697 | 11.22 | 64 | 42.44405 | 1543.552 | 43.25765 | 60.6 | 7.330748 | 354.1687 | 0.041 | 0.0002 | 0.161 | 0.0025 | 0.001 | 0.022 | 0.006 | 0.73 | 0.001 | 0.0039 | 0.006 | 0.02 | 0.0058 | 0.12 | 0.001 | 0.002 | 0.001 | 322 | 477
19681720 | 1297.564 | 1039.373 | 1040.283 | 992 | 878.722 | 618.9145 | 224.5 | 1697 | 11.22 | 64 | 42.58226 | 1544.529 | 42.69543 | 62.8 | 7.330748 | 349.6721 | 0.041 | 0.0002 | 0.161 | 0.0025 | 0.001 | 0.022 | 0.006 | 0.73 | 0.001 | 0.0039 | 0.006 | 0.02 | 0.0058 | 0.12 | 0.001 | 0.002 | 0.001 | 322 | 477
19681721 | 1306.612 | 1047.509 | 1047.999 | 977 | 887.6199 | 621.2287 | 224.5 | 1707 | 11.22 | 64 | 42.46809 | 1544.037 | 42.91627 | 61.7 | 7.330912 | 355.5474 | 0.038 | 0.0001 | 0.156 | 0.003 | 0.001 | 0.02 | 0.006 | 0.75 | 0.001 | 0.0037 | 0.006 | 0.02 | 0.0056 | 0.094 | 0.001 | 0.001 | 0.001 | 310 | 467
19681722 | 1299.904 | 1022.069 | 1022.769 | 1008 | 873.4136 | 619.2734 | 224.5 | 1698 | 11.22 | 64 | 42.44296 | 1543.274 | 42.93199 | 62.5 | 7.330616 | 355.5641 | 0.034 | 0.0002 | 0.165 | 0.0025 | 0.001 | 0.018 | 0.005 | 0.72 | 0.001 | 0.0045 | 0.007 | 0.013 | 0.0029 | 0.119 | 0.001 | 0.001 | 0.001 | 321 | 481
19681742 | 1251.74 | 1065.343 | 1064.969 | 1002 | 871.9135 | 615.9192 | 224.4 | 1771 | 10.26 | 72 | 32.23161 | 1737.231 | 31.94482 | 71.9 | 2.529002 | 888.8897 | 0.055 | 0.0001 | 0.063 | 0.0001 | 0.001 | 0.019 | 0.005 | 0.28 | 0.001 | 0.0025 | 0.006 | 0.013 | 0.0068 | 0.009 | 0.001 | 0.001 | 0.001 | 323 | 381
19681743 | 1257.303 | 1058.209 | 1057.798 | 987 | 869.8832 | 608.0418 | 224.4 | 1771 | 10.28 | 72 | 32.25302 | 1732.982 | 32.59167 | 70.9 | 2.528978 | 885.7718 | 0.048 | 0.0001 | 0.065 | 0.001 | 0.001 | 0.018 | 0.007 | 0.31 | 0.001 | 0.0033 | 0.006 | 0.016 | 0.0072 | 0.023 | 0.001 | 0.001 | 0.001 | 314 | 371
19681744 | 1263.302 | 1064.724 | 1064.397 | 1003 | 870.4445 | 610.8255 | 224.4 | 1771 | 10.26 | 72 | 32.37404 | 1728.955 | 32.69291 | 71 | 2.529002 | 894.2164 | 0.055 | 0.0001 | 0.063 | 0.0001 | 0.001 | 0.019 | 0.005 | 0.28 | 0.001 | 0.0025 | 0.006 | 0.013 | 0.0068 | 0.009 | 0.001 | 0.001 | 0.001 | 323 | 381
19681745 | 1269.102 | 1064.512 | 1063.272 | 989 | 870.9156 | 613.7504 | 224.4 | 1771 | 10.27 | 72 | 32.45152 | 1727.47 | 32.61172 | 70.5 | 2.528978 | 892.2357 | 0.048 | 0.0001 | 0.065 | 0.001 | 0.001 | 0.018 | 0.007 | 0.31 | 0.001 | 0.0033 | 0.006 | 0.016 | 0.0072 | 0.023 | 0.001 | 0.001 | 0.001 | 314 | 371
19681746 | 1256.762 | 1058.06 | 1057.564 | 986 | 869.7159 | 614.272 | 224.4 | 1771 | 10.26 | 72 | 32.35967 | 1726.09 | 32.76455 | 70.2 | 2.528978 | 889.1454 | 0.048 | 0.0001 | 0.065 | 0.001 | 0.001 | 0.018 | 0.007 | 0.31 | 0.001 | 0.0033 | 0.006 | 0.016 | 0.0072 | 0.023 | 0.001 | 0.001 | 0.001 | 314 | 371
19681747 | 1268.43 | 1063.556 | 1062.311 | 990 | 870.5684 | 614.4235 | 224.4 | 1771 | 10.26 | 72 | 32.34773 | 1725.807 | 32.7529 | 70.2 | 2.528978 | 897.2724 | 0.048 | 0.0001 | 0.065 | 0.001 | 0.001 | 0.018 | 0.007 | 0.31 | 0.001 | 0.0033 | 0.006 | 0.016 | 0.0072 | 0.023 | 0.001 | 0.001 | 0.001 | 314 | 371
19681748 | 1269.864 | 1064.156 | 1063.522 | 1002 | 871.0359 | 615.7516 | 224.4 | 1771 | 10.28 | 72 | 32.28254 | 1723.495 | 32.55184 | 72.1 | 2.529002 | 897.4537 | 0.055 | 0.0001 | 0.063 | 0.0001 | 0.001 | 0.019 | 0.005 | 0.28 | 0.001 | 0.0025 | 0.006 | 0.013 | 0.0068 | 0.009 | 0.001 | 0.001 | 0.001 | 323 | 381
19681753 | 1293.427 | 1030.804 | 1029.859 | 966 | 887.285 | 633.4594 | 224.5 | 1705 | 10.29 | 75 | 33.35241 | 1543.075 | 33.59301 | 74.8 | 2.058434 | 1169.901 | 0.049 | 0.0002 | 0.068 | 0.0001 | 0.001 | 0.017 | 0.005 | 0.31 | 0.001 | 0.0033 | 0.006 | 0.013 | 0.0068 | 0.017 | 0.001 | 0.026 | 0.001 | 339 | 386
19681770 | 1240.374 | 1018.148 | 1019.499 | 963 | 877.3659 | 615.4465 | 224.3 | 1439 | 10.12 | 75 | 33.37802 | 1284.755 | 33.53215 | 73.2 | 2.022313 | 1186.648 | 0.039 | 0.0002 | 0.154 | 0.0001 | 0.001 | 0.019 | 0.005 | 0.53 | 0.001 | 0.0028 | 0.006 | 0.021 | 0.0059 | 0.08 | 0.001 | 0.002 | 0.001 | 364 | 467
19681771 | 1230.891 | 1024.514 | 1025.31 | 964 | 878.9773 | 615.281 | 224.2 | 1437 | 10.11 | 75 | 33.48109 | 1283.723 | 33.6368 | 73.3 | 2.022377 | 1181.511 | 0.046 | 0.0001 | 0.147 | 0.0001 | 0.001 | 0.017 | 0.006 | 0.52 | 0.001 | 0.0027 | 0.006 | 0.017 | 0.009 | 0.088 | 0.001 | 0.002 | 0.001 | 390 | 479
19681778 | 1244.616 | 1028.718 | 1029.11 | 977 | 889.4321 | 615.8405 | 224.3 | 1437 | 10.09 | 72 | 33.36426 | 1285.395 | 34.89536 | 71.5 | 2.527926 | 953.6967 | 0.036 | 0.0002 | 0.151 | 0.0001 | 0.001 | 0.015 | 0.005 | 0.5 | 0.001 | 0.0034 | 0.007 | 0.019 | 0.0065 | 0.096 | 0.001 | 0.002 | 0.001 | 352 | 456
19681814 | 1252.257 | 1040.288 | 1042.149 | 990 | 904.0149 | 633.5477 | 224.1 | 1426 | 10.42 | 70 | 37.58652 | 1289.8 | 37.73196 | 64.5 | 3.287497 | 741.8418 | 0.049 | 0.0001 | 0.068 | 0.0001 | 0.001 | 0.017 | 0.005 | 0.39 | 0.001 | 0.0031 | 0.007 | 0.017 | 0.0071 | 0.019 | 0.001 | 0.001 | 0.001 | 313 | 383
19681830 | 1296.267 | 1060.95 | 1060.243 | 1008 | 894.4448 | 624.1464 | 224.1 | 1700 | 11.21 | 64 | 39.25262 | 1545.361 | 42.43083 | 61.8 | 7.330748 | 354.2663 | 0.041 | 0.0002 | 0.161 | 0.0025 | 0.001 | 0.022 | 0.006 | 0.73 | 0.001 | 0.0039 | 0.006 | 0.02 | 0.0058 | 0.12 | 0.001 | 0.002 | 0.001 | 335 | 490
19681831 | 1298.943 | 1034.477 | 1034.713 | 994 | 878.6884 | 623.3943 | 224.2 | 1706 | 11.2 | 64 | 42.45559 | 1544.226 | 42.8398 | 60.3 | 7.330846 | 354.0086 | 0.039 | 0.0001 | 0.158 | 0.0027 | 0.001 | 0.019 | 0.007 | 0.77 | 0.001 | 0.0039 | 0.006 | 0.016 | 0.0055 | 0.093 | 0.001 | 0.001 | 0.001 | 321 | 465
19681832 | 1294.662 | 1045.699 | 1045.57 | 1004 | 885.8369 | 618.7924 | 224.2 | 1704 | 11.2 | 64 | 42.56771 | 1545.942 | 42.50064 | 62 | 7.330846 | 354.9777 | 0.039 | 0.0001 | 0.158 | 0.0027 | 0.001 | 0.019 | 0.007 | 0.77 | 0.001 | 0.0039 | 0.006 | 0.016 | 0.0055 | 0.093 | 0.001 | 0.001 | 0.001 | 321 | 465
19681833 | 1296.764 | 1064.495 | 1064.199 | 1003 | 883.4432 | 624.1971 | 224.1 | 1703 | 11.2 | 64 | 42.34029 | 1546.352 | 42.44485 | 62.6 | 7.330846 | 351.9102 | 0.039 | 0.0001 | 0.158 | 0.0027 | 0.001 | 0.019 | 0.007 | 0.77 | 0.001 | 0.0039 | 0.006 | 0.016 | 0.0055 | 0.093 | 0.001 | 0.001 | 0.001 | 321 | 465
19681834 | 1297.382 | 1036.624 | 1038.071 | 993 | 873.8781 | 623.4922 | 224.2 | 1701 | 11.21 | 64 | 42.5046 | 1547.172 | 42.74995 | 62 | 7.330748 | 356.8771 | 0.041 | 0.0002 | 0.161 | 0.0025 | 0.001 | 0.022 | 0.006 | 0.73 | 0.001 | 0.0039 | 0.006 | 0.02 | 0.0058 | 0.12 | 0.001 | 0.002 | 0.001 | 335 | 490
19681835 | 1295.638 | 1046.109 | 1045.085 | 1005 | 879.4489 | 621.4201 | 224.2 | 1706 | 11.2 | 64 | 42.54337 | 1547.218 | 42.55919 | 60.8 | 7.330846 | 355.8703 | 0.039 | 0.0001 | 0.158 | 0.0027 | 0.001 | 0.019 | 0.007 | 0.77 | 0.001 | 0.0039 | 0.006 | 0.016 | 0.0055 | 0.093 | 0.001 | 0.001 | 0.001 | 321 | 465
19681836 | 1297.267 | 1068.293 | 1068.013 | 1015 | 876.9099 | 623.5574 | 224.1 | 1703 | 11.2 | 64 | 42.35786 | 1550.277 | 42.57256 | 61.4 | 7.330813 | 349.3408 | 0.043 | 0.0001 | 0.159 | 0.003 | 0.001 | 0.019 | 0.007 | 0.75 | 0.001 | 0.0029 | 0.006 | 0.014 | 0.005 | 0.096 | 0.001 | 0.002 | 0.001 | 305 | 455
19681837 | 1299.281 | 1038.283 | 1038.909 | 998 | 868.7988 | 622.9025 | 224.2 | 1702 | 11.2 | 64 | 42.45852 | 1550.565 | 42.98744 | 61.2 | 7.330813 | 352.5945 | 0.043 | 0.0001 | 0.159 | 0.003 | 0.001 | 0.019 | 0.007 | 0.75 | 0.001 | 0.0029 | 0.006 | 0.014 | 0.005 | 0.096 | 0.001 | 0.002 | 0.001 | 305 | 455
19681839 | 1309.007 | 1035.594 | 1036.323 | 1005 | 887.2532 | 619.5184 | 224.1 | 1705 | 10.85 | 59 | 44.44707 | 1541.685 | 44.77658 | 58.1 | 6.104837 | 415.084 | 0.05 | 0.0001 | 0.063 | 0.0001 | 0.001 | 0.018 | 0.006 | 0.53 | 0.001 | 0.0028 | 0.006 | 0.014 | 0.0096 | 0.006 | 0.001 | 0.016 | 0.001 | 326 | 403
19681843 | 1299.776 | 1030.859 | 1031.418 | 992 | 883.8235 | 620.0048 | 224.2 | 1710 | 11.2 | 64 | 44.55191 | 1546.371 | 42.63124 | 61.2 | 7.330912 | 356.0974 | 0.04 | 0.0002 | 0.156 | 0.0027 | 0.001 | 0.019 | 0.005 | 0.74 | 0.001 | 0.0032 | 0.007 | 0.016 | 0.0054 | 0.099 | 0.001 | 0.001 | 0.001 | 316 | 459
19681857 | 1268.104 | 1068.043 | 1066.873 | 981 | 876.4263 | 618.4083 | 224.1 | 1770 | 8.81 | 61 | 36.37113 | 1727.829 | 32.42133 | 61 | 2.529088 | 769.1931 | 0.046 | 0.0001 | 0.056 | 0.0001 | 0.001 | 0.017 | 0.006 | 0.28 | 0.001 | 0.0028 | 0.006 | 0.014 | 0.0059 | 0.014 | 0.001 | 0.001 | 0.001 | 339 | 394
19681858 | 1271.278 | 1054.044 | 1052.757 | 989 | 867.3814 | 615.2283 | 224.1 | 1769 | 10.26 | 72 | 32.38774 | 1725.139 | 33.10355 | 69.3 | 2.529015 | 892.0634 | 0.052 | 0.0001 | 0.062 | 0.0002 | 0.001 | 0.016 | 0.006 | 0.29 | 0.001 | 0.003 | 0.006 | 0.013 | 0.0059 | 0.014 | 0.001 | 0.001 | 0.001 | 334 | 374
19681859 | 1266.774 | 1067.14 | 1065.686 | 1006 | 871.1297 | 617.4497 | 224.1 | 1770 | 8.81 | 62 | 32.37468 | 1725.687 | 32.57898 | 61 | 2.529088 | 761.5662 | 0.046 | 0.0001 | 0.056 | 0.0001 | 0.001 | 0.017 | 0.006 | 0.28 | 0.001 | 0.0028 | 0.006 | 0.014 | 0.0059 | 0.014 | 0.001 | 0.001 | 0.001 | 339 | 394
19681860 | 1270.64 | 1067.681 | 1066.387 | 1000 | 871.0679 | 616.1942 | 224.1 | 1770 | 10.27 | 72 | 32.27242 | 1725.527 | 32.53113 | 71.8 | 2.529015 | 896.4376 | 0.052 | 0.0001 | 0.062 | 0.0002 | 0.001 | 0.016 | 0.006 | 0.29 | 0.001 | 0.003 | 0.006 | 0.013 | 0.0059 | 0.014 | 0.001 | 0.001 | 0.001 | 334 | 374
19681861 | 1271.251 | 1057.463 | 1055.77 | 990 | 869.5248 | 613.9758 | 224.1 | 1770 | 10.32 | 72 | 32.25439 | 1728.665 | 32.90988 | 70 | 2.529088 | 893.7425 | 0.046 | 0.0001 | 0.056 | 0.0001 | 0.001 | 0.017 | 0.006 | 0.28 | 0.001 | 0.0028 | 0.006 | 0.014 | 0.0059 | 0.014 | 0.001 | 0.001 | 0.001 | 339 | 394
19681862 | 1267.064 | 1071.751 | 1070.373 | 1006 | 869.1736 | 617.7852 | 224.1 | 1770 | 8.81 | 62 | 32.3908 | 1727.958 | 32.51348 | 61 | 2.529088 | 761.3186 | 0.046 | 0.0001 | 0.056 | 0.0001 | 0.001 | 0.017 | 0.006 | 0.28 | 0.001 | 0.0028 | 0.006 | 0.014 | 0.0059 | 0.014 | 0.001 | 0.001 | 0.001 | 339 | 394
19681863 | 1270.451 | 1068.824 | 1067.537 | 1010 | 872.2793 | 614.2264 | 224.1 | 1770 | 10.27 | 72 | 32.30125 | 1728.16 | 32.59083 | 71 | 2.529002 | 894.6564 | 0.055 | 0.0001 | 0.063 | 0.0001 | 0.001 | 0.019 | 0.005 | 0.28 | 0.001 | 0.0025 | 0.006 | 0.013 | 0.0068 | 0.009 | 0.001 | 0.001 | 0.001 | 323 | 381
19681864 | 1268.513 | 1062.6 | 1060.96 | 996 | 869.0532 | 616.0743 | 224.1 | 1770 | 8.81 | 61 | 32.215 | 1729.665 | 32.73584 | 60.2 | 2.529088 | 767.5293 | 0.046 | 0.0001 | 0.056 | 0.0001 | 0.001 | 0.017 | 0.006 | 0.28 | 0.001 | 0.0028 | 0.006 | 0.014 | 0.0059 | 0.014 | 0.001 | 0.001 | 0.001 | 339 | 394
19681865 | 1269.851 | 1070.502 | 1068.725 | 1013 | 872.4863 | 615.9512 | 224.1 | 1770 | 10.24 | 72 | 32.33947 | 1729.021 | 32.49347 | 71.5 | 2.529002 | 886.1141 | 0.055 | 0.0001 | 0.063 | 0.0001 | 0.001 | 0.019 | 0.005 | 0.28 | 0.001 | 0.0025 | 0.006 | 0.013 | 0.0068 | 0.009 | 0.001 | 0.001 | 0.001 | 323 | 381
19681866 | 1266.987 | 1066.46 | 1064.964 | 997 | 869.634 | 615.1626 | 224.1 | 1770 | 8.81 | 61 | 32.27283 | 1729.385 | 32.57119 | 59.6 | 2.529088 | 762.6009 | 0.046 | 0.0001 | 0.056 | 0.0001 | 0.001 | 0.017 | 0.006 | 0.28 | 0.001 | 0.0028 | 0.006 | 0.014 | 0.0059 | 0.014 | 0.001 | 0.001 | 0.001 | 339 | 394
19681882 | 1286.633 | 1026.603 | 1027.152 | 978 | 884.0523 | 631.5775 | 224.3 | 1437 | 10.07 | 70 | 36.40098 | 1315.3 | 35.01912 | 68.5 | 2.058593 | 1135.939 | 0.05 | 0.0001 | 0.052 | 0.0001 | 0.001 | 0.018 | 0.005 | 0.29 | 0.001 | 0.0027 | 0.006 | 0.011 | 0.008 | 0.007 | 0.001 | 0.023 | 0.001 | 332 | 382
19681883 | 1273.633 | 1034.804 | 1035.168 | 983 | 887.6343 | 631.7849 | 224.1 | 1424 | 10.06 | 70 | 34.43158 | 1312.557 | 34.50679 | 70 | 2.058553 | 1135.001 | 0.05 | 0.0001 | 0.056 | 0.0002 | 0.001 | 0.017 | 0.005 | 0.29 | 0.001 | 0.0033 | 0.006 | 0.014 | 0.0065 | 0.01 | 0.001 | 0.022 | 0.001 | 336 | 368
19681884 | 1276.801 | 1034.38 | 1034.817 | 982 | 886.2137 | 631.4695 | 224.1 | 1424 | 10.06 | 70 | 34.40555 | 1311.698 | 34.54411 | 70.1 | 2.058612 | 1141.454 | 0.049 | 0.0001 | 0.05 | 0.0001 | 0.001 | 0.017 | 0.007 | 0.28 | 0.001 | 0.0027 | 0.007 | 0.012 | 0.0049 | 0.006 | 0.001 | 0.021 | 0.001 | 337 | 390
19681885 | 1282.694 | 1030.099 | 1030.537 | 976 | 887.7339 | 630.1569 | 224.3 | 1425 | 10.07 | 70 | 34.34966 | 1315.37 | 35.06836 | 67.8 | 2.058553 | 1133.214 | 0.05 | 0.0001 | 0.056 | 0.0002 | 0.001 | 0.017 | 0.005 | 0.29 | 0.001 | 0.0033 | 0.006 | 0.014 | 0.0065 | 0.01 | 0.001 | 0.022 | 0.001 | 336 | 368
19681886 | 1274.072 | 1034.922 | 1035.214 | 986 | 889.6625 | 630.6596 | 224.1 | 1424 | 10.06 | 70 | 34.46741 | 1313.572 | 34.55698 | 69.8 | 2.058593 | 1135.051 | 0.05 | 0.0001 | 0.052 | 0.0001 | 0.001 | 0.018 | 0.005 | 0.29 | 0.001 | 0.0027 | 0.006 | 0.011 | 0.008 | 0.007 | 0.001 | 0.023 | 0.001 | 332 | 382
19681887 | 1275.428 | 1038.758 | 1039.003 | 988 | 890.8835 | 631.9028 | 224.1 | 1424 | 10.06 | 70 | 34.41113 | 1313.132 | 34.63561 | 69.4 | 2.058603 | 1139.693 | 0.05 | 0.0001 | 0.051 | 0.0001 | 0.001 | 0.017 | 0.006 | 0.29 | 0.001 | 0.0027 | 0.006 | 0.013 | 0.0058 | 0.005 | 0.001 | 0.023 | 0.002 | 353 | 414
19681888 | 1287.171 | 1025.069 | 1025.881 | 977 | 888.7163 | 629.6943 | 224.4 | 1425 | 10.07 | 70 | 34.38793 | 1315.671 | 35.06067 | 67.9 | 2.058593 | 1136.797 | 0.05 | 0.0001 | 0.052 | 0.0001 | 0.001 | 0.018 | 0.005 | 0.29 | 0.001 | 0.0027 | 0.006 | 0.011 | 0.008 | 0.007 | 0.001 | 0.023 | 0.001 | 332 | 382
19681889 | 1273.903 | 1039.026 | 1039.138 | 988 | 892.3642 | 631.4055 | 224.1 | 1437 | 10.07 | 70 | 34.49356 | 1315.118 | 34.54701 | 70.3 | 2.058603 | 1136.97 | 0.05 | 0.0001 | 0.051 | 0.0001 | 0.001 | 0.017 | 0.006 | 0.29 | 0.001 | 0.0027 | 0.006 | 0.013 | 0.0058 | 0.005 | 0.001 | 0.023 | 0.002 | 353 | 414
19681890 | 1274.478 | 1033.186 | 1033.462 | 982 | 891.0983 | 632.2184 | 224.1 | 1434 | 10.06 | 70 | 34.36302 | 1313.298 | 34.74741 | 69.7 | 2.058603 | 1138.872 | 0.05 | 0.0001 | 0.051 | 0.0001 | 0.001 | 0.017 | 0.006 | 0.29 | 0.001 | 0.0027 | 0.006 | 0.013 | 0.0058 | 0.005 | 0.001 | 0.023 | 0.002 | 353 | 414
19681899 | 1256.671 | 1030.314 | 1030.535 | 1003 | 908.1876 | 631.1332 | 224.2 | 1287 | 8.23 | 59 | 48.57672 | 1086.329 | 36.80542 | 58.5 | 2.731138 | 767.3863 | 0.056 | 0.0001 | 0.066 | 0.0001 | 0.001 | 0.015 | 0.005 | 0.38 | 0.001 | 0.0027 | 0.007 | 0.008 | 0.0056 | 0.011 | 0.001 | 0.001 | 0.001 | 335 | 378
19681918 | 1274.868 | 990.366 | 991.6052 | 958 | 900.8082 | 632.3707 | 224.4 | 1313 | 11.22 | 69 | 50.65523 | 1290.633 | 36.88728 | 66.3 | 3.287447 | 740.5426 | 0.051 | 0.0001 | 0.062 | 0.0001 | 0.001 | 0.016 | 0.005 | 0.41 | 0.001 | 0.0035 | 0.006 | 0.015 | 0.0074 | 0.014 | 0.001 | 0.001 | 0.001 | 318 | 374
19681931 | 1291.969 | 1024.759 | 1022.653 | 1009 | 873.627 | 671.6838 | 224.5 | 1762 | 10.29 | 56 | 40.59068 | 1621.691 | 44.57435 | 54 | 7.785261 | 307.2849 | 0.035 | 0.0003 | 0.205 | 0.0026 | 0.001 | 0.021 | 0.006 | 1.35 | 0.001 | 0.0039 | 0.007 | 0.012 | 0.0029 | 0.13 | 0.001 | 0.001 | 0.001 | 362 | 561
19681934 | 1301.86 | 1037.095 | 1036.875 | 1008 | 876.4346 | 628.0677 | 224.4 | 1690 | 11.14 | 59 | 45.46334 | 1548.077 | 45.77932 | 56.9 | 12.13295 | 212.2808 | 0.037 | 0.0003 | 0.174 | 0.0001 | 0.001 | 0.017 | 0.006 | 0.83 | 0.001 | 0.0032 | 0.006 | 0.02 | 0.006 | 0.133 | 0.001 | 0.002 | 0.001 | 292 | 474
19681935 | 1298.591 | 1018.685 | 1018.663 | 1001 | 871.4825 | 629.7375 | 224.5 | 1686 | 11.14 | 59 | 45.46753 | 1548.799 | 45.84088 | 57.6 | 12.13295 | 211.2154 | 0.037 | 0.0003 | 0.174 | 0.0001 | 0.001 | 0.017 | 0.006 | 0.83 | 0.001 | 0.0032 | 0.006 | 0.02 | 0.006 | 0.133 | 0.001 | 0.002 | 0.001 | 292 | 474
19681936 | 1301.826 | 1012.634 | 1011.318 | 1008 | 880.3919 | 634.2706 | 224.5 | 1687 | 11.14 | 59 | 45.55819 | 1548.072 | 45.77608 | 56.7 | 12.13311 | 211.4446 | 0.035 | 0.0002 | 0.171 | 0.0001 | 0.001 | 0.017 | 0.006 | 0.84 | 0.001 | 0.0033 | 0.006 | 0.019 | 0.0061 | 0.147 | 0.001 | 0.002 | 0.001 | 330 | 506
19681937 | 1301.105 | 1032.047 | 1029.124 | 1015 | 880.7083 | 630.14 | 224.4 | 1689 | 11.14 | 59 | 45.41697 | 1546.836 | 45.74655 | 57.8 | 12.13261 | 212.9975 | 0.031 | 0.0004 | 0.19 | 0.0002 | 0.005 | 0.015 | 0.005 | 0.82 | 0.001 | 0.0036 | 0.006 | 0.02 | 0.0062 | 0.15 | 0.001 | 0.002 | 0.001 | 367 | 542
19681941 | 1286.223 | 1005.153 | 1001.21 | 999 | 875.1687 | 670.8286 | 224.5 | 1731 | 9.39 | 52 | 48.55636 | 1619.021 | 42.93556 | 51.5 | 7.380801 | 290.0477 | 0.029 | 0.0003 | 0.202 | 0.0024 | 0.001 | 0.019 | 0.006 | 1.36 | 0.001 | 0.0047 | 0.007 | 0.018 | 0.003 | 0.144 | 0.001 | 0.003 | 0.001 | 370 | 547
19681942 | 1256.128 | 1020.249 | 1018.071 | 1004 | 872.3928 | 670.0019 | 224.5 | 1762 | 10.29 | 59 | 42.46567 | 1608.434 | 42.79646 | 57.5 | 7.077596 | 341.5599 | 0.03 | 0.0005 | 0.214 | 0.003 | 0.001 | 0.02 | 0.006 | 1.35 | 0.001 | 0.0058 | 0.007 | 0.014 | 0.003 | 0.122 | 0.001 | 0.001 | 0.001 | 370 | 552
19681943 | 1262.627 | 1041.833 | 1040.799 | 1007 | 873.005 | 671.6172 | 224.5 | 1731 | 10.2 | 57 | 42.3574 | 1605.239 | 42.57495 | 56.3 | 7.077568 | 334.4954 | 0.031 | 0.0003 | 0.211 | 0.0016 | 0.001 | 0.023 | 0.007 | 1.36 | 0.001 | 0.0039 | 0.007 | 0.018 | 0.0027 | 0.119 | 0.001 | 0.003 | 0.001 | 362 | 554
19681944 | 1261.996 | 1008.455 | 1005.786 | 995 | 870.5424 | 669.7772 | 224.5 | 1731 | 10.2 | 57 | 42.50918 | 1607.002 | 42.9617 | 55.4 | 7.077642 | 334.0391 | 0.034 | 0.0003 | 0.219 | 0.0019 | 0.001 | 0.024 | 0.006 | 1.35 | 0.001 | 0.004 | 0.007 | 0.016 | 0.003 | 0.12 | 0.001 | 0.003 | 0.001 | 365 | 548
19681945 | 1259.854 | 1023.018 | 1020.176 | 994 | 881.6119 | 671.5476 | 224.5 | 1731 | 10.23 | 57 | 42.48819 | 1606.792 | 42.85409 | 56.6 | 7.077568 | 334.8782 | 0.031 | 0.0003 | 0.211 | 0.0016 | 0.001 | 0.023 | 0.007 | 1.36 | 0.001 | 0.0039 | 0.007 | 0.018 | 0.0027 | 0.119 | 0.001 | 0.003 | 0.001 | 362 | 554
19681946 | 1257.474 | 1030.906 | 1029.289 | 1014 | 876.5091 | 670.4002 | 224.5 | 1762 | 10.23 | 58 | 42.40967 | 1607.524 | 43.01058 | 57.4 | 7.07747 | 341.8757 | 0.035 | 0.0004 | 0.201 | 0.0024 | 0.001 | 0.022 | 0.005 | 1.37 | 0.001 | 0.0046 | 0.007 | 0.018 | 0.003 | 0.167 | 0.001 | 0.001 | 0.001 | 347 | 541
19681947 | 1271.151 | 1017.312 | 1015.635 | 1001 | 872.8378 | 670.1515 | 224.4 | 1731 | 10.2 | 50 | 42.38456 | 1685.587 | 47.11942 | 48.5 | 6.470987 | 347.811 | 0.034 | 0.0003 | 0.219 | 0.0019 | 0.001 | 0.024 | 0.006 | 1.35 | 0.001 | 0.004 | 0.007 | 0.016 | 0.003 | 0.12 | 0.001 | 0.003 | 0.001 | 363 | 546
19681948 | 1256.314 | 1021.312 | 1018.494 | 1003 | 881.4051 | 669.9298 | 224.4 | 1761 | 10.23 | 58 | 46.63299 | 1610.989 | 42.58007 | 56.8 | 6.16751 | 391.0512 | 0.035 | 0.0004 | 0.201 | 0.0024 | 0.001 | 0.022 | 0.005 | 1.37 | 0.001 | 0.0046 | 0.007 | 0.018 | 0.003 | 0.167 | 0.001 | 0.001 | 0.001 | 347 | 450
19681957 | 1293.416 | 1038.669 | 1037.866 | 991 | 901.3676 | 611.9094 | 224.3 | 1751 | 9.75 | 63 | 36.37089 | 1734.721 | 33.71266 | 63.6 | 2.933643 | 712.9395 | 0.05 | 0.0002 | 0.063 | 0.0001 | 0.001 | 0.018 | 0.005 | 0.48 | 0.001 | 0.003 | 0.007 | 0.017 | 0.0067 | 0.069 | 0.001 | 0.01 | 0.001 | 342 | 401
19681958 | 1301.732 | 1027.289 | 1027.098 | 986 | 881.7578 | 608.7493 | 224.4 | 1766 | 9.76 | 64 | 34.34486 | 1731.342 | 34.39207 | 61.9 | 2.933614 | 716.6943 | 0.045 | 0.0001 | 0.065 | 0.0001 | 0.001 | 0.017 | 0.005 | 0.5 | 0.001 | 0.0033 | 0.007 | 0.014 | 0.0055 | 0.057 | 0.001 | 0.012 | 0.001 | 357 | 406
19681959 | 1294.047 | 1020.631 | 1019.894 | 982 | 874.611 | 608.0577 | 224.3 | 1770 | 9.75 | 64 | 34.41787 | 1730.32 | 34.25521 | 61.8 | 2.933544 | 712.9908 | 0.044 | 0.0001 | 0.07 | 0.0001 | 0.001 | 0.018 | 0.006 | 0.5 | 0.001 | 0.0027 | 0.006 | 0.012 | 0.0037 | 0.062 | 0.001 | 0.009 | 0.001 | 369 | 403
19681960 | 1275.451 | 1061.691 | 1060.351 | 1009 | 872.8245 | 617.3322 | 224.2 | 1770 | 9.5 | 66 | 34.41727 | 1730.411 | 32.46529 | 65.3 | 2.529039 | 820.8574 | 0.044 | 0.0001 | 0.06 | 0.0001 | 0.001 | 0.016 | 0.006 | 0.31 | 0.001 | 0.003 | 0.006 | 0.015 | 0.0067 | 0.007 | 0.001 | 0.001 | 0.001 | 357 | 377
19681961 | 1277.944 | 1051.733 | 1050.203 | 1000 | 871.5994 | 613.7501 | 224.3 | 1771 | 9.5 | 66 | 32.32552 | 1731.567 | 32.70303 | 65.8 | 2.529039 | 829.6714 | 0.044 | 0.0001 | 0.06 | 0.0001 | 0.001 | 0.016 | 0.006 | 0.31 | 0.001 | 0.003 | 0.006 | 0.015 | 0.0067 | 0.007 | 0.001 | 0.001 | 0.001 | 357 | 377
19681978 | 1256.606 | 1066.822 | 1066.994 | 1004 | 883.3958 | 608.8593 | 224.4 | 1771 | 10.27 | 67 | 32.31487 | 1734.218 | 34.84184 | 66 | 3.237139 | 692.209 | 0.052 | 0.0001 | 0.062 | 0.0002 | 0.001 | 0.016 | 0.006 | 0.29 | 0.001 | 0.003 | 0.006 | 0.013 | 0.0059 | 0.014 | 0.001 | 0.001 | 0.001 | 327 | 379
19681979 | 1251.863 | 1057.757 | 1056.608 | 995 | 868.7839 | 616.2338 | 224.3 | 1771 | 9.49 | 64 | 34.69683 | 1734.028 | 33.92813 | 61.8 | 2.529039 | 820.1485 | 0.044 | 0.0001 | 0.06 | 0.0001 | 0.001 | 0.016 | 0.006 | 0.31 | 0.001 | 0.003 | 0.006 | 0.015 | 0.0067 | 0.007 | 0.001 | 0.001 | 0.001 | 341 | 392
19681980 | 1281.026 | 1048.055 | 1046.833 | 976 | 864.1732 | 616.9769 | 224.4 | 1771 | 10.27 | 71 | 33.47446 | 1731.802 | 33.3721 | 68.2 | 2.529015 | 897.2566 | 0.052 | 0.0001 | 0.062 | 0.0002 | 0.001 | 0.016 | 0.006 | 0.29 | 0.001 | 0.003 | 0.006 | 0.013 | 0.0059 | 0.014 | 0.001 | 0.001 | 0.001 | 345 | 398
19681981 | 1282.861 | 1059.46 | 1057.473 | 993 | 865.5674 | 616.3845 | 224.4 | 1771 | 9.51 | 67 | 32.51071 | 1729.973 | 32.75434 | 65.6 | 2.529039 | 813.0543 | 0.044 | 0.0001 | 0.06 | 0.0001 | 0.001 | 0.016 | 0.006 | 0.31 | 0.001 | 0.003 | 0.006 | 0.015 | 0.0067 | 0.007 | 0.001 | 0.001 | 0.001 | 341 | 392
19681982 | 1275.521 | 1058.005 | 1056.656 | 987 | 870.9886 | 614.3577 | 224.3 | 1771 | 10.27 | 72 | 32.14929 | 1731.916 | 32.87362 | 71.1 | 2.529015 | 893.1932 | 0.052 | 0.0001 | 0.062 | 0.0002 | 0.001 | 0.016 | 0.006 | 0.29 | 0.001 | 0.003 | 0.006 | 0.013 | 0.0059 | 0.014 | 0.001 | 0.001 | 0.001 | 345 | 398
19682042 | 1265.49 | 1070.989 | 1071.998 | 974 | 880.8314 | 615.8544 | 224.5 | 1440 | 10.13 | 75 | 35.44953 | 1285.824 | 33.60934 | 71.2 | 2.022423 | 1171.544 | 0.04 | 0.0002 | 0.142 | 0.0001 | 0.001 | 0.016 | 0.006 | 0.54 | 0.001 | 0.0032 | 0.006 | 0.02 | 0.0079 | 0.086 | 0.001 | 0.002 | 0.001 | 418 | 494
19682043 | 1272.421 | 1050.734 | 1051.499 | 972 | 875.2355 | 616.0799 | 224.5 | 1426 | 10.13 | 77 | 33.37795 | 1287.278 | 32.41385 | 74.9 | 1.820181 | 1304.305 | 0.04 | 0.0002 | 0.142 | 0.0001 | 0.001 | 0.016 | 0.006 | 0.54 | 0.001 | 0.0032 | 0.006 | 0.02 | 0.0079 | 0.086 | 0.001 | 0.002 | 0.001 | 378 | 460
19682044 | 1272.821 | 1071.789 | 1072.82 | 984 | 880.4158 | 615.1911 | 224.5 | 1442 | 10.13 | 77 | 32.21922 | 1285.969 | 32.44877 | 74.8 | 1.820181 | 1310.183 | 0.04 | 0.0002 | 0.142 | 0.0001 | 0.001 | 0.016 | 0.006 | 0.54 | 0.001 | 0.0032 | 0.006 | 0.02 | 0.0079 | 0.086 | 0.001 | 0.002 | 0.001 | 378 | 460
19682045 | 1270.371 | 1055.086 | 1055.619 | 972 | 869.4658 | 611.9792 | 224.5 | 1442 | 10.13 | 78 | 32.33038 | 1282.878 | 32.33619 | 75.4 | 1.617939 | 1480.361 | 0.04 | 0.0002 | 0.142 | 0.0001 | 0.001 | 0.016 | 0.006 | 0.54 | 0.001 | 0.0032 | 0.006 | 0.02 | 0.0079 | 0.086 | 0.001 | 0.002 | 0.001 | 378 | 458
19682046 | 1271.542 | 1073.568 | 1074.576 | 983 | 872.0916 | 612.4969 | 224.5 | 1437 | 9.7 | 74 | 32.22031 | 1282.063 | 32.44248 | 72.6 | 1.617851 | 1433.238 | 0.039 | 0.0002 | 0.154 | 0.0001 | 0.001 | 0.019 | 0.005 | 0.53 | 0.001 | 0.0028 | 0.006 | 0.021 | 0.0059 | 0.08 | 0.001 | 0.002 | 0.001 | 384 | 486
19682047 | 1269.371 | 1056.171 | 1056.443 | 969 | 869.3625 | 611.1274 | 224.5 | 1436 | 10.01 | 77 | 32.46181 | 1285.489 | 32.33261 | 75.7 | 1.617895 | 1478.496 | 0.043 | 0.0002 | 0.148 | 0.0001 | 0.001 | 0.018 | 0.005 | 0.54 | 0.001 | 0.0036 | 0.007 | 0.025 | 0.0082 | 0.092 | 0.001 | 0.002 | 0.001 | 428 | 523
19682048 | 1270.377 | 1071.781 | 1072.277 | 983 | 871.7275 | 611.8871 | 224.5 | 1497 | 9.64 | 76 | 32.23599 | 1285.495 | 32.44369 | 74.8 | 1.617902 | 1465.884 | 0.047 | 0.0003 | 0.147 | 0.0001 | 0.001 | 0.017 | 0.005 | 0.51 | 0.001 | 0.0032 | 0.006 | 0.017 | 0.0093 | 0.136 | 0.001 | 0.002 | 0.001 | 401 | 507
19682049 | 1270.447 | 1061.42 | 1062.407 | 977 | 868.1333 | 610.7921 | 224.5 | 1441 | 9.7 | 74 | 32.4454 | 1286.573 | 32.45276 | 72.2 | 1.617851 | 1418.213 | 0.039 | 0.0002 | 0.154 | 0.0001 | 0.001 | 0.019 | 0.005 | 0.53 | 0.001 | 0.0028 | 0.006 | 0.021 | 0.0059 | 0.08 | 0.001 | 0.002 | 0.001 | 384 | 486
19682050 | 1270.857 | 1060.896 | 1061.488 | 991 | 869.4327 | 610.684 | 224.5 | 1452 | 9.84 | 76 | 32.31907 | 1285.398 | 32.43214 | 73.3 | 1.617814 | 1449.65 | 0.05 | 0.0002 | 0.159 | 0.0002 | 0.001 | 0.014 | 0.005 | 0.55 | 0.001 | 0.0024 | 0.006 | 0.012 | 0.0044 | 0.119 | 0.001 | 0.002 | 0.001 | 376 | 452
19682051 | 1270.928 | 1065.78 | 1066.576 | 978 | 869.8007 | 609.558 | 224.5 | 1440 | 10.13 | 77 | 32.33408 | 1286.607 | 32.40902 | 75.4 | 1.61788 | 1471.639 | 0.048 | 0.0002 | 0.15 | 0.0004 | 0.001 | 0.018 | 0.005 | 0.51 | 0.001 | 0.0033 | 0.007 | 0.015 | 0.0071 | 0.089 | 0.001 | 0.002 | 0.001 | 376 | 481
19682052 | 1268.382 | 1057.107 | 1056.917 | 998 | 868.3893 | 610.2237 | 224.5 | 1449 | 8.82 | 68 | 32.32395 | 1289.629 | 32.49568 | 65.7 | 1.617814 | 1302.288 | 0.05 | 0.0002 | 0.159 | 0.0002 | 0.001 | 0.014 | 0.005 | 0.55 | 0.001 | 0.0024 | 0.006 | 0.012 | 0.0044 | 0.119 | 0.001 | 0.002 | 0.001 | 376 | 452
19682053 | 1271.875 | 1066.595 | 1067.696 | 982 | 870.9188 | 610.28 | 224.5 | 1441 | 10.13 | 77 | 32.33211 | 1286.885 | 32.4124 | 75.5 | 1.61788 | 1470.091 | 0.048 | 0.0002 | 0.15 | 0.0004 | 0.001 | 0.018 | 0.005 | 0.51 | 0.001 | 0.0033 | 0.007 | 0.015 | 0.0071 | 0.089 | 0.001 | 0.002 | 0.001 | 376 | 481
19682070 | 1308.144 | 1021.219 | 1020.82 | 1026 | 887.0955 | 682.8745 | 224.5 | 1482 | 10.15 | 48 | 49.74585 | 1340.893 | 51.86953 | 46.1 | 13.14502 | 185.1183 | 0.037 | 0.0004 | 0.157 | 0.0035 | 0.035 | 0.024 | 0.006 | 1.33 | 0.001 | 0.0048 | 0.006 | 0.02 | 0.0042 | 0.288 | 0.001 | 0.019 | 0.085 | 471 | 614
19682076 | 1307.032 | 1031.109 | 1031.991 | 1015 | 868.4301 | 634.9385 | 224.5 | 2097 | 9.56 | 41 | 51.69075 | 2051.205 | 53.62415 | 37.9 | 17.39252 | 118.133 | 0.031 | 0.0002 | 0.158 | 0.0001 | 0.001 | 0.02 | 0.006 | 0.96 | 0.001 | 0.0037 | 0.007 | 0.018 | 0.0041 | 0.078 | 0.001 | 0.001 | 0.001 | 289 | 441
19682077 | 1307.71 | 1025.468 | 1026.371 | 1008 | 856.8016 | 623.5715 | 224.5 | 2096 | 9.56 | 41 | 52.67661 | 2050.647 | 53.50368 | 38.2 | 17.39221 | 117.6828 | 0.037 | 0.0002 | 0.162 | 0.0001 | 0.001 | 0.02 | 0.005 | 0.98 | 0.001 | 0.0046 | 0.007 | 0.02 | 0.0035 | 0.085 | 0.001 | 0.002 | 0.001 | 298 | 449
19682078 | 1304.507 | 1033.175 | 1034.557 | 1019 | 864.3106 | 631.6028 | 224.5 | 2093 | 9.56 | 41 | 52.71932 | 2049.794 | 53.18684 | 38 | 17.3926 | 118.7822 | 0.037 | 0.0003 | 0.157 | 0.0001 | 0.001 | 0.019 | 0.005 | 0.96 | 0.001 | 0.004 | 0.007 | 0.01 | 0.0047 | 0.082 | 0.001 | 0.001 | 0.001 | 292 | 445
19682079 | 1307.469 | 1033.967 | 1034.578 | 1014 | 866.0212 | 627.2074 | 224.5 | 2094 | 9.57 | 41 | 52.64357 | 2049.888 | 53.23363 | 38.2 | 17.3926 | 118.3692 | 0.04 | 0.0002 | 0.157 | 0.0001 | 0.001 | 0.017 | 0.006 | 0.98 | 0.001 | 0.0027 | 0.008 | 0.015 | 0.0066 | 0.081 | 0.001 | 0.001 | 0.001 | 291 | 442
19682080 | 1308.433 | 1020.961 | 1022.133 | 1006 | 857.4088 | 623.4085 | 224.5 | 2097 | 9.56 | 41 | 52.61967 | 2051.438 | 53.53175 | 37.6 | 17.39252 | 117.8883 | 0.031 | 0.0002 | 0.158 | 0.0001 | 0.001 | 0.02 | 0.006 | 0.96 | 0.001 | 0.0037 | 0.007 | 0.018 | 0.0041 | 0.078 | 0.001 | 0.001 | 0.001 | 286 | 439
19682081 | 1306.037 | 1029.641 | 1029.57 | 1011 | 859.035 | 625.554 | 224.5 | 2093 | 9.57 | 41 | 52.45055 | 2052.761 | 52.62334 | 38.8 | 17.39221 | 118.6274 | 0.037 | 0.0002 | 0.162 | 0.0001 | 0.001 | 0.02 | 0.005 | 0.98 | 0.001 | 0.0046 | 0.007 | 0.02 | 0.0035 | 0.085 | 0.001 | 0.002 | 0.001 | 312 | 474
19682083 | 1286.773 | 1046.329 | 1046.909 | 1023 | 847.8719 | 624.6495 | 224.5 | 2095 | 9.57 | 41 | 51.90773 | 2052.329 | 52.91487 | 38.8 | 17.39252 | 117.9702 | 0.031 | 0.0002 | 0.158 | 0.0001 | 0.001 | 0.02 | 0.006 | 0.96 | 0.001 | 0.0037 | 0.007 | 0.018 | 0.0041 | 0.078 | 0.001 | 0.001 | 0.001 | 289 | 441
19682085 | 1286.259 | 1052.23 | 1051.76 | 1020 | 854.2238 | 624.9057 | 224.5 | 2096 | 9.56 | 41 | 52.69651 | 2052.42 | 53.05296 | 38.5 | 17.39197 | 118.0216 | 0.032 | 0.0002 | 0.165 | 0.0001 | 0.001 | 0.023 | 0.006 | 0.97 | 0.001 | 0.0039 | 0.007 | 0.02 | 0.0049 | 0.073 | 0.001 | 0.001 | 0.001 | 304 | 465
19682086 | 1284.676 | 1031.26 | 1031.578 | 1010 | 854.1392 | 622.254 | 224.5 | 2095 | 9.56 | 41 | 52.72477 | 2053.252 | 53.27298 | 38.6 | 17.39221 | 117.8676 | 0.037 | 0.0002 | 0.162 | 0.0001 | 0.001 | 0.02 | 0.005 | 0.98 | 0.001 | 0.0046 | 0.007 | 0.02 | 0.0035 | 0.085 | 0.001 | 0.002 | 0.001 | 298 | 449
19682087 | 1281.995 | 1029.576 | 1029.143 | 1013 | 863.0424 | 630.3752 | 224.5 | 2092 | 9.56 | 41 | 52.7558 | 2053.12 | 52.96168 | 39.1 | 17.39252 | 118.2176 | 0.031 | 0.0002 | 0.158 | 0.0001 | 0.001 | 0.02 | 0.006 | 0.96 | 0.001 | 0.0037 | 0.007 | 0.018 | 0.0041 | 0.078 | 0.001 | 0.001 | 0.001 | 286 | 439
19682088 | 1283.928 | 1046.163 | 1045.956 | 1021 | 867.6797 | 626.3328 | 224.5 | 2095 | 9.56 | 41 | 52.71093 | 2052.815 | 52.95696 | 39.1 | 17.39221 | 118.3293 | 0.037 | 0.0002 | 0.162 | 0.0001 | 0.001 | 0.02 | 0.005 | 0.98 | 0.001 | 0.0046 | 0.007 | 0.02 | 0.0035 | 0.085 | 0.001 | 0.002 | 0.001 | 298 | 449
19682090 | 1278.076 | 1023.45 | 1023.365 | 1003 | 853.7512 | 622.2938 | 224.4 | 2094 | 9.56 | 41 | 52.71486 | 2054.498 | 53.0822 | 38.9 | 17.39221 | 118.0494 | 0.037 | 0.0002 | 0.162 | 0.0001 | 0.001 | 0.02 | 0.005 | 0.98 | 0.001 | 0.0046 | 0.007 | 0.02 | 0.0035 | 0.085 | 0.001 | 0.002 | 0.001 | 312 | 474
19682094 | 1276.381 | 1038.925 | 1038.493 | 1013 | 859.7919 | 623.4152 | 224.5 | 2094 | 9.57 | 41 | 52.76577 | 2053.723 | 52.95992 | 38.3 | 17.39221 | 118.2258 | 0.037 | 0.0002 | 0.162 | 0.0001 | 0.001 | 0.02 | 0.005 | 0.98 | 0.001 | 0.0046 | 0.007 | 0.02 | 0.0035 | 0.085 | 0.001 | 0.002 | 0.001 | 312 | 474
19682095 | 1286.097 | 1029.159 | 1029.569 | 996 | 852.6022 | 617.7651 | 224.5 | 2093 | 9.57 | 41 | 52.59973 | 2052.978 | 53.36687 | 38.1 | 17.3926 | 117.8794 | 0.04 | 0.0002 | 0.157 | 0.0001 | 0.001 | 0.017 | 0.006 | 0.98 | 0.001 | 0.0027 | 0.008 | 0.015 | 0.0066 | 0.081 | 0.001 | 0.001 | 0.001 | 291 | 442
19682096 | 1270.162 | 1011.419 | 1011.673 | 996 | 852.619 | 614.9474 | 224.3 | 2092 | 9.55 | 41 | 52.7625 | 2054.158 | 52.46721 | 38.6 | 17.3926 | 118.3111 | 0.038 | 0.0002 | 0.157 | 0.0001 | 0.001 | 0.017 | 0.006 | 0.98 | 0.001 | 0.0036 | 0.006 | 0.016 | 0.0047 | 0.078 | 0.001 | 0.001 | 0.001 | 308 | 466
19682097 | 1285.028 | 1019.524 | 1020.072 | 1003 | 857.5713 | 621.8825 | 224.5 | 2093 | 9.48 | 40 | 51.76631 | 2054.006 | 53.29098 | 37.5 | 17.3926 | 118.2901 | 0.04 | 0.0002 | 0.157 | 0.0001 | 0.001 | 0.017 | 0.006 | 0.98 | 0.001 | 0.0027 | 0.008 | 0.015 | 0.0066 | 0.081 | 0.001 | 0.001 | 0.001 | 291 | 442
19682098 | 1280.465 | 1022.886 | 1023.977 | 1007 | 850.3552 | 628.7249 | 224.5 | 2093 | 9.56 | 41 | 52.70341 | 2054.872 | 53.11485 | 38.3 | 17.3926 | 117.7835 | 0.037 | 0.0003 | 0.157 | 0.0001 | 0.001 | 0.019 | 0.005 | 0.96 | 0.001 | 0.004 | 0.007 | 0.01 | 0.0047 | 0.082 | 0.001 | 0.001 | 0.001 | 292 | 445
19682099 | 1266.792 | 1009.185 | 1009.759 | 992 | 852.2097 | 617.258 | 224.3 | 2092 | 9.55 | 41 | 52.7704 | 2053.52 | 52.66705 | 38.5 | 17.3926 | 118.4541 | 0.038 | 0.0002 | 0.157 | 0.0001 | 0.001 | 0.017 | 0.006 | 0.98 | 0.001 | 0.0036 | 0.006 | 0.016 | 0.0047 | 0.078 | 0.001 | 0.001 | 0.001 | 308 | 466
19682100 | 1275.18 | 1012.718 | 1013.983 | 996 | 853.2782 | 622.0506 | 224.4 | 2079 | 9.56 | 40 | 51.83356 | 2053.328 | 52.91415 | 38.6 | 17.3926 | 118.1725 | 0.037 | 0.0003 | 0.157 | 0.0001 | 0.001 | 0.019 | 0.005 | 0.96 | 0.001 | 0.004 | 0.007 | 0.01 | 0.0047 | 0.082 | 0.001 | 0.001 | 0.001 | 292 | 445
19682101 | 1276.433 | 1014.621 | 1015.737 | 998 | 855.3563 | 625.6797 | 224.4 | 2095 | 9.56 | 41 | 52.63344 | 2053.624 | 53.16105 | 38.3 | 17.3926 | 117.9575 | 0.037 | 0.0003 | 0.157 | 0.0001 | 0.001 | 0.019 | 0.005 | 0.96 | 0.001 | 0.004 | 0.007 | 0.01 | 0.0047 | 0.082 | 0.001 | 0.001 | 0.001 | 292 | 445
19682125 | 1299.494 | 1022.338 | 1022.726 | 1009 | 879.6568 | 634.1458 | 224.4 | 1698 | 10.9 | 51 | 53.79467 | 1544.441 | 51.87636 | 48.1 | 13.3667 | 188.2013 | 0.044 | 0.0002 | 0.17 | 0.0001 | 0.001 | 0.02 | 0.006 | 0.87 | 0.001 | 0.0037 | 0.006 | 0.02 | 0.0069 | 0.101 | 0.001 | 0.002 | 0.001 | 318 | 472
19682126 | 1305.527 | 1026.696 | 1027.483 | 1008 | 876.9728 | 631.095 | 224.5 | 1699 | 11.22 | 52 | 51.65785 | 1544.24 | 51.94665 | 48.7 | 13.3676 | 193.6217 | 0.055 | 0.0001 | 0.155 | 0.0001 | 0.001 | 0.021 | 0.009 | 0.9 | 0.001 | 0.003 | 0.006 | 0.02 | 0.0082 | 0.085 | 0.001 | 0.002 | 0.001 | 295 | 448
19682127 | 1312.323 | 1025.252 | 1026.092 | 990 | 869.0079 | 634.8311 | 224.5 | 1700 | 10.9 | 51 | 51.75812 | 1543.568 | 52.22229 | 47.6 | 13.3667 | 188.4324 | 0.044 | 0.0002 | 0.17 | 0.0001 | 0.001 | 0.02 | 0.006 | 0.87 | 0.001 | 0.0037 | 0.006 | 0.02 | 0.0069 | 0.101 | 0.001 | 0.002 | 0.001 | 316 | 473
19682128 | 1299.39 | 997.64 | 997.6074 | 984 | 870.2029 | 636.1458 | 224.5 | 1697 | 11.17 | 52 | 51.71778 | 1543.294 | 52.2276 | 49.7 | 13.3676 | 189.0301 | 0.055 | 0.0001 | 0.155 | 0.0001 | 0.001 | 0.021 | 0.009 | 0.9 | 0.001 | 0.003 | 0.006 | 0.02 | 0.0082 | 0.085 | 0.001 | 0.002 | 0.001 | 295 | 448
19682129 | 1316.193 | 1022.215 | 1022.471 | 1007 | 869.5115 | 634.5516 | 224.5 | 1700 | 10.9 | 51 | 51.6155 | 1544.722 | 52.05921 | 47.5 | 13.3667 | 186.6261 | 0.044 | 0.0002 | 0.17 | 0.0001 | 0.001 | 0.02 | 0.006 | 0.87 | 0.001 | 0.0037 | 0.006 | 0.02 | 0.0069 | 0.101 | 0.001 | 0.002 | 0.001 | 318 | 472
19682130 | 1302.053 | 1008.661 | 1008.514 | 987 | 874.2809 | 638.1834 | 224.5 | 1697 | 11.12 | 52 | 51.73565 | 1545.22 | 52.07936 | 49.7 | 13.36736 | 193.9988 | 0.045 | 0.0001 | 0.159 | 0.0002 | 0.001 | 0.019 | 0.007 | 0.88 | 0.001 | 0.0036 | 0.007 | 0.02 | 0.0066 | 0.083 | 0.001 | 0.002 | 0.001 | 356 | 460
19682131 | 1299.367 | 1003.64 | 1003.971 | 999 | 864.8846 | 632.071 | 224.4 | 1699 | 11.1 | 52 | 51.69831 | 1544.941 | 51.65245 | 50.2 | 13.36712 | 194.4768 | 0.046 | 0.0001 | 0.163 | 0.0002 | 0.001 | 0.021 | 0.007 | 0.86 | 0.001 | 0.0035 | 0.007 | 0.02 | 0.0037 | 0.088 | 0.001 | 0.003 | 0.001 | 356 | 460
19682132 | 1304.462 | 1023.584 | 1024.226 | 1009 | 874.2744 | 636.7943 | 224.5 | 1698 | 10.9 | 51 | 51.61585 | 1545.721 | 52.08002 | 48.3 | 13.3667 | 187.8086 | 0.044 | 0.0002 | 0.17 | 0.0001 | 0.001 | 0.02 | 0.006 | 0.87 | 0.001 | 0.0037 | 0.006 | 0.02 | 0.0069 | 0.101 | 0.001 | 0.002 | 0.001 | 316 | 473
19682133 | 1306.131 | 997.9033 | 998.3862 | 987 | 869.1547 | 637.0562 | 224.5 | 1702 | 11.22 | 53 | 51.7371 | 1547.578 | 51.72596 | 49.7 | 13.36688 | 193.874 | 0.033 | 0.0003 | 0.167 | 0.0001 | 0.001 | 0.019 | 0.005 | 0.88 | 0.001 | 0.0028 | 0.007 | 0.02 | 0.0101 | 0.067 | 0.001 | 0.001 | 0.001 | 302 | 462
19682134 | 1299.723 | 1012.065 | 1012.178 | 1003 | 863.3672 | 633.0056 | 224.4 | 1693 | 11.22 | 52 | 50.86397 | 1544.219 | 51.80731 | 49.6 | 13.36706 | 192.012 | 0.044 | 0.0002 | 0.164 | 0.0001 | 0.001 | 0.02 | 0.005 | 0.87 | 0.001 | 0.004 | 0.007 | 0.016 | 0.0065 | 0.098 | 0.001 | 0.002 | 0.001 | 289 | 435
19682135 | 1304.011 | 1017.045 | 1017.617 | 1005 | 874.5282 | 635.1525 | 224.5 | 1704 | 11.22 | 53 | 51.56154 | 1545.492 | 51.74574 | 49.2 | 13.36754 | 193.2628 | 0.047 | 0.0003 | 0.156 | 0.0002 | 0.001 | 0.02 | 0.005 | 0.85 | 0.001 | 0.0035 | 0.006 | 0.014 | 0.0067 | 0.094 | 0.001 | 0.002 | 0.001 | 345 | 451
19682136 | 1305.145 | 997.8497 | 998.9832 | 995 | 868.2035 | 638.4301 | 224.5 | 1694 | 11.22 | 52 | 51.72021 | 1546.187 | 51.97635 | 49.1 | 13.36706 | 193.3099 | 0.044 | 0.0002 | 0.164 | 0.0001 | 0.001 | 0.02 | 0.005 | 0.87 | 0.001 | 0.004 | 0.007 | 0.016 | 0.0065 | 0.098 | 0.001 | 0.002 | 0.001 | 289 | 435
19682137 | 1300.176 | 1014.553 | 1014.735 | 1004 | 872.4905 | 633.1392 | 224.4 | 1701 | 11.22 | 53 | 51.74299 | 1544.97 | 52.01653 | 49.7 | 13.3676 | 194.109 | 0.055 | 0.0001 | 0.155 | 0.0001 | 0.001 | 0.021 | 0.009 | 0.9 | 0.001 | 0.003 | 0.006 | 0.02 | 0.0082 | 0.085 | 0.001 | 0.002 | 0.001 | 295 | 448
19682138 | 1304.088 | 1014.477 | 1014.918 | 1005 | 867.608 | 629.8707 | 224.5 | 1693 | 11.22 | 52 | 51.60208 | 1545.538 | 51.82768 | 50.1 | 13.36688 | 193.4335 | 0.031 | 0.0002 | 0.167 | 0.0001 | 0.001 | 0.022 | 0.008 | 0.91 | 0.001 | 0.0028 | 0.007 | 0.017 | 0.0039 | 0.096 | 0.001 | 0.001 | 0.001 | 285 | 441
19682139 | 1305.545 | 997.3306 | 998.2859 | 983 | 874.8257 | 637.2454 | 224.5 | 1701 | 11.22 | 53 | 51.71381 | 1546.729 | 52.24119 | 48.5 | 13.36688 | 193.6284 | 0.033 | 0.0003 | 0.167 | 0.0001 | 0.001 | 0.019 | 0.005 | 0.88 | 0.001 | 0.0028 | 0.007 | 0.02 | 0.0101 | 0.067 | 0.001 | 0.001 | 0.001 | 302 | 462
19682142 | 1242.33 | 999.0348 | 993.5799 | 990 | 876.1222 | 681.8307 | 224.4 | 1762 | 10.23 | 58 | 51.70673 | 1619.734 | 43.01735 | 54.8 | 7.38079 | 331.3737 | 0.035 | 0.0004 | 0.201 | 0.0024 | 0.001 | 0.022 | 0.005 | 1.37 | 0.001 | 0.0046 | 0.007 | 0.018 | 0.003 | 0.167 | 0.001 | 0.001 | 0.001 | 342 | 533
19682143 | 1238.032 | 1006.051 | 1003.091 | 993 | 869.6525 | 674.1406 | 224.4 | 1762 | 10.23 | 58 | 42.4054 | 1610.403 | 42.78316 | 56.4 | 7.380832 | 327.5876 | 0.035 | 0.0003 | 0.205 | 0.0026 | 0.001 | 0.021 | 0.006 | 1.35 | 0.001 | 0.0039 | 0.007 | 0.012 | 0.0029 | 0.13 | 0.001 | 0.001 | 0.001 | 362 | 561
19682144 | 1253.598 | 1018.101 | 1015.568 | 997 | 875.2408 | 670.2253 | 224.5 | 1762 | 10.31 | 59 | 42.46265 | 1610.791 | 42.58357 | 56.5 | 7.077596 | 340.6383 | 0.03 | 0.0005 | 0.214 | 0.003 | 0.001 | 0.02 | 0.006 | 1.35 | 0.001 | 0.0058 | 0.007 | 0.014 | 0.003 | 0.122 | 0.001 | 0.001 | 0.001 | 361 | 547
19682145 | 1240.584 | 996.118 | 992.2673 | 986 | 874.9209 | 671.4628 | 224.4 | 1761 | 10.3 | 59 | 42.32202 | 1605.967 | 43.00961 | 56.1 | 7.07747 | 343.0301 | 0.035 | 0.0004 | 0.201 | 0.0024 | 0.001 | 0.022 | 0.005 | 1.37 | 0.001 | 0.0046 | 0.007 | 0.018 | 0.003 | 0.167 | 0.001 | 0.001 | 0.001 | 347 | 540
19682146 | 1238.011 | 1012.408 | 1009.492 | 992 | 875.4328 | 670.8942 | 224.4 | 1762 | 10.3 | 59 | 42.45031 | 1606.106 | 42.71222 | 57.1 | 7.077596 | 343.773 | 0.03 | 0.0005 | 0.214 | 0.003 | 0.001 | 0.02 | 0.006 | 1.35 | 0.001 | 0.0058 | 0.007 | 0.014 | 0.003 | 0.122 | 0.001 | 0.001 | 0.001 | 361 | 547
19682147 | 1274.578 | 1023.627 | 1020.608 | 1007 | 877.3343 | 674.885 | 224.5 | 1762 | 10.3 | 52 | 42.38958 | 1668.982 | 46.85271 | 50.2 | 6.470945 | 361.1059 | 0.03 | 0.0005 | 0.214 | 0.003 | 0.001 | 0.02 | 0.006 | 1.35 | 0.001 | 0.0058 | 0.007 | 0.014 | 0.003 | 0.122 | 0.001 | 0.001 | 0.001 | 370 | 552
19682157 | 1251.639 | 1050.374 | 1051.701 | 995 | 873.4545 | 616.5106 | 224.2 | 1770 | 10.34 | 72 | 42.47676 | 1730.714 | 32.5037 | 68.8 | 2.529162 | 893.6172 | 0.048 | 0.0001 | 0.05 | 0.0001 | 0.001 | 0.015 | 0.006 | 0.3 | 0.001 | 0.0024 | 0.006 | 0.01 | 0.0051 | 0.006 | 0.001 | 0.001 | 0.001 | 307 | 362
19682158 | 1256.579 | 1054.201 | 1054.511 | 995 | 870.488 | 615.1336 | 224.4 | 1771 | 10.3 | 72 | 32.49504 | 1728.6 | 32.94282 | 69.3 | 2.529051 | 888.3624 | 0.044 | 0.0002 | 0.059 | 0.0002 | 0.001 | 0.02 | 0.005 | 0.32 | 0.001 | 0.0032 | 0.006 | 0.014 | 0.006 | 0.008 | 0.001 | 0.001 | 0.001 | 365 | 384
19682177 | 1266.45 | 1049.709 | 1049.892 | 996 | 867.7002 | 616.2634 | 224.4 | 1771 | 9.08 | 63 | 32.23352 | 1731.48 | 32.28139 | 61.7 | 2.529162 | 792.2371 | 0.048 | 0.0001 | 0.05 | 0.0001 | 0.001 | 0.015 | 0.006 | 0.3 | 0.001 | 0.0024 | 0.006 | 0.01 | 0.0051 | 0.006 | 0.001 | 0.001 | 0.001 | 307 | 362
19682178 | 1271.565 | 1074.804 | 1074.088 | 1009 | 871.5532 | 614.7921 | 224.4 | 1771 | 10.3 | 72 | 32.47282 | 1730.763 | 32.88008 | 69.1 | 2.52899 | 891.9378 | 0.04 | 0.0001 | 0.064 | 0.0001 | 0.001 | 0.016 | 0.006 | 0.34 | 0.001 | 0.0025 | 0.006 | 0.018 | 0.0058 | 0.006 | 0.001 | 0.001 | 0.001 | 309 | 373
19682179 | 1268.854 | 1053.136 | 1053.151 | 995 | 869.1106 | 616.2783 | 224.4 | 1771 | 10.3 | 72 | 32.49533 | 1731.399 | 32.94761 | 66.8 | 2.528954 | 891.8281 | 0.046 | 0.0001 | 0.067 | 0.0001 | 0.001 | 0.016 | 0.005 | 0.29 | 0.001 | 0.0031 | 0.006 | 0.01 | 0.0063 | 0.009 | 0.001 | 0.001 | 0.001 | 310 | 372
19682180 | 1266.83 | 1049.451 | 1049.91 | 953 | 867.4207 | 636.1418 | 224.4 | 1771 | 9.08 | 63 | 32.45788 | 1729.98 | 32.74634 | 60.9 | 6.069988 | 332.588 | 0.048 | 0.0001 | 0.05 | 0.0001 | 0.001 | 0.015 | 0.006 | 0.3 | 0.001 | 0.0024 | 0.006 | 0.01 | 0.0051 | 0.006 | 0.001 | 0.001 | 0.001 | 262 | 359
19682181 | 1275.983 | 1044.745 | 1045.289 | 983 | 871.5224 | 616.2979 | 224.4 | 1783 | 10.3 | 73 | 32.46928 | 1726.612 | 33.2041 | 68.3 | 2.528954 | 894.9998 | 0.046 | 0.0001 | 0.067 | 0.0001 | 0.001 | 0.016 | 0.005 | 0.29 | 0.001 | 0.0031 | 0.006 | 0.01 | 0.0063 | 0.009 | 0.001 | 0.001 | 0.001 | 310 | 372
19682184 | 1271.88 | 1045.345 | 1046.236 | 999 | 902.8512 | 632.1514 | 224.4 | 1425 | 9.05 | 60 | 38.47007 | 1288.949 | 36.71121 | 60 | 3.287439 | 639.153 | 0.044 | 0.0001 | 0.061 | 0.0001 | 0.001 | 0.018 | 0.005 | 0.41 | 0.001 | 0.0033 | 0.006 | 0.02 | 0.0078 | 0.015 | 0.001 | 0.001 | 0.001 | 314 | 380
19682185 | 1265.934 | 1006.172 | 1008.511 | 964 | 892.1341 | 624.7393 | 224.5 | 1446 | 9.05 | 61 | 36.5565 | 1290.715 | 36.76108 | 60.3 | 3.034656 | 699.0036 | 0.047 | 0.0001 | 0.053 | 0.0001 | 0.001 | 0.02 | 0.006 | 0.39 | 0.001 | 0.0035 | 0.006 | 0.02 | 0.0068 | 0.008 | 0.001 | 0.001 | 0.001 | 309 | 380
19682186 | 1270.495 | 1013.245 | 1014.704 | 976 | 896.6974 | 630.5677 | 224.5 | 1426 | 9.05 | 62 | 36.59437 | 1289.641 | 36.32873 | 61.6 | 3.034559 | 694.2437 | 0.044 | 0.0001 | 0.061 | 0.0001 | 0.001 | 0.018 | 0.005 | 0.41 | 0.001 | 0.0033 | 0.006 | 0.02 | 0.0078 | 0.015 | 0.001 | 0.001 | 0.001 | 314 | 380
19682187 | 1277.224 | 1051.03 | 1052.049 | 1001 | 901.7039 | 630.6118 | 224.4 | 1442 | 9.05 | 64 | 35.54746 | 1289.539 | 34.97979 | 64.2 | 2.52888 | 836.1003 | 0.047 | 0.0001 | 0.053 | 0.0001 | 0.001 | 0.02 | 0.006 | 0.39 | 0.001 | 0.0035 | 0.006 | 0.02 | 0.0068 | 0.008 | 0.001 | 0.001 | 0.001 | 305 | 380
19682188 | 1279.448 | 1011.721 | 1013.479 | 965 | 894.4954 | 628.6658 | 224.5 | 1426 | 9.04 | 64 | 34.58216 | 1289.77 | 34.64472 | 64.4 | 2.52888 | 828.4587 | 0.047 | 0.0001 | 0.053 | 0.0001 | 0.001 | 0.02 | 0.006 | 0.39 | 0.001 | 0.0035 | 0.006 | 0.02 | 0.0068 | 0.008 | 0.001 | 0.001 | 0.001 | 310 | 382
19682189 | 1269.321 | 1036.251 | 1038.104 | 982 | 884.0994 | 631.2674 | 224.4 | 1444 | 9.05 | 69 | 34.55782 | 1287.518 | 32.36324 | 69.5 | 2.023104 | 1053.682 | 0.047 | 0.0001 | 0.053 | 0.0001 | 0.001 | 0.02 | 0.006 | 0.39 | 0.001 | 0.0035 | 0.006 | 0.02 | 0.0068 | 0.008 | 0.001 | 0.001 | 0.001 | 310 | 380
19682190 | 1276.406 | 1061.488 | 1062.557 | 999 | 893.7578 | 630.5032 | 224.5 | 1426 | 9.05 | 68 | 32.27266 | 1287.16 | 32.77415 | 68.5 | 2.023039 | 1042.095 | 0.044 | 0.0001 | 0.061 | 0.0001 | 0.001 | 0.018 | 0.005 | 0.41 | 0.001 | 0.0033 | 0.006 | 0.02 | 0.0078 | 0.015 | 0.001 | 0.001 | 0.001 | 291 | 373
19682191 | 1269.182 | 1048.34 | 1049.449 | 992 | 887.7379 | 631.9985 | 224.4 | 1447 | 9.05 | 71 | 32.54511 | 1287.553 | 32.02721 | 71.2 | 2.023104 | 1056.649 | 0.047 | 0.0001 | 0.053 | 0.0001 | 0.001 | 0.02 | 0.006 | 0.39 | 0.001 | 0.0035 | 0.006 | 0.02 | 0.0068 | 0.008 | 0.001 | 0.001 | 0.001 | 317 | 385
19682192 | 1276.515 | 1063.47 | 1064.592 | 1002 | 893.8652 | 631.5385 | 224.5 | 1426 | 9.05 | 68 | 31.59045 | 1288.298 | 32.45168 | 69.5 | 2.023039 | 1049.713 | 0.044 | 0.0001 | 0.061 | 0.0001 | 0.001 | 0.018 | 0.005 | 0.41 | 0.001 | 0.0033 | 0.006 | 0.02 | 0.0078 | 0.015 | 0.001 | 0.001 | 0.001 | 291 | 373
19682193 | 1272.728 | 1052.039 | 1053.668 | 997 | 889.0423 | 631.9395 | 224.5 | 1443 | 9.05 | 69 | 32.52288 | 1288.571 | 32.36732 | 69.9 | 2.023104 | 1049.07 | 0.047 | 0.0001 | 0.053 | 0.0001 | 0.001 | 0.02 | 0.006 | 0.39 | 0.001 | 0.0035 | 0.006 | 0.02 | 0.0068 | 0.008 | 0.001 | 0.001 | 0.001 | 317 | 385
19682194 | 1275.342 | 1059.504 | 1060.175 | 999 | 892.5268 | 632.1811 | 224.5 | 1438 | 9.05 | 68 | 32.31681 | 1288.69 | 32.40371 | 69.7 | 2.023039 | 1054.865 | 0.044 | 0.0001 | 0.061 | 0.0001 | 0.001 | 0.018 | 0.005 | 0.41 | 0.001 | 0.0033 | 0.006 | 0.02 | 0.0078 | 0.015 | 0.001 | 0.001 | 0.001 | 291 | 373
19682195 | 1274.024 | 1057.054 | 1058.244 | 1002 | 890.399 | 631.6085 | 224.5 | 1450 | 9.05 | 69 | 32.43262 | 1289.161 | 32.48825 | 69.7 | 2.023104 | 1059.551 | 0.047 | 0.0001 | 0.053 | 0.0001 | 0.001 | 0.02 | 0.006 | 0.39 | 0.001 | 0.0035 | 0.006 | 0.02 | 0.0068 | 0.008 | 0.001 | 0.001 | 0.001 | 310 | 380
19682196 | 1274.525 | 1059.655 | 1060.426 | 1000 | 891.3217 | 632.2917 | 224.5 | 1443 | 9.05 | 69 | 32.27594 | 1289.481 | 32.33902 | 70.2 | 2.023039 | 1051.305 | 0.044 | 0.0001 | 0.061 | 0.0001 | 0.001 | 0.018 | 0.005 | 0.41 | 0.001 | 0.0033 | 0.006 | 0.02 | 0.0078 | 0.015 | 0.001 | 0.001 | 0.001 | 291 | 373
19682197 | 1274.842 | 1060.401 | 1061.184 | 1004 | 890.2017 | 631.3942 | 224.5 | 1445 | 9.04 | 71 | 32.34794 | 1288.79 | 32.04073 | 71 | 2.023104 | 1058.696 | 0.047 | 0.0001 | 0.053 | 0.0001 | 0.001 | 0.02 | 0.006 | 0.39 | 0.001 | 0.0035 | 0.006 | 0.02 | 0.0068 | 0.008 | 0.001 | 0.001 | 0.001 | 310 | 380
19682198 | 1274.877 | 1056.899 | 1057.975 | 1000 | 890.1885 | 630.9028 | 224.5 | 1444 | 9.05 | 69 | 31.59574 | 1288.785 | 32.64979 | 69.9 | 2.023039 | 1061.957 | 0.044 | 0.0001 | 0.061 | 0.0001 | 0.001 | 0.018 | 0.005 | 0.41 | 0.001 | 0.0033 | 0.006 | 0.02 | 0.0078 | 0.015 | 0.001 | 0.001 | 0.001 | 291 | 373
19682199 | 1273.856 | 1058.471 | 1058.513 | 1002 | 890.7437 | 631.2777 | 224.5 | 1438 | 9.05 | 69 | 32.46515 | 1288.971 | 32.55014 | 70.1 | 2.023039 | 1052.184 | 0.044 | 0.0001 | 0.061 | 0.0001 | 0.001 | 0.018 | 0.005 | 0.41 | 0.001 | 0.0033 | 0.006 | 0.02 | 0.0078 | 0.015 | 0.001 | 0.001 | 0.001 | 291 | 373
19682200 | 1276.466 | 1056.819 | 1056.859 | 996 | 890.0026 | 632.0189 | 224.5 | 1426 | 9.05 | 68 | 32.16538 | 1288.67 | 32.48421 | 68.9 | 2.023055 | 1061.302 | 0.034 | 0.0002 | 0.058 | 0.0001 | 0.001 | 0.019 | 0.006 | 0.37 | 0.001 | 0.0038 | 0.006 | 0.009 | 0.0066 | 0.011 | 0.001 | 0.001 | 0.001 | 330 | 392
19682201 | 1275.474 | 1049.24 | 1049.886 | 988 | 886.6122 | 630.2166 | 224.5 | 1426 | 9.05 | 68 | 32.42033 | 1289.619 | 32.54843 | 69.3 | 2.023055 | 1060.75 | 0.034 | 0.0002 | 0.058 | 0.0001 | 0.001 | 0.019 | 0.006 | 0.37 | 0.001 | 0.0038 | 0.006 | 0.009 | 0.0066 | 0.011 | 0.001 | 0.001 | 0.001 | 330 | 392
19682202 | 1275.931 | 1059.79 | 1060.722 | 1002 | 889.2322 | 632.4824 | 224.5 | 1444 | 9.05 | 69 | 32.18014 | 1287.993 | 32.45441 | 70.2 | 2.023055 | 1057.624 | 0.034 | 0.0002 | 0.058 | 0.0001 | 0.001 | 0.019 | 0.006 | 0.37 | 0.001 | 0.0038 | 0.006 | 0.009 | 0.0066 | 0.011 | 0.001 | 0.001 | 0.001 | 330 | 392
19682203 | 1293.465 | 1020.94 | 1021.142 | 986 | 868.5587 | 625.8575 | 224.5 | 1429 | 9.42 | 62 | 32.34074 | 1237.528 | 38.76565 | 62.1 | 3.437604 | 672.628 | 0.027 | 0.0001 | 0.196 | 0.0027 | 0.001 | 0.02 | 0.007 | 0.45 | 0.001 | 0.0057 | 0.006 | 0.016 | 0.0028 | 0.103 | 0.001 | 0.001 | 0.001 | 363 | 496
19682204 | 1284.3 | 1008.413 | 1008.422 | 981 | 866.2724 | 627.0417 | 224.5 | 1426 | 9.39 | 62 | 38.56663 | 1237.157 | 38.47835 | 64 | 3.437604 | 674.2759 | 0.03 | 0.0001 | 0.196 | 0.0025 | 0.001 | 0.023 | 0.007 | 0.48 | 0.001 | 0.0038 | 0.006 | 0.018 | 0.0019 | 0.115 | 0.001 | 0.001 | 0.001 | 389 | 492
19682205 | 1313.844 | 1015.883 | 1016.749 | 995 | 854.227 | 627.7029 | 224.5 | 1433 | 9.42 | 55 | 38.2568 | 1246.028 | 44.04437 | 55.3 | 7.27961 | 314.9137 | 0.031 | 0.0001 | 0.194 | 0.0026 | 0.001 | 0.017 | 0.007 | 0.47 | 0.001 | 0.004 | 0.006 | 0.013 | 0.0025 | 0.076 | 0.001 | 0.002 | 0.001 | 328 | 472
19682206 | 1300.623 | 1015.233 | 1015.928 | 998 | 867.9786 | 625.4691 | 224.5 | 1430 | 9.42 | 54 | 43.55376 | 1248.044 | 43.6534 | 55.2 | 6.06636 | 377.8434 | 0.027 | 0.0001 | 0.196 | 0.0027 | 0.001 | 0.02 | 0.007 | 0.45 | 0.001 | 0.0057 | 0.006 | 0.016 | 0.0028 | 0.103 | 0.001 | 0.001 | 0.001 | 322 | 483
19682207 | 1301.257 | 1010.532 | 1010.682 | 993 | 867.7892 | 623.8936 | 224.5 | 1430 | 9.42 | 57 | 43.63865 | 1247.21 | 41.60817 | 58.5 | 5.560813 | 412.1379 | 0.031 | 0.0001 | 0.194 | 0.0026 | 0.001 | 0.017 | 0.007 | 0.47 | 0.001 | 0.004 | 0.006 | 0.013 | 0.0025 | 0.076 | 0.001 | 0.002 | 0.001 | 322 | 475
19682208 | 1290.973 | 1019.642 | 1020.407 | 984 | 862.2465 | 623.2852 | 224.5 | 1430 | 9.42 | 63 | 41.35526 | 1284.488 | 36.68902 | 64.6 | 4.650876 | 475.7792 | 0.027 | 0.0001 | 0.196 | 0.0027 | 0.001 | 0.02 | 0.007 | 0.45 | 0.001 | 0.0057 | 0.006 | 0.016 | 0.0028 | 0.103 | 0.001 | 0.001 | 0.001 | 380 | 502
19682209 | 1285.06 | 1005.615 | 1006.126 | 983 | 875.6575 | 623.9804 | 224.4 | 1429 | 9.44 | 62 | 36.49572 | 1245.208 | 39.06763 | 62.8 | 4.954186 | 466.1358 | 0.028 | 0.0003 | 0.195 | 0.0026 | 0.001 | 0.019 | 0.005 | 0.45 | 0.001 | 0.0038 | 0.006 | 0.012 | 0.003 | 0.112 | 0.001 | 0.001 | 0.001 | 364 | 475
19682210 | 1291.483 | 1009.784 | 1008.969 | 988 | 882.3507 | 624.1498 | 224.5 | 1416 | 9.44 | 62 | 38.50203 | 1244.42 | 38.54621 | 64.2 | 4.954186 | 465.1873 | 0.028 | 0.0003 | 0.195 | 0.0026 | 0.001 | 0.019 | 0.005 | 0.45 | 0.001 | 0.0038 | 0.006 | 0.012 | 0.003 | 0.112 | 0.001 | 0.001 | 0.001 | 364 | 475
19682211 | 1294.309 | 1034.946 | 1035.312 | 1002 | 883.0035 | 623.9858 | 224.5 | 1430 | 9.42 | 62 | 38.30011 | 1245.658 | 38.74006 | 63.6 | 4.954194 | 463.3342 | 0.027 | 0.0001 | 0.196 | 0.0027 | 0.001 | 0.02 | 0.007 | 0.45 | 0.001 | 0.0057 | 0.006 | 0.016 | 0.0028 | 0.103 | 0.001 | 0.001 | 0.001 | 380 | 502
19682212 | 1291.953 | 1012.376 | 1012.191 | 987 | 870.3211 | 621.1913 | 224.4 | 1432 | 9.42 | 62 | 38.42795 | 1245.797 | 39.05393 | 62.7 | 4.954194 | 464.622 | 0.027 | 0.0001 | 0.196 | 0.0027 | 0.001 | 0.02 | 0.007 | 0.45 | 0.001 | 0.0057 | 0.006 | 0.016 | 0.0028 | 0.103 | 0.001 | 0.001 | 0.001 | 380 | 502
19682213 | 1290.152 | 1012.619 | 1012.538 | 983 | 870.3445 | 625.1013 | 224.5 | 1439 | 8.94 | 59 | 38.51306 | 1246.069 | 38.5051 | 61 | 3.639837 | 605.7559 | 0.035 | 0.0002 | 0.2 | 0.0022 | 0.001 | 0.017 | 0.006 | 0.48 | 0.001 | 0.0042 | 0.006 | 0.012 | 0.003 | 0.088 | 0.001 | 0.001 | 0.001 | 391 | 490
19682215 | 1291.266 | 1009.782 | 1009.357 | 975 | 870.5378 | 621.1763 | 224.5 | 1432 | 9.42 | 63 | 44.74031 | 1246.789 | 38.04281 | 64.6 | 3.235392 | 705.4053 | 0.027 | 0.0001 | 0.196 | 0.0027 | 0.001 | 0.02 | 0.007 | 0.45 | 0.001 | 0.0057 | 0.006 | 0.016 | 0.0028 | 0.103 | 0.001 | 0.001 | 0.001 | 363 | 496
19682216 | 1295.016 | 1011.544 | 1009.983 | 980 | 867.8873 | 625.8937 | 224.5 | 1439 | 8.94 | 62 | 37.50352 | 1283.263 | 35.74531 | 63.7 | 2.932123 | 729.6765 | 0.031 | 0.0002 | 0.208 | 0.0029 | 0.001 | 0.019 | 0.005 | 0.48 | 0.001 | 0.0047 | 0.007 | 0.013 | 0.002 | 0.118 | 0.001 | 0.002 | 0.001 | 399 | 508
19682217 | 1299.241 | 1034.149 | 1035.163 | 988 | 873.585 | 625.78 | 224.5 | 1431 | 9.44 | 65 | 35.24173 | 1284.433 | 35.697 | 67.2 | 2.830963 | 783.7531 | 0.028 | 0.0003 | 0.195 | 0.0026 | 0.001 | 0.019 | 0.005 | 0.45 | 0.001 | 0.0038 | 0.006 | 0.012 | 0.003 | 0.112 | 0.001 | 0.001 | 0.001 | 409 | 495
19682218 | 1296.98 | 1014.37 | 1014.298 | 981 | 877.3882 | 618.1555 | 224.5 | 1440 | 8.94 | 62 | 35.46268 | 1249.595 | 36.57451 | 63.1 | 2.831016 | 772.7786 | 0.031 | 0.0002 | 0.208 | 0.0029 | 0.001 | 0.019 | 0.005 | 0.48 | 0.001 | 0.0047 | 0.007 | 0.013 | 0.002 | 0.118 | 0.001 | 0.002 | 0.001 | 399 | 508
19682219 | 1290.214 | 1015.228 | 1014.464 | 981 | 867.7731 | 623.4118 | 224.5 | 1441 | 8.94 | 64 | 36.50831 | 1285.335 | 34.67401 | 66.2 | 2.376031 | 895.3782 | 0.031 | 0.0002 | 0.208 | 0.0029 | 0.001 | 0.019 | 0.005 | 0.48 | 0.001 | 0.0047 | 0.007 | 0.013 | 0.002 | 0.118 | 0.001 | 0.002 | 0.001 | 399 | 497
19682220 | 1295.927 | 1026.4 | 1026.684 | 983 | 871.5242 | 626.1675 | 224.5 | 1442 | 8.94 | 64 | 34.25799 | 1284.04 | 34.89456 | 65.9 | 2.376031 | 890.5973 | 0.031 | 0.0002 | 0.208 | 0.0029 | 0.001 | 0.019 | 0.005 | 0.48 | 0.001 | 0.0047 | 0.007 | 0.013 | 0.002 | 0.118 | 0.001 | 0.002 | 0.001 | 399 | 497
19682221 | 1285.794 | 1004.662 | 1004.707 | 971 | 869.1373 | 625.895 | 224.5 | 1440 | 8.94 | 64 | 34.47346 | 1285.403 | 34.87012 | 65.5 | 2.376031 | 896.8728 | 0.031 | 0.0002 | 0.208 | 0.0029 | 0.001 | 0.019 | 0.005 | 0.48 | 0.001 | 0.0047 | 0.007 | 0.013 | 0.002 | 0.118 | 0.001 | 0.002 | 0.001 | 399 | 497
19682231 | 1268.823 | 1054.389 | 1055.367 | 1014 | 909.5845 | 630.5729 | 224.4 | 1425 | 9.04 | 60 | 35.49313 | 1291.2 | 36.47583 | 61.9 | 3.287465 | 645.9668 | 0.034 | 0.0002 | 0.058 | 0.0001 | 0.001 | 0.019 | 0.006 | 0.37 | 0.001 | 0.0038 | 0.006 | 0.009 | 0.0066 | 0.011 | 0.001 | 0.001 | 0.001 | 297 | 376
19682233 | 1272.014 | 996.9975 | 998.2852 | 969 | 867.3715 | 624.0521 | 224.2 | 1439 | 8.93 | 60 | 36.49458 | 1287.324 | 36.54756 | 61 | 3.943201 | 541.5072 | 0.034 | 0.0002 | 0.208 | 0.0025 | 0.001 | 0.019 | 0.007 | 0.46 | 0.001 | 0.004 | 0.006 | 0.014 | 0.0023 | 0.097 | 0.001 | 0.004 | 0.001 | 395 | 505
19682235 | 1305.265 | 1015.337 | 1017.019 | 969 | 872.548 | 623.6678 | 224.5 | 1435 | 10.79 | 72 | 36.35906 | 1286.275 | 37.24341 | 73.8 | 3.437638 | 745.5808 | 0.028 | 0.0002 | 0.203 | 0.0025 | 0.001 | 0.018 | 0.005 | 0.48 | 0.001 | 0.0042 | 0.007 | 0.014 | 0.0027 | 0.078 | 0.001 | 0.002 | 0.001 | 402 | 499
19682236 | 1284.691 | 986.897 | 988.1351 | 960 | 871.2865 | 623.9484 | 224.2 | 1441 | 8.93 | 60 | 36.51883 | 1287.685 | 36.83464 | 60.8 | 3.437662 | 617.7783 | 0.031 | 0.0002 | 0.208 | 0.0029 | 0.001 | 0.019 | 0.005 | 0.48 | 0.001 | 0.0047 | 0.007 | 0.013 | 0.002 | 0.118 | 0.001 | 0.002 | 0.001 | 383 | 493
19682237 | 1277.765 | 1028.658 | 1029.291 | 992 | 900.5104 | 631.9175 | 224.4 | 1427 | 9.04 | 52 | 36.46236 | 1427.167 | 39.07616 | 51.5 | 3.6415 | 524.1085 | 0.034 | 0.0002 | 0.058 | 0.0001 | 0.001 | 0.019 | 0.006 | 0.37 | 0.001 | 0.0038 | 0.006 | 0.009 | 0.0066 | 0.011 | 0.001 | 0.001 | 0.001 | 295 | 363
19682238 | 1266.15 | 1069.65 | 1069.749 | 1031 | 908.2006 | 627.7002 | 224.5 | 1427 | 9.05 | 52 | 38.53017 | 1427.504 | 38.6035 | 51.9 | 3.6415 | 527.5116 | 0.034 | 0.0002 | 0.058 | 0.0001 | 0.001 | 0.019 | 0.006 | 0.37 | 0.001 | 0.0038 | 0.006 | 0.009 | 0.0066 | 0.011 | 0.001 | 0.001 | 0.001 | 295 | 363
19682239 | 1283.061 | 1023.67 | 1025.465 | 1005 | 897.6863 | 632.1097 | 224.2 | 1446 | 9.04 | 47 | 38.55893 | 1424.364 | 42.96194 | 47.2 | 4.551875 | 421.9656 | 0.034 | 0.0002 | 0.058 | 0.0001 | 0.001 | 0.019 | 0.006 | 0.37 | 0.001 | 0.0038 | 0.006 | 0.009 | 0.0066 | 0.011 | 0.001 | 0.001 | 0.001 | 300 | 368
19682240 | 1272.8 | 1059.151 | 1058.824 | 1037 | 910.5317 | 634.5181 | 224.5 | 1427 | 9.05 | 47 | 42.58548 | 1428.096 | 42.52913 | 47.7 | 4.551875 | 422.5855 | 0.034 | 0.0002 | 0.058 | 0.0001 | 0.001 | 0.019 | 0.006 | 0.37 | 0.001 | 0.0038 | 0.006 | 0.009 | 0.0066 | 0.011 | 0.001 | 0.001 | 0.001 | 300 | 368
19682249 | 1297.87 | 1037.903 | 1037.207 | 988 | 863.1439 | 608.4875 | 224.5 | 1767 | 9.76 | 64 | 33.79694 | 1726.55 | 34.66434 | 64.8 | 2.933614 | 710.4224 | 0.045 | 0.0001 | 0.065 | 0.0001 | 0.001 | 0.017 | 0.005 | 0.5 | 0.001 | 0.0033 | 0.007 | 0.014 | 0.0055 | 0.057 | 0.001 | 0.012 | 0.001 | 336 | 410
19682250 | 1305.155 | 1049.555 | 1049.591 | 985 | 871.3788 | 605.4233 | 224.5 | 1770 | 9.76 | 64 | 34.27492 | 1726.145 | 34.73443 | 64 | 2.933657 | 715.0638 | 0.041 | 0.0001 | 0.062 | 0.0002 | 0.001 | 0.02 | 0.006 | 0.5 | 0.001 | 0.0036 | 0.01 | 0.016 | 0.0076 | 0.048 | 0.001 | 0.01 | 0.001 | 320 | 395
19682251 | 1286.087 | 1018.984 | 1018.068 | 966 | 866.858 | 606.8538 | 224.2 | 1766 | 9.75 | 64 | 34.44046 | 1726.026 | 34.60606 | 64 | 2.933572 | 715.3141 | 0.036 | 0.0001 | 0.068 | 0.0001 | 0.001 | 0.019 | 0.005 | 0.48 | 0.001 | 0.003 | 0.007 | 0.018 | 0.0072 | 0.052 | 0.001 | 0.008 | 0.001 | 304 | 391
19682252 | 1301.257 | 1025.829 | 1024.085 | 976 | 870.0695 | 607.3529 | 224.4 | 1751 | 9.76 | 64 | 34.41047 | 1725.686 | 34.6748 | 64.7 | 2.933643 | 717.0961 | 0.05 | 0.0002 | 0.063 | 0.0001 | 0.001 | 0.018 | 0.005 | 0.48 | 0.001 | 0.003 | 0.007 | 0.017 | 0.0067 | 0.069 | 0.001 | 0.01 | 0.001 | 308 | 391
19682253 | 1298.544 | 1053.975 | 1054.165 | 989 | 876.7118 | 606.8853 | 224.5 | 1763 | 9.76 | 64 | 34.19765 | 1725.727 | 34.17165 | 65.4 | 2.933657 | 720.7164 | 0.041 | 0.0001 | 0.062 | 0.0002 | 0.001 | 0.02 | 0.006 | 0.5 | 0.001 | 0.0036 | 0.01 | 0.016 | 0.0076 | 0.048 | 0.001 | 0.01 | 0.001 | 316 | 389
19682254 | 1277.025 | 1025.955 | 1024.306 | 974 | 871.1022 | 606.7914 | 224.2 | 1763 | 9.74 | 64 | 34.44497 | 1721.095 | 34.50089 | 65 | 2.9336 | 719.3089 | 0.05 | 0.0001 | 0.066 | 0.0001 | 0.001 | 0.015 | 0.006 | 0.49 | 0.001 | 0.0029 | 0.006 | 0.013 | 0.0061 | 0.065 | 0.001 | 0.007 | 0.001 | 326 | 396
19682255 | 1297.318 | 1032.879 | 1031.896 | 982 | 874.301 | 606.8404 | 224.4 | 1773 | 9.75 | 65 | 34.35216 | 1719.542 | 34.23407 | 65.4 | 2.933657 | 716.954 | 0.041 | 0.0001 | 0.062 | 0.0002 | 0.001 | 0.02 | 0.006 | 0.5 | 0.001 | 0.0036 | 0.01 | 0.016 | 0.0076 | 0.048 | 0.001 | 0.01 | 0.001 | 303 | 381
19682256 | 1303.217 | 1046.654 | 1045.983 | 984 | 874.6086 | 606.8354 | 224.5 | 1765 | 9.76 | 66 | 34.20514 | 1718.384 | 33.70115 | 67.1 | 2.933657 | 722.3488 | 0.041 | 0.0001 | 0.062 | 0.0002 | 0.001 | 0.02 | 0.006 | 0.5 | 0.001 | 0.0036 | 0.01 | 0.016 | 0.0076 | 0.048 | 0.001 | 0.01 | 0.001 | 316 | 391
19682257 | 1283.074 | 1025.287 | 1024.057 | 977 | 871.3893 | 606.4166 | 224.2 | 1771 | 9.75 | 64 | 33.3913 | 1718.872 | 34.45789 | 65.2 | 2.933614 | 720.0795 | 0.045 | 0.0001 | 0.065 | 0.0001 | 0.001 | 0.017 | 0.005 | 0.5 | 0.001 | 0.0033 | 0.007 | 0.014 | 0.0055 | 0.057 | 0.001 | 0.012 | 0.001 | 304 | 387
19682258 | 1295.033 | 1031.594 | 1031.286 | 977 | 872.0696 | 607.8765 | 224.4 | 1770 | 9.75 | 64 | 34.40335 | 1718.468 | 34.50205 | 65.1 | 2.933657 | 718.0751 | 0.041 | 0.0001 | 0.062 | 0.0002 | 0.001 | 0.02 | 0.006 | 0.5 | 0.001 | 0.0036 | 0.01 | 0.016 | 0.0076 | 0.048 | 0.001 | 0.01 | 0.001 | 304 | 384
19682259 | 1284.486 | 1057.121 | 1056.45 | 998 | 866.3185 | 616.1958 | 224.4 | 1771 | 10.3 | 72 | 34.36737 | 1718.708 | 32.65326 | 73.8 | 2.529051 | 897.619 | 0.044 | 0.0002 | 0.059 | 0.0002 | 0.001 | 0.02 | 0.005 | 0.32 | 0.001 | 0.0032 | 0.006 | 0.014 | 0.006 | 0.008 | 0.001 | 0.001 | 0.001 | 347 | 379
19682260 | 1271.758 | 1046.489 | 1045.803 | 986 | 865.2745 | 614.7017 | 224.1 | 1770 | 10.29 | 71 | 32.3159 | 1720.92 | 33.07856 | 73.6 | 2.529051 | 896.9451 | 0.044 | 0.0002 | 0.059 | 0.0002 | 0.001 | 0.02 | 0.005 | 0.32 | 0.001 | 0.0032 | 0.006 | 0.014 | 0.006 | 0.008 | 0.001 | 0.001 | 0.001 | 347 | 379
19682261 | 1269.996 | 1052.807 | 1051.27 | 995 | 865.3961 | 616.5439 | 224.2 | 1760 | 10.4 | 73 | 32.46808 | 1722.814 | 32.91719 | 74.3 | 2.5291 | 888.5907 | 0.043 | 0.0001 | 0.055 | 0.0001 | 0.001 | 0.016 | 0.006 | 0.26 | 0.001 | 0.0031 | 0.005 | 0.01 | 0.0075 | 0.007 | 0.001 | 0.001 | 0.001 | 330 | 360
19682262 | 1286.685 | 1061.275 | 1060.356 | 1005 | 869.9141 | 616.9989 | 224.4 | 1771 | 10.3 | 70 | 32.14069 | 1723.443 | 33.6825 | 71.9 | 2.529051 | 894.1817 | 0.044 | 0.0002 | 0.059 | 0.0002 | 0.001 | 0.02 | 0.005 | 0.32 | 0.001 | 0.0032 | 0.006 | 0.014 | 0.006 | 0.008 | 0.001 | 0.001 | 0.001 | 347 | 379
19682263 | 1275.766 | 1046.602 | 1045.514 | 989 | 866.8403 | 615.3129 | 224.2 | 1762 | 10.39 | 72 | 33.25697 | 1723.432 | 33.34913 | 72.1 | 2.5291 | 894.3342 | 0.043 | 0.0001 | 0.055 | 0.0001 | 0.001 | 0.016 | 0.006 | 0.26 | 0.001 | 0.0031 | 0.005 | 0.01 | 0.0075 | 0.007 | 0.001 | 0.001 | 0.001 | 330 | 360
19682265 | 1278.019 | 1051.104 | 1049.685 | 996 | 869.3594 | 615.1829 | 224.2 | 1784 | 10.29 | 70 | 32.19186 | 1724.079 | 33.86763 | 71.6 | 2.52899 | 892.3037 | 0.04 | 0.0001 | 0.064 | 0.0001 | 0.001 | 0.016 | 0.006 | 0.34 | 0.001 | 0.0025 | 0.006 | 0.018 | 0.0058 | 0.006 | 0.001 | 0.001 | 0.001 | 295 | 371
19682264 | 1282.11 | 1059.901 | 1059.452 | 1004 | 870.8859 | 618.3454 | 224.4 | 1765 | 10.4 | 70 | 33.23707 | 1724.473 | 33.74915 | 71.1 | 2.5291 | 882.8275 | 0.043 | 0.0001 | 0.055 | 0.0001 | 0.001 | 0.016 | 0.006 | 0.26 | 0.001 | 0.0031 | 0.005 | 0.01 | 0.0075 | 0.007 | 0.001 | 0.001 | 0.001 | 330 | 360
19682266 | 1275.694 | 1047.187 | 1046.586 | 989 | 866.8034 | 613.7834 | 224.2 | 1765 | 10.39 | 72 | 33.30971 | 1722.692 | 33.05035 | 72.6 | 2.5291 | 893.9293 | 0.043 | 0.0001 | 0.055 | 0.0001 | 0.001 | 0.016 | 0.006 | 0.26 | 0.001 | 0.0031 | 0.005 | 0.01 | 0.0075 | 0.007 | 0.001 | 0.001 | 0.001 | 330 | 360
19682267 | 1278.129 | 1052.156 | 1050.599 | 999 | 869.9376 | 614.9203 | 224.2 | 1770 | 10.24 | 70 | 32.47037 | 1724.745 | 33.9666 | 70.9 | 2.529002 | 884.8834 | 0.055 | 0.0001 | 0.063 | 0.0001 | 0.001 | 0.019 | 0.005 | 0.28 | 0.001 | 0.0025 | 0.006 | 0.013 | 0.0068 | 0.009 | 0.001 | 0.001 | 0.001 | 321 | 366
19682268 | 1287.208 | 1063.429 | 1062.574 | 1007 | 870.6313 | 615.1603 | 224.4 | 1763 | 10.4 | 70 | 33.20192 | 1723.385 | 33.68645 | 71.5 | 2.5291 | 894.228 | 0.043 | 0.0001 | 0.055 | 0.0001 | 0.001 | 0.016 | 0.006 | 0.26 | 0.001 | 0.0031 | 0.005 | 0.01 | 0.0075 | 0.007 | 0.001 | 0.001 | 0.001 | 333 | 364
19682269 | 1279.462 | 1047.89 | 1046.901 | 994 | 870.1685 | 614.4558 | 224.2 | 1770 | 10.29 | 70 | 33.30932 | 1723.529 | 34.02071 | 71 | 2.529051 | 898.2799 | 0.044 | 0.0002 | 0.059 | 0.0002 | 0.001 | 0.02 | 0.005 | 0.32 | 0.001 | 0.0032 | 0.006 | 0.014 | 0.006 | 0.008 | 0.001 | 0.001 | 0.001 | 347 | 379
19682270 | 1278.435 | 1054.182 | 1052.841 | 1002 | 871.316 | 614.7162 | 224.2 | 1770 | 10.29 | 70 | 33.40122 | 1721.973 | 33.83479 | 72.2 | 2.528954 | 893.591 | 0.046 | 0.0001 | 0.067 | 0.0001 | 0.001 | 0.016 | 0.005 | 0.29 | 0.001 | 0.0031 | 0.006 | 0.01 | 0.0063 | 0.009 | 0.001 | 0.001 | 0.001 | 309 | 369
19682272 | 1285.961 | 1059.974 | 1059.02 | 1005 | 871.138 | 615.5082 | 224.4 | 1771 | 10.3 | 70 | 33.19251 | 1720.445 | 34.11345 | 71.4 | 2.529051 | 900.8827 | 0.044 | 0.0002 | 0.059 | 0.0002 | 0.001 | 0.02 | 0.005 | 0.32 | 0.001 | 0.0032 | 0.006 | 0.014 | 0.006 | 0.008 | 0.001 | 0.001 | 0.001 | 347 | 379
19682271 | 1279.962 | 1049.81 | 1048.97 | 993 | 867.7227 | 613.4567 | 224.2 | 1782 | 10.29 | 70 | 33.24664 | 1721.151 | 33.94616 | 70.8 | 2.528954 | 896.23 | 0.046 | 0.0001 | 0.067 | 0.0001 | 0.001 | 0.016 | 0.005 | 0.29 | 0.001 | 0.0031 | 0.006 | 0.01 | 0.0063 | 0.009 | 0.001 | 0.001 | 0.001 | 309 | 369
19682273 | 1270.518 | 1054.491 | 1054.043 | 994 | 870.3608 | 615.644 | 224.2 | 1782 | 10.29 | 71 | 33.45894 | 1719.977 | 32.97448 | 73.7 | 2.52899 | 889.8686 | 0.04 | 0.0001 | 0.064 | 0.0001 | 0.001 | 0.016 | 0.006 | 0.34 | 0.001 | 0.0025 | 0.006 | 0.018 | 0.0058 | 0.006 | 0.001 | 0.001 | 0.001 | 295 | 371
19682274 | 1286.285 | 1057.216 | 1056.632 | 1009 | 902.1597 | 632.4888 | 224.4 | 1690 | 10.12 | 70 | 33.13664 | 1526.249 | 35.62282 | 71.5 | 2.933415 | 816.8151 | 0.052 | 0.0001 | 0.062 | 0.0001 | 0.001 | 0.017 | 0.005 | 0.4 | 0.001 | 0.0032 | 0.007 | 0.018 | 0.005 | 0.015 | 0.001 | 0.001 | 0.001 | 270 | 363
19682275 | 1278.839 | 1042.428 | 1042.504 | 996 | 901.8492 | 630.4458 | 224.2 | 1695 | 10.12 | 72 | 35.29462 | 1526.866 | 35.40808 | 71.8 | 2.933415 | 816.3307 | 0.052 | 0.0001 | 0.062 | 0.0001 | 0.001 | 0.017 | 0.005 | 0.4 | 0.001 | 0.0032 | 0.007 | 0.018 | 0.005 | 0.015 | 0.001 | 0.001 | 0.001 | 270 | 363
19682276 | 1276.829 | 1034.714 | 1034.509 | 981 | 895.7573 | 631.6079 | 224.3 | 1700 | 9.34 | 67 | 34.50782 | 1526.639 | 35.56005 | 67.4 | 2.933444 | 748.0455 | 0.052 | 0.0001 | 0.057 | 0.0001 | 0.001 | 0.017 | 0.007 | 0.36 | 0.001 | 0.0031 | 0.008 | 0.016 | 0.0106 | 0.024 | 0.001 | 0.001 | 0.001 | 299 | 363
19682277 | 1294.025 | 1049.314 | 1049.469 | 986 | 902.8364 | 630.5272 | 224.4 | 1699 | 10.84 | 76 | 34.26014 | 1523.241 | 35.87313 | 75.3 | 2.933444 | 876.8497 | 0.052 | 0.0001 | 0.057 | 0.0001 | 0.001 | 0.017 | 0.007 | 0.36 | 0.001 | 0.0031 | 0.008 | 0.016 | 0.0106 | 0.024 | 0.001 | 0.001 | 0.001 | 299 | 363
19682278 | 1301.382 | 1036.206 | 1037.135 | 977 | 871.8738 | 590.0928 | 224.4 | 1310 | 11.15 | 73 | 35.21589 | 1212.82 | 37.10143 | 72.8 | 2.968903 | 854.2281 | 0.045 | 0.0001 | 0.0732 | 0.0032 | 0.015 | 0.02 | 0.006 | 0.67 | 0.001 | 0.005 | 0.008 | 0.015 | 0.0052 | 0.088 | 0.001 | 0.02 | 0.001 | 422 | 489
19682279 | 1294.035 | 1027.836 | 1026.486 | 973 | 871.4333 | 592.5859 | 224.5 | 1310 | 11.15 | 74 | 36.31595 | 1212.996 | 36.07789 | 76.5 | 2.968834 | 850.1403 | 0.045 | 0.0003 | 0.078 | 0.0024 | 0.017 | 0.02 | 0.009 | 0.67 | 0.003 | 0.0042 | 0.009 | 0.016 | 0.0064 | 0.07 | 0.001 | 0.02 | 0.001 | 423 | 491
19682280 | 1310.553 | 1042.932 | 1043.975 | 965 | 873.0874 | 593.1222 | 224.5 | 1298 | 11.15 | 72 | 35.70173 | 1210.647 | 36.5382 | 74.8 | 2.968834 | 858.0771 | 0.045 | 0.0003 | 0.078 | 0.0024 | 0.017 | 0.02 | 0.009 | 0.67 | 0.003 | 0.0042 | 0.009 | 0.016 | 0.0064 | 0.07 | 0.001 | 0.02 | 0.001 | 423 | 491
19682281 | 1303.941 | 1024.447 | 1025.391 | 965 | 870.3926 | 590.9447 | 224.4 | 1297 | 11.15 | 71 | 36.39021 | 1209.879 | 37.58044 | 71.7 | 2.968834 | 850.8808 | 0.045 | 0.0003 | 0.078 | 0.0024 | 0.017 | 0.02 | 0.009 | 0.67 | 0.003 | 0.0042 | 0.009 | 0.016 | 0.0064 | 0.07 | 0.001 | 0.02 | 0.001 | 423 | 491
19682282 | 1294.62 | 1016.682 | 1017.352 | 977 | 875.4094 | 590.6806 | 224.5 | 1298 | 11.15 | 66 | 37.25088 | 1279.001 | 38.89408 | 66 | 2.564282 | 940.4227 | 0.045 | 0.0001 | 0.0732 | 0.0032 | 0.015 | 0.02 | 0.006 | 0.67 | 0.001 | 0.005 | 0.008 | 0.015 | 0.0052 | 0.088 | 0.001 | 0.02 | 0.001 | 444 | 493
19682284 | 1305.251 | 1036.832 | 1039.289 | 988 | 877.2965 | 591.6528 | 224.5 | 1298 | 11.15 | 65 | 37.98446 | 1279.216 | 38.52306 | 66.9 | 2.564282 | 931.6115 | 0.045 | 0.0001 | 0.0732 | 0.0032 | 0.015 | 0.02 | 0.006 | 0.67 | 0.001 | 0.005 | 0.008 | 0.015 | 0.0052 | 0.088 | 0.001 | 0.02 | 0.001 | 444 | 493
19682283 | 1303.979 | 1029.37 | 1030.261 | 985 | 875.5819 | 589.1807 | 224.4 | 1311 | 11.15 | 66 | 38.44728 | 1280.145 | 38.79408 | 66.5 | 2.564282 | 935.7759 | 0.045 | 0.0001 | 0.0732 | 0.0032 | 0.015 | 0.02 | 0.006 | 0.67 | 0.001 | 0.005 | 0.008 | 0.015 | 0.0052 | 0.088 | 0.001 | 0.02 | 0.001 | 444 | 493
19682285 | 1304.718 | 1019.706 | 1022.037 | 965 | 872.4453 | 589.6603 | 224.5 | 1298 | 11.15 | 66 | 38.32156 | 1279.801 | 38.67635 | 65.9 | 2.564223 | 931.1581 | 0.045 | 0.0003 | 0.078 | 0.0024 | 0.017 | 0.02 | 0.009 | 0.67 | 0.003 | 0.0042 | 0.009 | 0.016 | 0.0064 | 0.07 | 0.001 | 0.02 | 0.001 | 428 | 489
19682325 | 1285.889 | 1011.035 | 1011.927 | 984 | 834.3837 | 619.3397 | 224.5 | 1279 | 9.18 | 44 | 46.78415 | 1292.175 | 46.48888 | 41.7 | 6.069342 | 309.6559 | 0.025 | 0.0003 | 0.0834 | 0.0033 | 0.001 | 0.498 | 0.345 | 0.39 | 0.002 | 0.0069 | 0.245 | 0.101 | 0.0033 | 0.38 | 0.001 | 0.005 | 0.002 | 416 | 525
19682391 | 1244.593 | 996.5299 | 998.0473 | 962 | 898.0938 | 632.6826 | 224.4 | 1426 | 9.04 | 64 | 39.64967 | 1299.25 | 36.60196 | 62.9 | 3.287465 | 641.4391 | 0.034 | 0.0002 | 0.058 | 0.0001 | 0.001 | 0.019 | 0.006 | 0.37 | 0.001 | 0.0038 | 0.006 | 0.009 | 0.0066 | 0.011 | 0.001 | 0.001 | 0.001 | 300 | 364
19682394 | 1285.637 | 973.8613 | 975.2807 | 975 | 862.34 | 673.573 | 224.4 | 1212 | 10.66 | 50 | 37.68303 | 1123.049 | 51.13459 | 49.6 | 6.470895 | 379.5661 | 0.035 | 0.0002 | 0.2083 | 0.003 | 0.001 | 0.022 | 0.008 | 1.36 | 0.002 | 0.0028 | 0.008 | 0.018 | 0.003 | 0.162 | 0.001 | 0.002 | 0.001 | 369 | 557
19682395 | 1281.451 | 999.0784 | 1000.3 | 990 | 877.7162 | 670.4119 | 224.4 | 1213 | 10.71 | 50 | 50.57858 | 1121.51 | 51.12075 | 49.5 | 6.470859 | 381.4275 | 0.031 | 0.0002 | 0.2042 | 0.0022 | 0.001 | 0.019 | 0.009 | 1.39 | 0.002 | 0.0041 | 0.008 | 0.012 | 0.0028 | 0.154 | 0.001 | 0.001 | 0.001 | 362 | 535
19682396 | 1264.63 | 992.0941 | 993.4027 | 962 | 867.0377 | 670.7698 | 224.5 | 1202 | 9.56 | 56 | 50.6706 | 1108.298 | 40.61928 | 56.2 | 3.639861 | 606.9937 | 0.035 | 0.0002 | 0.2048 | 0.003 | 0.001 | 0.018 | 0.007 | 1.4 | 0.002 | 0.0034 | 0.008 | 0.015 | 0.0028 | 0.147 | 0.001 | 0.002 | 0.001 | 398 | 541
19682397 | 1254.907 | 993.9284 | 995.2718 | 975 | 868.7228 | 670.67 | 224.4 | 1215 | 9.58 | 57 | 40.57743 | 1106.566 | 40.37473 | 57.2 | 3.639861 | 606.3707 | 0.035 | 0.0002 | 0.2048 | 0.003 | 0.001 | 0.018 | 0.007 | 1.4 | 0.002 | 0.0034 | 0.008 | 0.015 | 0.0028 | 0.147 | 0.001 | 0.002 | 0.001 | 398 | 541
19682399 | 1281.402 | 1007.401 | 1007.94 | 980 | 901.2892 | 633.3395 | 224.5 | 1328 | 11.22 | 64 | 38.465 | 1318.419 | 38.98924 | 63.7 | 4.081847 | 582.2562 | 0.042 | 0.0017 | 0.0411 | 0.0003 | 0.001 | 0.019 | 0.006 | 0.21 | 0.003 | 0.0017 | 0.007 | 0.006 | 0.01 | 0.01 | 0.001 | 0.012 | 0.001 | 313 | 357
19682400 | 1284.2 | 1001.482 | 1003.415 | 968 | 894.2375 | 633.8298 | 224.4 | 1331 | 11.22 | 67 | 38.53899 | 1318.243 | 38.06307 | 67.1 | 4.021075 | 600.5788 | 0.047 | 0.0016 | 0.045 | 0.0001 | 0.001 | 0.016 | 0.006 | 0.22 | 0.002 | 0.0018 | 0.007 | 0.007 | 0.01 | 0.009 | 0.001 | 0.01 | 0.001 | 304 | 362
19682401 | 1268.822 | 1031.803 | 1032.542 | 990 | 901.6711 | 634.7789 | 224.4 | 1324 | 11.22 | 65 | 37.36587 | 1318.17 | 38.73701 | 65.8 | 4.021075 | 603.5797 | 0.047 | 0.0016 | 0.045 | 0.0001 | 0.001 | 0.016 | 0.006 | 0.22 | 0.002 | 0.0018 | 0.007 | 0.007 | 0.01 | 0.009 | 0.001 | 0.01 | 0.001 | 304 | 362
19682402 | 1292.102 | 1013.451 | 1015.955 | 983 | 875.0546 | 621.6553 | 224.4 | 1425 | 9.59 | 54 | 38.34452 | 1350.704 | 41.5826 | 53.8 | 5.968241 | 364.4416 | 0.045 | 0.0001 | 0.0701 | 0.0001 | 0.001 | 0.018 | 0.007 | 0.34 | 0.003 | 0.0035 | 0.007 | 0.013 | 0.0078 | 0.008 | 0.001 | 0.015 | 0.001 | 284 | 350
19682403 | 1281.075 | 1013.349 | 1012.772 | 987 | 871.1484 | 625.2476 | 224.4 | 1425 | 9.59 | 55 | 41.50401 | 1350.709 | 41.24539 | 55 | 5.968241 | 365.4968 | 0.045 | 0.0001 | 0.0701 | 0.0001 | 0.001 | 0.018 | 0.007 | 0.34 | 0.003 | 0.0035 | 0.007 | 0.013 | 0.0078 | 0.008 | 0.001 | 0.015 | 0.001 | 284 | 350
19682406 | 1310.211 | 995.6524 | 996.4351 | 979 | 865.8431 | 597.8309 | 224.3 | 1665 | 11.03 | 52 | 44.55789 | 1542.783 | 51.44908 | 50 | 11.93121 | 210.0332 | 0.043 | 0.0002 | 0.165 | 0.0025 | 0.001 | 0.02 | 0.005 | 0.96 | 0.001 | 0.0036 | 0.007 | 0.018 | 0.005 | 0.008 | 0.001 | 0.001 | 0.001 | 311 | 470
19682407 | 1312.904 | 1018.91 | 1019.631 | 991 | 863.2126 | 607.2367 | 224.4 | 1649 | 9.18 | 42 | 50.72559 | 1546.557 | 51.99757 | 41.6 | 11.93185 | 174.0234 | 0.048 | 0.0002 | 0.153 | 0.0025 | 0.001 | 0.022 | 0.006 | 0.95 | 0.001 | 0.0033 | 0.007 | 0.015 | 0.0042 | 0.011 | 0.001 | 0.001 | 0.001 | 303 | 462
19682408 | 1315.471 | 992.039 | 992.2858 | 985 | 875.3067 | 607.7963 | 224.4 | 1649 | 11.11 | 51 | 51.64476 | 1543.352 | 52.26545 | 48.6 | 11.93185 | 205.4216 | 0.047 | 0.0001 | 0.153 | 0.0032 | 0.001 | 0.019 | 0.005 | 0.93 | 0.001 | 0.0036 | 0.007 | 0.012 | 0.005 | 0.007 | 0.001 | 0.001 | 0.001 | 300 | 454
19682409 | 1310.572 | 999.283 | 999.0361 | 981 | 859.7167 | 611.2595 | 224.4 | 1649 | 8.87 | 40 | 51.60615 | 1544.615 | 52.04401 | 40.1 | 11.93137 | 171.1281 | 0.05 | 0.0002 | 0.162 | 0.0025 | 0.001 | 0.019 | 0.005 | 0.95 | 0.001 | 0.0035 | 0.007 | 0.012 | 0.005 | 0.008 | 0.001 | 0.001 | 0.001 | 285 | 432
19682410 | 1314.031 | 1023.989 | 1025.142 | 1000 | 877.4235 | 618.8193 | 224.4 | 1644 | 11.21 | 51 | 51.62403 | 1541.317 | 51.93211 | 50.6 | 11.93202 | 211.4121 | 0.048 | 0.0002 | 0.15 | 0.0025 | 0.001 | 0.018 | 0.005 | 0.92 | 0.001 | 0.0041 | 0.006 | 0.018 | 0.005 | 0.01 | 0.001 | 0.002 | 0.001 | 290 | 438
19682411 | 1318.663 | 1007.964 | 1008.755 | 994 | 882.9979 | 619.3465 | 224.5 | 1645 | 11.22 | 51 | 51.52185 | 1542.463 | 52.29659 | 49.3 | 11.93202 | 211.1205 | 0.048 | 0.0002 | 0.15 | 0.0025 | 0.001 | 0.018 | 0.005 | 0.92 | 0.001 | 0.0041 | 0.006 | 0.018 | 0.005 | 0.01 | 0.001 | 0.002 | 0.001 | 290 | 438
19682412 | 1319.092 | 1010.01 | 1009.049 | 995 | 878.2419 | 617.1643 | 224.4 | 1645 | 11.22 | 51 | 51.6256 | 1541.44 | 52.12931 | 49.9 | 11.93202 | 211.4328 | 0.048 | 0.0002 | 0.15 | 0.0025 | 0.001 | 0.018 | 0.005 | 0.92 | 0.001 | 0.0041 | 0.006 | 0.018 | 0.005 | 0.01 | 0.001 | 0.002 | 0.001 | 306 | 452
19682424 | 1258.322 | 998.9789 | 996.5121 | 974 | 857.8452 | 631.4464 | 224.4 | 1680 | 11.03 | 65 | 38.59248 | 1552.013 | 40.29047 | 66 | 5.055574 | 502.2663 | 0.036 | 0.0003 | 0.166 | 0.0034 | 0.018 | 0.015 | 0.006 | 1.15 | 0.001 | 0.0042 | 0.008 | 0.012 | 0.0043 | 0.118 | 0.001 | 0.025 | 0.002 | 508 | 594
19682432 | 1214.81 | 995.6286 | 994.7882 | 957 | 896.2682 | 666.6528 | 224.3 | 1557 | 11.14 | 78 | 47.56631 | 1546.544 | 32.52719 | 75.9 | 6.067154 | 393.8484 | 0.036 | 0.0003 | 0.149 | 0.0032 | 0.02 | 0.02 | 0.007 | 1.05 | 0.001 | 0.004 | 0.006 | 0.019 | 0.0046 | 0.102 | 0.001 | 0.022 | 0.002 | 399 | 502
19682433 | 1214.913 | 1021.006 | 1019.173 | 960 | 865.9907 | 629.985 | 224.2 | 1557 | 11.16 | 79 | 32.08131 | 1546.721 | 32.65736 | 78.8 | 3.033577 | 782.8566 | 0.036 | 0.0003 | 0.149 | 0.0032 | 0.02 | 0.02 | 0.007 | 1.05 | 0.001 | 0.004 | 0.006 | 0.019 | 0.0046 | 0.102 | 0.001 | 0.022 | 0.002 | 511 | 577
19682437 | 1304.533 | 1030.908 | 1030.931 | 981 | 883.7589 | 609.6525 | 224.5 | 1752 | 9.76 | 64 | 36.25784 | 1720.19 | 34.29449 | 65.2 | 2.882979 | 727.6989 | 0.04 | 0.0001 | 0.069 | 0.0001 | 0.001 | 0.018 | 0.006 | 0.51 | 0.001 | 0.0029 | 0.006 | 0.014 | 0.0062 | 0.05 | 0.001 | 0.01 | 0.001 | 339 | 399
19682439 | 1284.982 | 999.0849 | 997.5071 | 955 | 867.7412 | 607.1332 | 224.3 | 1766 | 9.75 | 64 | 34.34386 | 1720.614 | 34.61351 | 63 | 2.882979 | 728.5006 | 0.04 | 0.0001 | 0.069 | 0.0001 | 0.001 | 0.018 | 0.006 | 0.51 | 0.001 | 0.0029 | 0.006 | 0.014 | 0.0062 | 0.05 | 0.001 | 0.01 | 0.001 | 323 | 394
19682438 | 1286.651 | 1010.697 | 1008.794 | 968 | 867.085 | 608.0853 | 224.2 | 1767 | 9.75 | 64 | 34.37265 | 1720.112 | 34.53343 | 64.8 | 2.883035 | 729.3129 | 0.045 | 0.0001 | 0.065 | 0.0001 | 0.001 | 0.017 | 0.005 | 0.5 | 0.001 | 0.0033 | 0.007 | 0.014 | 0.0055 | 0.057 | 0.001 | 0.012 | 0.001 | 312 | 381
19682453 | 1275.115 | 1013.867 | 1012.775 | 959 | 872.4638 | 629.4327 | 224.2 | 1424 | 9.58 | 66 | 35.82264 | 1360.76 | 33.97872 | 66.2 | 2.362007 | 902.5045 | 0.045 | 0.0001 | 0.0701 | 0.0001 | 0.001 | 0.018 | 0.007 | 0.34 | 0.003 | 0.0035 | 0.007 | 0.013 | 0.0078 | 0.008 | 0.001 | 0.015 | 0.001 | 336 | 384
19682454 | 1295.74 | 1020.12 | 1018.773 | 977 | 867.5929 | 610.5277 | 224.4 | 1319 | 9.04 | 57 | 33.48226 | 1265.089 | 36.82442 | 56.6 | 2.910027 | 682.0495 | 0.041 | 0.0002 | 0.088 | 0.0025 | 0.001 | 0.02 | 0.005 | 1.35 | 0.001 | 0.0043 | 0.006 | 0.014 | 0.0057 | 0.008 | 0.001 | 0.001 | 0.001 | 405 | 496
19682455 | 1302.227 | 1022.111 | 1021.556 | 973 | 893.2704 | 636.3197 | 224.5 | 1328 | 11.22 | 73 | 36.43977 | 1305.126 | 34.5416 | 74.4 | 2.625079 | 932.338 | 0.047 | 0.0016 | 0.045 | 0.0001 | 0.001 | 0.016 | 0.006 | 0.22 | 0.002 | 0.0018 | 0.007 | 0.007 | 0.01 | 0.009 | 0.001 | 0.01 | 0.001 | 302 | 369
19682456 | 1284.278 | 980.3463 | 981.2001 | 933 | 890.2385 | 635.6234 | 224.2 | 1324 | 10.9 | 74 | 34.33337 | 1316.594 | 34.49519 | 72.1 | 2.625194 | 878.9924 | 0.047 | 0.0012 | 0.036 | 0.0001 | 0.001 | 0.018 | 0.007 | 0.21 | 0.004 | 0.0031 | 0.007 | 0.009 | 0.0075 | 0.006 | 0.001 | 0.012 | 0.001 | 277 | 337
19682469 | 1299.048 | 1020.334 | 1019.793 | 969 | 892.2725 | 637.5644 | 224.5 | 1325 | 11.22 | 75 | 35.39014 | 1307.203 | 35.56482 | 78.3 | 2.331762 | 1037.549 | 0.042 | 0.0017 | 0.0411 | 0.0003 | 0.001 | 0.019 | 0.006 | 0.21 | 0.003 | 0.0017 | 0.007 | 0.006 | 0.01 | 0.01 | 0.001 | 0.012 | 0.001 | 299 | 343
19682485 | 1278.467 | 1018.821 | 1020.095 | 973 | 899.8567 | 632.2373 | 224.5 | 1426 | 9.04 | 59 | 33.32261 | 1294.113 | 37.94358 | 58.6 | 3.287481 | 644.6641 | 0.05 | 0.0002 | 0.057 | 0.0001 | 0.001 | 0.018 | 0.007 | 0.37 | 0.001 | 0.0029 | 0.006 | 0.01 | 0.0081 | 0.017 | 0.001 | 0.001 | 0.001 | 292 | 371
19682500 | 1334.292 | 978.7087 | 978.7591 | 977 | 882.4302 | 636.959 | 224.5 | 1693 | 11.22 | 50 | 48.63551 | 1527.041 | 55.19551 | 49.1 | 15.31908 | 170.0484 | 0.041 | 0.0002 | 0.156 | 0.0001 | 0.001 | 0.015 | 0.007 | 0.88 | 0.001 | 0.0033 | 0.007 | 0.011 | 0.0048 | 0.064 | 0.001 | 0.001 | 0.001 | 288 | 429
19682501 | 1299.191 | 1017.566 | 1017.452 | 1005 | 866.3451 | 639.1237 | 224.5 | 1689 | 11.22 | 50 | 54.65028 | 1526.165 | 54.61601 | 49.7 | 15.31853 | 170.5411 | 0.044 | 0.0002 | 0.164 | 0.0001 | 0.001 | 0.02 | 0.005 | 0.87 | 0.001 | 0.004 | 0.007 | 0.016 | 0.0065 | 0.098 | 0.001 | 0.002 | 0.001 | 284 | 436
19682502 | 1294.107 | 990.8397 | 989.9489 | 988 | 873.6223 | 634.7916 | 224.5 | 1693 | 11.22 | 49 | 54.65942 | 1528.097 | 55.66045 | 47.2 | 15.31908 | 170.5643 | 0.041 | 0.0002 | 0.156 | 0.0001 | 0.001 | 0.015 | 0.007 | 0.88 | 0.001 | 0.0033 | 0.007 | 0.011 | 0.0048 | 0.064 | 0.001 | 0.001 | 0.001 | 288 | 429
19682505 | 1291.959 | 987.2139 | 986.8282 | 982 | 862.3337 | 628.739 | 224.4 | 1694 | 11.21 | 51 | 52.61256 | 1545.724 | 52.95783 | 50.5 | 13.36754 | 193.321 | 0.041 | 0.0002 | 0.156 | 0.0001 | 0.001 | 0.015 | 0.007 | 0.88 | 0.001 | 0.0033 | 0.007 | 0.011 | 0.0048 | 0.064 | 0.001 | 0.001 | 0.001 | 304 | 454
19682506 | 1293.964 | 984.0526 | 983.2508 | 976 | 863.7388 | 631.4719 | 224.5 | 1693 | 11.22 | 53 | 52.69463 | 1545.63 | 52.86421 | 51.6 | 13.36754 | 193.469 | 0.041 | 0.0002 | 0.156 | 0.0001 | 0.001 | 0.015 | 0.007 | 0.88 | 0.001 | 0.0033 | 0.007 | 0.011 | 0.0048 | 0.064 | 0.001 | 0.001 | 0.001 | 304 | 454
19682507 | 1301.699 | 1020.206 | 1019.561 | 999 | 870.04 | 636.4915 | 224.5 | 1695 | 11.22 | 51 | 51.02427 | 1544.875 | 52.62246 | 50.7 | 13.36754 | 191.8199 | 0.041 | 0.0002 | 0.156 | 0.0001 | 0.001 | 0.015 | 0.007 | 0.88 | 0.001 | 0.0033 | 0.007 | 0.011 | 0.0048 | 0.064 | 0.001 | 0.001 | 0.001 | 304 | 454
19682508 | 1283.344 | 980.6553 | 979.5732 | 978 | 867.1886 | 634.8268 | 224.4 | 1692 | 11.21 | 51 | 52.59549 | 1544.758 | 53.08424 | 49.8 | 13.36706 | 193.788 | 0.044 | 0.0002 | 0.164 | 0.0001 | 0.001 | 0.02 | 0.005 | 0.87 | 0.001 | 0.004 | 0.007 | 0.016 | 0.0065 | 0.098 | 0.001 | 0.002 | 0.001 | 280 | 434
19682509 | 1285.698 | 980.0042 | 978.2563 | 978 | 869.0681 | 633.1772 | 224.4 | 1694 | 11.21 | 52 | 52.65719 | 1544.673 | 52.88668 | 49.6 | 13.36688 | 193.734 | 0.031 | 0.0002 | 0.167 | 0.0001 | 0.001 | 0.022 | 0.008 | 0.91 | 0.001 | 0.0028 | 0.007 | 0.017 | 0.0039 | 0.096 | 0.001 | 0.001 | 0.001 | 296 | 462
19682511 | 1276.906 | 982.5136 | 982.3155 | 979 | 868.0499 | 636.9467 | 224.3 | 1693 | 11.21 | 51 | 52.63534 | 1544.532 | 52.8766 | 50.3 | 13.36688 | 193.8344 | 0.031 | 0.0002 | 0.167 | 0.0001 | 0.001 | 0.022 | 0.008 | 0.91 | 0.001 | 0.0028 | 0.007 | 0.017 | 0.0039 | 0.096 | 0.001 | 0.001 | 0.001 | 296 | 462
19682534 | 1270.754 | 1024.422 | 1024.185 | 977 | 866.8041 | 616.8584 | 224.2 | 1770 | 10.19 | 69 | 45.48176 | 1723.603 | 34.14543 | 69.3 | 2.529027 | 891.0161 | 0.043 | 0.0001 | 0.061 | 0.0001 | 0.001 | 0.019 | 0.006 | 0.27 | 0.001 | 0.0024 | 0.005 | 0.01 | 0.0048 | 0.01 | 0.001 | 0.001 | 0.001 | 307 | 365
19682535 | 1243.055 | 1030.937 | 1033.243 | 976 | 867.6756 | 614.9456 | 224.1 | 1785 | 10.29 | 72 | 33.50603 | 1724.393 | 32.89195 | 71.5 | 2.528954 | 889.0362 | 0.046 | 0.0001 | 0.067 | 0.0001 | 0.001 | 0.016 | 0.005 | 0.29 | 0.001 | 0.0031 | 0.006 | 0.01 | 0.0063 | 0.009 | 0.001 | 0.001 | 0.001 | 305 | 368
19682536 | 1248.708 | 1035.406 | 1037.531 | 986 | 868.3625 | 617.3089 | 224.2 | 1771 | 9.07 | 62 | 32.39667 | 1723.829 | 33.79197 | 61.7 | 2.529162 | 783.0443 | 0.048 | 0.0001 | 0.05 | 0.0001 | 0.001 | 0.015 | 0.006 | 0.3 | 0.001 | 0.0024 | 0.006 | 0.01 | 0.0051 | 0.006 | 0.001 | 0.001 | 0.001 | 302 | 360
19682537 | 1245.135 | 1031.853 | 1032.496 | 976 | 869.3648 | 614.765 | 224.1 | 1764 | 10.33 | 72 | 33.50877 | 1724.715 | 32.77131 | 72.2 | 2.529027 | 890.4036 | 0.043 | 0.0001 | 0.061 | 0.0001 | 0.001 | 0.019 | 0.006 | 0.27 | 0.001 | 0.0024 | 0.005 | 0.01 | 0.0048 | 0.01 | 0.001 | 0.001 | 0.001 | 307 | 365
19682553 | 1270.509 | 1035.864 | 1038.839 | 1008 | 858.6228 | 612.3954 | 224.5 | 1295 | 9.39 | 44 | 48.50816 | 1285.93 | 47.14938 | 42.7 | 10.11504 | 194.1624 | 0.025 | 0.0005 | 0.0924 | 0.0027 | 0.001 | 0.481 | 0.345 | 0.36 | 0.002 | 0.0052 | 0.234 | 0.091 | 0.0041 | 0.34 | 0.001 | 0.005 | 0.003 | 419 | 546
19682554 | 1265.639 | 1032.932 | 1034.589 | 990 | 846.8409 | 624.9764 | 224.4 | 1286 | 11.02 | 54 | 46.74984 | 1292.437 | 44.93387 | 52.2 | 8.092106 | 281.8777 | 0.025 | 0.0005 | 0.0924 | 0.0027 | 0.001 | 0.481 | 0.345 | 0.36 | 0.002 | 0.0052 | 0.234 | 0.091 | 0.0041 | 0.34 | 0.001 | 0.005 | 0.003 | 377 | 509
19682556 | 1286.678 | 1043.14 | 1044.473 | 1006 | 882.1161 | 589.7463 | 224.4 | 1243 | 11.17 | 54 | 45.50632 | 1239.445 | 45.83686 | 54.6 | 7.870131 | 305.42 | 0.047 | 0.0003 | 0.0604 | 0.003 | 0.041 | 0.02 | 0.009 | 1.42 | 0.067 | 0.0049 | 0.009 | 0.008 | 0.0034 | 0.027 | 0.001 | 0.065 | 0.004 | 638 | 700
19682557 | 1229.427 | 1017.933 | 1019.085 | 1001 | 872.7894 | 608.2999 | 224.2 | 1297 | 9.48 | 49 | 45.61163 | 1292.467 | 43.11612 | 48.2 | 6.067871 | 334.2127 | 0.003 | 0.0001 | 0.1306 | 0.002 | 0.001 | 0.019 | 0.007 | 0.42 | 0.002 | 0.0028 | 0.007 | 0.016 | 0.0043 | 0.233 | 0.001 | 0.001 | 0.001 | 334 | 460
19682558 | 1298.768 | 1046.229 | 1048.408 | 1006 | 849.0115 | 585.8535 | 224.4 | 1284 | 11.12 | 45 | 42.57271 | 1287.799 | 55.06184 | 44.3 | 14.26311 | 165.5856 | 0.036 | 0.0002 | 0.0792 | 0.0027 | 0.036 | 0.027 | 0.007 | 1.26 | 0.002 | 0.006 | 0.008 | 0.006 | 0.0034 | 0.012 | 0.001 | 0.017 | 0.001 | 435 | 539
19682559 | 1294.836 | 1039.157 | 1041.238 | 1003 | 851.0551 | 581.9666 | 224.4 | 1284 | 11.12 | 45 | 54.64828 | 1287.109 | 54.85787 | 44.4 | 14.26311 | 164.1942 | 0.036 | 0.0002 | 0.0792 | 0.0027 | 0.036 | 0.027 | 0.007 | 1.26 | 0.002 | 0.006 | 0.008 | 0.006 | 0.0034 | 0.012 | 0.001 | 0.017 | 0.001 | 435 | 539
19682560 | 1272.386 | 1000.487 | 1001.761 | 991 | 857.2208 | 671.3683 | 224.3 | 1214 | 10.66 | 50 | 54.7896 | 1115.015 | 51.42181 | 48.8 | 8.088619 | 305.4149 | 0.035 | 0.0002 | 0.2083 | 0.003 | 0.001 | 0.022 | 0.008 | 1.36 | 0.002 | 0.0028 | 0.008 | 0.018 | 0.003 | 0.162 | 0.001 | 0.002 | 0.001 | 359 | 550
19682561 | 1280.826 | 1021.807 | 1023.956 | 1013 | 865.4189 | 672.0513 | 224.5 | 1202 | 9.57 | 45 | 50.66327 | 1116.852 | 50.95141 | 44.4 | 8.08858 | 274.5584 | 0.035 | 0.0002 | 0.2048 | 0.003 | 0.001 | 0.018 | 0.007 | 1.4 | 0.002 | 0.0034 | 0.008 | 0.015 | 0.0028 | 0.147 | 0.001 | 0.002 | 0.001 | 357 | 553
19682562 | 1278.343 | 1009.72 | 1011.516 | 1004 | 896.6177 | 674.1523 | 224.4 | 1213 | 10.66 | 50 | 50.57245 | 1119.766 | 51.08117 | 49.8 | 6.470895 | 380.9921 | 0.035 | 0.0002 | 0.2083 | 0.003 | 0.001 | 0.022 | 0.008 | 1.36 | 0.002 | 0.0028 | 0.008 | 0.018 | 0.003 | 0.162 | 0.001 | 0.002 | 0.001 | 365 | 543
19682563 | 1266.502 | 1002.102 | 1003.885 | 997 | 887.582 | 673.157 | 224.2 | 1213 | 10.65 | 50 | 50.69627 | 1119.614 | 51.04921 | 49.1 | 6.470895 | 381.6174 | 0.035 | 0.0002 | 0.2083 | 0.003 | 0.001 | 0.022 | 0.008 | 1.36 | 0.002 | 0.0028 | 0.008 | 0.018 | 0.003 | 0.162 | 0.001 | 0.002 | 0.001 | 365 | 543
19682564 | 1279.297 | 1021.883 | 1022.721 | 1015 | 881.7375 | 669.7213 | 224.4 | 1216 | 10.68 | 50 | 50.64482 | 1120.964 | 50.84074 | 49.2 | 6.470859 | 382.1388 | 0.031 | 0.0002 | 0.2042 | 0.0022 | 0.001 | 0.019 | 0.009 | 1.39 | 0.002 | 0.0041 | 0.008 | 0.012 | 0.0028 | 0.154 | 0.001 | 0.001 | 0.001 | 377 | 553
19682565 | 1278.754 | 1013.065 | 1016.01 | 1005 | 876.065 | 668.8346 | 224.4 | 1215 | 10.69 | 50 | 50.56504 | 1120.367 | 51.10199 | 49.4 | 6.470863 | 381.4386 | 0.035 | 0.0003 | 0.2047 | 0.0024 | 0.001 | 0.019 | 0.006 | 1.36 | 0.001 | 0.0038 | 0.007 | 0.015 | 0.0027 | 0.167 | 0.001 | 0.002 | 0.001 | 364 | 541
19682566 | 1267.004 | 1003.901 | 1005.835 | 996 | 871.8159 | 670.7725 | 224.2 | 1213 | 10.67 | 50 | 50.69884 | 1120.562 | 51.10287 | 49.4 | 6.470863 | 380.9058 | 0.035 | 0.0003 | 0.2047 | 0.0024 | 0.001 | 0.019 | 0.006 | 1.36 | 0.001 | 0.0038 | 0.007 | 0.015 | 0.0027 | 0.167 | 0.001 | 0.002 | 0.001 | 364 | 541
19682567 | 1281.353 | 1025.322 | 1026.221 | 1020 | 881.5873 | 670.3369 | 224.4 | 1212 | 10.66 | 50 | 50.67519 | 1121.415 | 50.82474 | 50 | 6.470895 | 380.4241 | 0.035 | 0.0002 | 0.2083 | 0.003 | 0.001 | 0.022 | 0.008 | 1.36 | 0.002 | 0.0028 | 0.008 | 0.018 | 0.003 | 0.162 | 0.001 | 0.002 | 0.001 | 352 | 541
19682568 | 1278.045 | 1019.898 | 1022.074 | 1009 | 874.9662 | 669.9098 | 224.4 | 1201 | 9.57 | 44 | 50.56585 | 1121.324 | 51.08746 | 44 | 6.470864 | 339.851 | 0.035 | 0.0002 | 0.2048 | 0.003 | 0.001 | 0.018 | 0.007 | 1.4 | 0.002 | 0.0034 | 0.008 | 0.015 | 0.0028 | 0.147 | 0.001 | 0.002 | 0.001 | 371 | 550
19682569 | 1269.388 | 1005.078 | 1008.043 | 996 | 873.5811 | 673.799 | 224.3 | 1211 | 10.65 | 50 | 50.77107 | 1119.973 | 51.06568 | 49.3 | 6.470895 | 380.8548 | 0.035 | 0.0002 | 0.2083 | 0.003 | 0.001 | 0.022 | 0.008 | 1.36 | 0.002 | 0.0028 | 0.008 | 0.018 | 0.003 | 0.162 | 0.001 | 0.002 | 0.001 | 352 | 541
19682570 | 1282.624 | 1024.867 | 1025.047 | 1021 | 879.8461 | 672.1335 | 224.5 | 1212 | 10.68 | 50 | 50.67001 | 1121.385 | 51.01345 | 50 | 6.470859 | 381.3779 | 0.031 | 0.0002 | 0.2042 | 0.0022 | 0.001 | 0.019 | 0.009 | 1.39 | 0.002 | 0.0041 | 0.008 | 0.012 | 0.0028 | 0.154 | 0.001 | 0.001 | 0.001 | 377 | 553
19682571 | 1280.533 | 1018.632 | 1020.748 | 1010 | 876.4575 | 669.2099 | 224.4 | 1218 | 10.69 | 50 | 50.57515 | 1121.234 | 51.21418 | 49.5 | 6.470859 | 380.3491 | 0.031 | 0.0002 | 0.2042 | 0.0022 | 0.001 | 0.019 | 0.009 | 1.39 | 0.002 | 0.0041 | 0.008 | 0.012 | 0.0028 | 0.154 | 0.001 | 0.001 | 0.001 | 377 | 553
19682572 | 1274.913 | 1026.756 | 1027.627 | 985 | 874.6553 | 600.6906 | 224.5 | 1273 | 10.1 | 53 | 50.70048 | 1115.981 | 47.8579 | 53.7 | 9.603536 | 257.3264 | 0.034 | 0.0001 | 0.236 | 0.0028 | 0.001 | 0.025 | 0.006 | 0.7 | 0.003 | 0.0036 | 0.007 | 0.012 | 0.0039 | 0.077 | 0.001 | 0.002 | 0.001 | 355 | 537
19682573 | 1275.684 | 1042.619 | 1042.55 | 1013 | 865.6936 | 603.3607 | 224.5 | 1273 | 10.05 | 53 | 47.662 | 1120.39 | 48.22993 | 53 | 9.603536 | 255.6776 | 0.034 | 0.0001 | 0.236 | 0.0028 | 0.001 | 0.025 | 0.006 | 0.7 | 0.003 | 0.0036 | 0.007 | 0.012 | 0.0039 | 0.077 | 0.001 | 0.002 | 0.001 | 355 | 537
19682574 | 1273.728 | 1036.911 | 1037.918 | 1006 | 885.8712 | 603.7371 | 224.5 | 1252 | 10.29 | 56 | 47.61964 | 1118.268 | 46.30055 | 55.1 | 8.592637 | 287.8108 | 0.034 | 0.0001 | 0.236 | 0.0028 | 0.001 | 0.025 | 0.006 | 0.7 | 0.003 | 0.0036 | 0.007 | 0.012 | 0.0039 | 0.077 | 0.001 | 0.002 | 0.001 | 379 | 540
19682575 | 1256.569 | 1033.92 | 1035.479 | 1007 | 868.2678 | 624.6726 | 224.3 | 1262 | 10.28 | 59 | 45.63103 | 1118.307 | 43.77131 | 57.1 | 7.278478 | 339.7342 | 0.038 | 0.0001 | 0.237 | 0.0034 | 0.001 | 0.02 | 0.005 | 0.72 | 0.002 | 0.0046 | 0.007 | 0.012 | 0.0037 | 0.085 | 0.001 | 0.002 | 0.001 | 337 | 516
19682576 | 1268.658 | 1048.414 | 1048.333 | 1010 | 872.3142 | 623.8973 | 224.5 | 1263 | 10.29 | 59 | 43.57488 | 1118.864 | 43.89371 | 58.7 | 7.278469 | 341.3421 | 0.034 | 0.0001 | 0.236 | 0.0028 | 0.001 | 0.025 | 0.006 | 0.7 | 0.003 | 0.0036 | 0.007 | 0.012 | 0.0039 | 0.077 | 0.001 | 0.002 | 0.001 | 337 | 512
19682577 | 1266.302 | 1043.983 | 1044.507 | 1009 | 865.3796 | 623.6924 | 224.4 | 1252 | 10.28 | 58 | 43.52906 | 1119.147 | 43.90133 | 57.7 | 6.77302 | 365.0204 | 0.034 | 0.0001 | 0.236 | 0.0028 | 0.001 | 0.025 | 0.006 | 0.7 | 0.003 | 0.0036 | 0.007 | 0.012 | 0.0039 | 0.077 | 0.001 | 0.002 | 0.001 | 360 | 522
19682578 | 1261.037 | 1035.467 | 1035.82 | 1009 | 859.7476 | 623.5738 | 224.3 | 1252 | 10.28 | 58 | 43.6097 | 1119.222 | 43.95766 | 58.5 | 6.773126 | 364.4375 | 0.039 | 0.0001 | 0.2484 | 0.0025 | 0.001 | 0.019 | 0.006 | 0.72 | 0.001 | 0.0051 | 0.007 | 0.01 | 0.0039 | 0.078 | 0.001 | 0.001 | 0.001 | 351 | 521
19682579 | 1265.572 | 1054.772 | 1054.116 | 1015 | 882.284 | 621.6935 | 224.5 | 1253 | 10.29 | 61 | 43.5495 | 1116.579 | 41.61007 | 62.7 | 5.762211 | 431.4127 | 0.039 | 0.0001 | 0.2484 | 0.0025 | 0.001 | 0.019 | 0.006 | 0.72 | 0.001 | 0.0051 | 0.007 | 0.01 | 0.0039 | 0.078 | 0.001 | 0.001 | 0.001 | 357 | 522
19682580 | 1264.928 | 1046.735 | 1047.276 | 1010 | 875.765 | 619.3896 | 224.5 | 1252 | 10.29 | 61 | 41.52734 | 1116.328 | 41.73779 | 61.5 | 5.762211 | 429.8097 | 0.039 | 0.0001 | 0.2484 | 0.0025 | 0.001 | 0.019 | 0.006 | 0.72 | 0.001 | 0.0051 | 0.007 | 0.01 | 0.0039 | 0.078 | 0.001 | 0.001 | 0.001 | 357 | 522
19682581 | 1260.597 | 1042.525 | 1042.922 | 1011 | 876.3345 | 620.0887 | 224.4 | 1252 | 10.28 | 61 | 41.56014 | 1116.404 | 41.8833 | 61.1 | 5.762211 | 429.2841 | 0.039 | 0.0001 | 0.2484 | 0.0025 | 0.001 | 0.019 | 0.006 | 0.72 | 0.001 | 0.0051 | 0.007 | 0.01 | 0.0039 | 0.078 | 0.001 | 0.001 | 0.001 | 357 | 522
19682582 | 1265.98 | 1058.83 | 1058.859 | 1014 | 881.1172 | 621.1403 | 224.5 | 1253 | 10.29 | 61 | 41.55559 | 1117.995 | 41.66076 | 62.3 | 5.762211 | 427.6241 | 0.039 | 0.0001 | 0.2484 | 0.0025 | 0.001 | 0.019 | 0.006 | 0.72 | 0.001 | 0.0051 | 0.007 | 0.01 | 0.0039 | 0.078 | 0.001 | 0.001 | 0.001 | 357 | 522
19682583 | 1262.759 | 1037.248 | 1039.339 | 1009 | 884.1649 | 670.3612 | 224.5 | 1216 | 10.68 | 63 | 41.54893 | 1118.541 | 40.70464 | 62.7 | 4.549826 | 540.9473 | 0.035 | 0.0003 | 0.2047 | 0.0024 | 0.001 | 0.019 | 0.006 | 1.36 | 0.001 | 0.0038 | 0.007 | 0.015 | 0.0027 | 0.167 | 0.001 | 0.002 | 0.001 | 364 | 541
19682584 | 1262.875 | 1039.697 | 1041.347 | 1004 | 872.9714 | 668.6329 | 224.4 | 1215 | 10.69 | 63 | 40.542 | 1113.598 | 40.71809 | 63.2 | 3.639861 | 676.4309 | 0.035 | 0.0003 | 0.2047 | 0.0024 | 0.001 | 0.019 | 0.006 | 1.36 | 0.001 | 0.0038 | 0.007 | 0.015 | 0.0027 | 0.167 | 0.001 | 0.002 | 0.001 | 414 | 567
19682585 | 1263.28 | 1057.297 | 1057.436 | 1007 | 887.9826 | 618.5909 | 224.5 | 1253 | 9.56 | 55 | 40.52249 | 1180.985 | 41.10116 | 55.5 | 3.63932 | 597.6782 | 0.035 | 0.0001 | 0.255 | 0.0022 | 0.001 | 0.022 | 0.006 | 0.73 | 0.002 | 0.0045 | 0.007 | 0.013 | 0.003 | 0.078 | 0.001 | 0.002 | 0.001 | 419 | 584
19682595 | 1271.724 | 1049.104 | 1050.066 | 996 | 872.8183 | 636.3251 | 224.5 | 1215 | 10.69 | 73 | 35.68066 | 1112.996 | 35.46671 | 72.6 | 2.729896 | 909.6246 | 0.035 | 0.0003 | 0.2047 | 0.0024 | 0.001 | 0.019 | 0.006 | 1.36 | 0.001 | 0.0038 | 0.007 | 0.015 | 0.0027 | 0.167 | 0.001 | 0.002 | 0.001 | 414 | 567
19682596 | 1274.182 | 1059.327 | 1059.031 | 1005 | 873.3791 | 632.5442 | 224.5 | 1214 | 10.67 | 74 | 35.45473 | 1112.14 | 35.01332 | 73.4 | 2.729894 | 896.5869 | 0.031 | 0.0002 | 0.2042 | 0.0022 | 0.001 | 0.019 | 0.009 | 1.39 | 0.002 | 0.0041 | 0.008 | 0.012 | 0.0028 | 0.154 | 0.001 | 0.001 | 0.001 | 390 | 544
19682607 | 1278.294 | 1045.61 | 1047.641 | 995 | 908.4824 | 632.6584 | 224.5 | 1436 | 9.04 | 62 | 50.58645 | 1290.149 | 36.07466 | 62.2 | 3.236904 | 659.1861 | 0.05 | 0.0002 | 0.057 | 0.0001 | 0.001 | 0.018 | 0.007 | 0.37 | 0.001 | 0.0029 | 0.006 | 0.01 | 0.0081 | 0.017 | 0.001 | 0.001 | 0.001 | 344 | 389
19682643 | 1328.107 | 1033.485 | 1033.113 | 1002 | 873.301 | 623.5388 | 224.5 | 1642 | 11.22 | 51 | 53.81502 | 1540.992 | 51.83796 | 49.6 | 11.93196 | 211.9847 | 0.048 | 0.0001 | 0.151 | 0.0031 | 0.001 | 0.022 | 0.006 | 0.96 | 0.001 | 0.0032 | 0.006 | 0.017 | 0.005 | 0.012 | 0.001 | 0.002 | 0.001 | 305 | 450
19682644 | 1335.733 | 1028.363 | 1027.879 | 983 | 871.1078 | 616.4328 | 224.5 | 1629 | 11.22 | 51 | 51.67205 | 1540.708 | 52.15279 | 49.8 | 11.93148 | 211.6965 | 0.044 | 0.0001 | 0.16 | 0.0026 | 0.001 | 0.016 | 0.005 | 0.93 | 0.001 | 0.0037 | 0.006 | 0.012 | 0.005 | 0.015 | 0.001 | 0.003 | 0.001 | 305 | 450
19682645 | 1339.136 | 1042.063 | 1041.866 | 1006 | 878.4873 | 614.8378 | 224.5 | 1644 | 11.22 | 51 | 51.49263 | 1541.51 | 52.47052 | 49.5 | 11.93196 | 211.7087 | 0.048 | 0.0001 | 0.151 | 0.0031 | 0.001 | 0.022 | 0.006 | 0.96 | 0.001 | 0.0032 | 0.006 | 0.017 | 0.005 | 0.012 | 0.001 | 0.002 | 0.001 | 305 | 450
19682646 | 1329.259 | 1029.498 | 1028.88 | 968 | 896.8367 | 617.9584 | 224.5 | 1645 | 11.22 | 51 | 51.76118 | 1542.166 | 52.40949 | 49.2 | 11.93148 | 211.5813 | 0.044 | 0.0001 | 0.16 | 0.0026 | 0.001 | 0.016 | 0.005 | 0.93 | 0.001 | 0.0037 | 0.006 | 0.012 | 0.005 | 0.015 | 0.001 | 0.003 | 0.001 | 315 | 459
19682647 | 1335.266 | 1026.364 | 1025.26 | 988 | 871.7388 | 608.3979 | 224.5 | 1640 | 11.22 | 51 | 51.65853 | 1542.995 | 52.3314 | 49.1 | 11.93185 | 211.6176 | 0.041 | 0.0002 | 0.153 | 0.0025 | 0.001 | 0.021 | 0.005 | 0.95 | 0.001 | 0.004 | 0.006 | 0.015 | 0.005 | 0.018 | 0.001 | 0.001 | 0.001 | 314 | 455
19682648 | 1331.671 | 1033.886 | 1034.546 | 998 | 872.3899 | 612.7226 | 224.5 | 1646 | 11.22 | 51 | 51.53135 | 1543.894 | 52.2353 | 49.5 | 11.93148 | 211.1434 | 0.044 | 0.0001 | 0.16 | 0.0026 | 0.001 | 0.016 | 0.005 | 0.93 | 0.001 | 0.0037 | 0.006 | 0.012 | 0.005 | 0.015 | 0.001 | 0.003 | 0.001 | 305 | 450
19682649 | 1328.644 | 1023.815 | 1023.943 | 993 | 876.4554 | 611.7214 | 224.5 | 1641 | 11.22 | 51 | 51.74039 | 1543.63 | 52.22282 | 50.3 | 11.93185 | 212.2659 | 0.041 | 0.0002 | 0.153 | 0.0025 | 0.001 | 0.021 | 0.005 | 0.95 | 0.001 | 0.004 | 0.006 | 0.015 | 0.005 | 0.018 | 0.001 | 0.001 | 0.001 | 303 | 451
19682650 | 1333.788 | 1025.41 | 1026.024 | 1000 | 871.0689 | 612.5535 | 224.5 | 1645 | 11.22 | 51 | 51.65192 | 1543.609 | 51.93958 | 50.4 | 11.93153 | 212.3377 | 0.048 | 0.0001 | 0.159 | 0.003 | 0.001 | 0.019 | 0.005 | 0.95 | 0.001 | 0.0038 | 0.006 | 0.016 | 0.005 | 0.011 | 0.001 | 0.001 | 0.001 | 309 | 462
19682651 | 1332.009 | 1037.48 | 1037.646 | 1001 | 874.914 | 616.1481 | 224.5 | 1645 | 11.22 | 51 | 51.49857 | 1543.981 | 52.2938 | 50.3 | 11.93185 | 211.2313 | 0.041 | 0.0002 | 0.153 | 0.0025 | 0.001 | 0.021 | 0.005 | 0.95 | 0.001 | 0.004 | 0.006 | 0.015 | 0.005 | 0.018 | 0.001 | 0.001 | 0.001 | 314 | 455
19682652 | 1327.926 | 1024.344 | 1024.223 | 1004 | 875.0503 | 612.5585 | 224.5 | 1648 | 11.22 | 51 | 51.75443 | 1544.387 | 52.31836 | 49.9 | 11.93153 | 212.4528 | 0.048 | 0.0001 | 0.159 | 0.003 | 0.001 | 0.019 | 0.005 | 0.95 | 0.001 | 0.0038 | 0.006 | 0.016 | 0.005 | 0.011 | 0.001 | 0.001 | 0.001 | 309 | 462
19682653 | 1329.298 | 1024.244 | 1024.042 | 996 | 873.9785 | 613.9926 | 224.5 | 1646 | 11.22 | 52 | 51.62331 | 1544.46 | 51.7462 | 50.8 | 11.93185 | 211.7365 | 0.041 | 0.0002 | 0.153 | 0.0025 | 0.001 | 0.021 | 0.005 | 0.95 | 0.001 | 0.004 | 0.006 | 0.015 | 0.005 | 0.018 | 0.001 | 0.001 | 0.001 | 314 | 455
19682654 | 1331.708 | 1034.693 | 1034.438 | 998 | 869.2202 | 613.9434 | 224.5 | 1645 | 11.22 | 51 | 50.43279 | 1543.723 | 51.83364 | 48.8 | 11.93121 | 211.9704 | 0.037 | 0.0001 | 0.165 | 0.0035 | 0.001 | 0.02 | 0.005 | 0.94 | 0.001 | 0.0046 | 0.006 | 0.015 | 0.0045 | 0.014 | 0.001 | 0.003 | 0.001 | 303 | 458
19682655 | 1328.838 | 1026.219 | 1026.167 | 996 | 888.5436 | 617.5507 | 224.5 | 1643 | 11.22 | 51 | 51.66384 | 1543.208 | 52.45863 | 50.1 | 11.93185 | 212.1072 | 0.041 | 0.0002 | 0.153 | 0.0025 | 0.001 | 0.021 | 0.005 | 0.95 | 0.001 | 0.004 | 0.006 | 0.015 | 0.005 | 0.018 | 0.001 | 0.001 | 0.001 | 303 | 451
19682656 | 1328.546 | 1024.56 | 1024.117 | 990 | 872.8638 | 614.0287 | 224.5 | 1642 | 11.22 | 51 | 51.63111 | 1543.736 | 52.1993 | 50 | 11.93148 | 211.4638 | 0.044 | 0.0001 | 0.16 | 0.0026 | 0.001 | 0.016 | 0.005 | 0.93 | 0.001 | 0.0037 | 0.006 | 0.012 | 0.005 | 0.015 | 0.001 | 0.003 | 0.001 | 305 | 450
19682657 | 1332.032 | 1031.222 | 1031.667 | 999 | 878.0806 | 614.0189 | 224.5 | 1646 | 11.22 | 51 | 51.49746 | 1543.718 | 52.52729 | 49.3 | 11.93185 | 211.6099 | 0.041 | 0.0002 | 0.153 | 0.0025 | 0.001 | 0.021 | 0.005 | 0.95 | 0.001 | 0.004 | 0.006 | 0.015 | 0.005 | 0.018 | 0.001 | 0.001 | 0.001 | 303 | 451
19682658 | 1328.858 | 1026.973 | 1027.138 | 991 | 873.121 | 613.9989 | 224.5 | 1641 | 11.22 | 51 | 51.72648 | 1542.884 | 52.45663 | 48.7 | 11.93148 | 211.6639 | 0.044 | 0.0001 | 0.16 | 0.0026 | 0.001 | 0.016 | 0.005 | 0.93 | 0.001 | 0.0037 | 0.006 | 0.012 | 0.005 | 0.015 | 0.001 | 0.003 | 0.001 | 315 | 459
19682659 | 1329.525 | 1027.309 | 1027.445 | 1002 | 873.9637 | 612.3619 | 224.5 | 1646 | 11.22 | 51 | 51.61885 | 1543.434 | 52.20503 | 48.9 | 11.93153 | 212.3679 | 0.048 | 0.0001 | 0.159 | 0.003 | 0.001 | 0.019 | 0.005 | 0.95 | 0.001 | 0.0038 | 0.006 | 0.016 | 0.005 | 0.011 | 0.001 | 0.001 | 0.001 | 309 | 462
19682660 | 1309.556 | 1042.261 | 1042.373 | 995 | 886.439 | 621.2559 | 224.5 | 1646 | 11.22 | 63 | 51.48856 | 1546.35 | 42.61017 | 60.9 | 9.90964 | 255.2043 | 0.044 | 0.0001 | 0.15 | 0.0028 | 0.001 | 0.019 | 0.006 | 0.95 | 0.001 | 0.0039 | 0.006 | 0.018 | 0.005 | 0.014 | 0.001 | 0.002 | 0.001 | 326 | 472
19682661 | 1306.282 | 1036.34 | 1036.782 | 996 | 879.3508 | 619.3899 | 224.5 | 1644 | 11.22 | 62 | 41.76519 | 1546.177 | 43.31469 | 60.4 | 9.90964 | 256.2188 | 0.044 | 0.0001 | 0.15 | 0.0028 | 0.001 | 0.019 | 0.006 | 0.95 | 0.001 | 0.0039 | 0.006 | 0.018 | 0.005 | 0.014 | 0.001 | 0.002 | 0.001 | 312 | 459
19682662 | 1306.198 | 1041.348 | 1041.622 | 994 | 870.5348 | 616.0299 | 224.5 | 1645 | 11.22 | 63 | 42.48226 | 1545.96 | 42.52883 | 61.5 | 9.90964 | 255.5765 | 0.048 | 0.0002 | 0.15 | 0.0025 | 0.001 | 0.018 | 0.005 | 0.92 | 0.001 | 0.0041 | 0.006 | 0.018 | 0.005 | 0.01 | 0.001 | 0.002 | 0.001 | 350 | 471
19682663 | 1308.138 | 1038.131 | 1038.994 | 991 | 875.7169 | 616.537 | 224.5 | 1648 | 11.22 | 63 | 41.74185 | 1544.987 | 42.47135 | 62.2 | 9.90964 | 255.0184 | 0.044 | 0.0001 | 0.15 | 0.0028 | 0.001 | 0.019 | 0.006 | 0.95 | 0.001 | 0.0039 | 0.006 | 0.018 | 0.005 | 0.014 | 0.001 | 0.002 | 0.001 | 326 | 472
19682664 | 1304.663 | 1039.655 | 1039.733 | 996 | 877.6873 | 619.168 | 224.5 | 1648 | 11.22 | 62 | 41.71618 | 1544.88 | 43.15424 | 60.2 | 9.90897 | 256.3182 | 0.037 | 0.0001 | 0.165 | 0.0035 | 0.001 | 0.02 | 0.005 | 0.94 | 0.001 | 0.0046 | 0.006 | 0.015 | 0.0045 | 0.014 | 0.001 | 0.003 | 0.001 | 309 | 470
19682666 | 1314.955 | 1042.864 | 1043.952 | 994 | 873.4128 | 618.3613 | 224.5 | 1629 | 11.22 | 62 | 42.51812 | 1543.934 | 42.78645 | 59.6 | 9.90964 | 254.6413 | 0.044 | 0.0001 | 0.15 | 0.0028 | 0.001 | 0.019 | 0.006 | 0.95 | 0.001 | 0.0039 | 0.006 | 0.018 | 0.005 | 0.014 | 0.001 | 0.002 | 0.001 | 326 | 472
19682665 | 1310.823 | 1038.014 | 1038.673 | 994 | 875.4899 | 618.4169 | 224.5 | 1648 | 11.22 | 63 | 42.28475 | 1544.662 | 42.43497 | 61.4 | 9.90964 | 256.1354 | 0.048 | 0.0002 | 0.15 | 0.0025 | 0.001 | 0.018 | 0.005 | 0.92 | 0.001 | 0.0041 | 0.006 | 0.018 | 0.005 | 0.01 | 0.001 | 0.002 | 0.001 | 350 | 471
19682667 | 1315.043 | 1040.574 | 1041.45 | 998 | 879.6849 | 619.2363 | 224.5 | 1645 | 11.22 | 62 | 41.70987 | 1543.991 | 43.14659 | 60.4 | 9.90964 | 256.3988 | 0.044 | 0.0001 | 0.15 | 0.0028 | 0.001 | 0.019 | 0.006 | 0.95 | 0.001 | 0.0039 | 0.006 | 0.018 | 0.005 | 0.014 | 0.001 | 0.002 | 0.001 | 312 | 459
19682668 | 1308.313 | 1041.059 | 1042.317 | 993 | 872.5398 | 616.9456 | 224.5 | 1629 | 11.22 | 62 | 42.46576 | 1544.466 | 42.56981 | 61.7 | 9.90964 | 255.081 | 0.044 | 0.0001 | 0.15 | 0.0028 | 0.001 | 0.019 | 0.006 | 0.95 | 0.001 | 0.0039 | 0.006 | 0.018 | 0.005 | 0.014 | 0.001 | 0.002 | 0.001 | 312 | 459
19682669 | 1316.079 | 1030.502 | 1031.08 | 988 | 874.4516 | 619.2042 | 224.5 | 1642 | 11.21 | 62 | 41.72483 | 1543.629 | 42.62561 | 61.6 | 9.909238 | 257.2755 | 0.048 | 0.0001 | 0.159 | 0.003 | 0.001 | 0.019 | 0.005 | 0.95 | 0.001 | 0.0038 | 0.006 | 0.016 | 0.005 | 0.011 | 0.001 | 0.001 | 0.001 | 288 | 454
19682670 | 1312.776 | 1034.265 | 1035.248 | 997 | 876.999 | 619.3166 | 224.5 | 1646 | 11.21 | 62 | 42.02862 | 1543.854 | 43.06116 | 61 | 9.909238 | 257.6773 | 0.048 | 0.0001 | 0.159 | 0.003 | 0.001 | 0.019 | 0.005 | 0.95 | 0.001 | 0.0038 | 0.006 | 0.016 | 0.005 | 0.011 | 0.001 | 0.001 | 0.001 | 288 | 454
19682671 | 1315.338 | 1034.548 | 1035.714 | 987 | 878.1281 | 617.6536 | 224.5 | 1629 | 11.22 | 62 | 42.52321 | 1546.064 | 42.56309 | 61.9 | 7.887228 | 321.0459 | 0.048 | 0.0001 | 0.151 | 0.0031 | 0.001 | 0.022 | 0.006 | 0.96 | 0.001 | 0.0032 | 0.006 | 0.017 | 0.005 | 0.012 | 0.001 | 0.002 | 0.001 | 303 | 466
19682672 | 1308.683 | 1026.345 | 1026.918 | 973 | 877.3291 | 617.7878 | 224.5 | 1646 | 11.22 | 63 | 41.66772 | 1543.145 | 42.50506 | 61.9 | 7.886731 | 322.859 | 0.037 | 0.0001 | 0.165 | 0.0035 | 0.001 | 0.02 | 0.005 | 0.94 | 0.001 | 0.0046 | 0.006 | 0.015 | 0.0045 | 0.014 | 0.001 | 0.003 | 0.001 | 318 | 468
19682673 | 1306.148 | 1024.91 | 1025.318 | 986 | 874.6557 | 616.8405 | 224.5 | 1640 | 11.22 | 62 | 41.6645 | 1543.407 | 43.34511 | 60.8 | 7.887228 | 322.1271 | 0.048 | 0.0001 | 0.151 | 0.0031 | 0.001 | 0.022 | 0.006 | 0.96 | 0.001 | 0.0032 | 0.006 | 0.017 | 0.005 | 0.012 | 0.001 | 0.002 | 0.001 | 303 | 466
19682674 | 1307.465 | 1031.757 | 1033.974 | 982 | 873.0568 | 617.7167 | 224.5 | 1643 | 11.22 | 63 | 42.56493 | 1543.261 | 42.62836 | 62.5 | 7.886731 | 322.6273 | 0.037 | 0.0001 | 0.165 | 0.0035 | 0.001 | 0.02 | 0.005 | 0.94 | 0.001 | 0.0046 | 0.006 | 0.015 | 0.0045 | 0.014 | 0.001 | 0.003 | 0.001 | 318 | 468
19682693 | 1229.385 | 1034.552 | 1034.742 | 981 | 860.8492 | 597.0276 | 224.4 | 1521 | 8.39 | 66 | 47.48737 | 1286.816 | 33.54957 | 64.9 | 2.629245 | 796.3073 | 0.035 | 0.0002 | 0.142 | 0.0025 | 0.023 | 0.019 | 0.006 | 0.88 | 0.002 | 0.0054 | 0.007 | 0.012 | 0.003 | 0.079 | 0.001 | 0.018 | 0.002 | 486 | 564
19682694 | 1227.524 | 1029.686 | 1029.551 | 980 | 861.1859 | 596.0735 | 224.4 | 1507 | 8.39 | 65 | 33.43518 | 1284.803 | 33.42718 | 66.6 | 2.629245 | 792.976 | 0.035 | 0.0002 | 0.142 | 0.0025 | 0.023 | 0.019 | 0.006 | 0.88 | 0.002 | 0.0054 | 0.007 | 0.012 | 0.003 | 0.079 | 0.001 | 0.018 | 0.002 | 486 | 564
19682695 | 1244.219 | 1031.508 | 1032.84 | 995 | 861.0569 | 605.9656 | 224.5 | 1520 | 8.4 | 60 | 33.30094 | 1287.922 | 36.72672 | 60.5 | 5.005677 | 424.4615 | 0.035 | 0.0002 | 0.142 | 0.0025 | 0.023 | 0.019 | 0.006 | 0.88 | 0.002 | 0.0054 | 0.007 | 0.012 | 0.003 | 0.079 | 0.001 | 0.018 | 0.002 | 371 | 536
19682696 | 1290.2 | 1001.094 | 1002.591 | 991 | 891.8503 | 615.4207 | 224.4 | 1428 | 9.47 | 54 | 36.47124 | 1291.86 | 43.13751 | 53.3 | 6.066341 | 368.9453 | 0.031 | 0.0001 | 0.194 | 0.0026 | 0.001 | 0.017 | 0.007 | 0.47 | 0.001 | 0.004 | 0.006 | 0.013 | 0.0025 | 0.076 | 0.001 | 0.002 | 0.001 | 328 | 472
19682697 | 1266.282 | 1017.929 | 1017.523 | 984 | 877.9504 | 626.7067 | 224.4 | 1415 | 9.44 | 63 | 42.57804 | 1287.229 | 36.37226 | 64.5 | 3.639805 | 618.9866 | 0.031 | 0.0001 | 0.194 | 0.0026 | 0.001 | 0.017 | 0.007 | 0.47 | 0.001 | 0.004 | 0.006 | 0.013 | 0.0025 | 0.076 | 0.001 | 0.002 | 0.001 | 394 | 478
19682698 | 1316.819 | 1034.743 | 1034.874 | 993 | 894.2187 | 506.1158 | 224.4 | 1364 | 9.1 | 54 | 36.39098 | 1248.656 | 41.22488 | 53.8 | 4.081419 | 521.5132 | 0.039 | 0.0001 | 0.077 | 0.0026 | 0.058 | 0.019 | 0.007 | 1.51 | 0.001 | 0.005 | 0.008 | 0.011 | 0.0037 | 0.029 | 0.001 | 0.02 | 0.034 | 609 | 644
19682699 | 1309.285 | 1028.19 | 1028.919 | 995 | 887.3104 | 508.8356 | 224.4 | 1364 | 9.1 | 54 | 40.49084 | 1246.702 | 41.28091 | 53.5 | 4.081497 | 522.5027 | 0.042 | 0.0001 | 0.073 | 0.0024 | 0.055 | 0.019 | 0.007 | 1.51 | 0.001 | 0.0043 | 0.007 | 0.009 | 0.0036 | 0.034 | 0.001 | 0.019 | 0.033 | 579 | 608
19682700 | 1292.682 | 1031.969 | 1032.029 | 983 | 880.5468 | 545.3986 | 224.4 | 1364 | 9.1 | 55 | 40.62444 | 1324.118 | 37.62055 | 55.4 | 3.272216 | 608.4419 | 0.039 | 0.0001 | 0.077 | 0.0026 | 0.058 | 0.019 | 0.007 | 1.51 | 0.001 | 0.005 | 0.008 | 0.011 | 0.0037 | 0.029 | 0.001 | 0.02 | 0.034 | 609 | 637
19682701 | 1299.149 | 1049.888 | 1051.495 | 989 | 883.5672 | 536.1674 | 224.5 | 1365 | 9.1 | 55 | 37.3464 | 1323.25 | 37.80087 | 54.9 | 3.272169 | 612.4312 | 0.038 | 0.0001 | 0.08 | 0.0023 | 0.057 | 0.022 | 0.007 | 1.52 | 0.001 | 0.005 | 0.007 | 0.011 | 0.004 | 0.033 | 0.001 | 0.02 | 0.031 | 608 | 633
19682702 | 1277.405 | 1043.958 | 1044.972 | 981 | 882.0861 | 535.0372 | 224.4 | 1364 | 9.1 | 56 | 37.61382 | 1299.672 | 37.62314 | 56.2 | 3.272169 | 624.6857 | 0.038 | 0.0001 | 0.08 | 0.0023 | 0.057 | 0.022 | 0.007 | 1.52 | 0.001 | 0.005 | 0.007 | 0.011 | 0.004 | 0.033 | 0.001 | 0.02 | 0.031 | 608 | 633
19682703 | 1297.772 | 1057.256 | 1058.529 | 991 | 882.1733 | 536.467 | 224.4 | 1364 | 9.1 | 56 | 37.43126 | 1297.793 | 37.92049 | 56.4 | 3.272216 | 620.9271 | 0.039 | 0.0001 | 0.077 | 0.0026 | 0.058 | 0.019 | 0.007 | 1.51 | 0.001 | 0.005 | 0.008 | 0.011 | 0.0037 | 0.029 | 0.001 | 0.02 | 0.034 | 609 | 637
19682704 | 1298.139 | 1044.999 | 1046.788 | 986 | 879.4579 | 529.2366 | 224.4 | 1364 | 9.1 | 56 | 37.48863 | 1300.341 | 38.05414 | 55.5 | 3.272216 | 623.9799 | 0.039 | 0.0001 | 0.077 | 0.0026 | 0.058 | 0.019 | 0.007 | 1.51 | 0.001 | 0.005 | 0.008 | 0.011 | 0.0037 | 0.029 | 0.001 | 0.02 | 0.034 | 609 | 637
19682705 | 1284.321 | 1052.97 | 1054.78 | 985 | 883.3306 | 537.3809 | 224.4 | 1364 | 9.1 | 62 | 37.47344 | 1282.148 | 34.41378 | 64.2 | 2.665364 | 782.6274 | 0.042 | 0.0001 | 0.073 | 0.0024 | 0.055 | 0.019 | 0.007 | 1.51 | 0.001 | 0.0043 | 0.007 | 0.009 | 0.0036 | 0.034 | 0.001 | 0.019 | 0.033 | 605 | 619
19682706 | 1302.754 | 1069.833 | 1072.796 | 986 | 883.2801 | 515.0674 | 224.5 | 1365 | 9.1 | 62 | 34.31347 | 1280.448 | 34.64485 | 63 | 2.665313 | 768.9315 | 0.039 | 0.0001 | 0.077 | 0.0026 | 0.058 | 0.019 | 0.007 | 1.51 | 0.001 | 0.005 | 0.008 | 0.011 | 0.0037 | 0.029 | 0.001 | 0.02 | 0.034 | 611 | 637
19682707 | 1297.829 | 1059.975 | 1062.005 | 979 | 879.9984 | 507.951 | 224.5 | 1365 | 9.1 | 62 | 34.45618 | 1282.485 | 34.69863 | 62.3 | 2.665313 | 770.9484 | 0.039 | 0.0001 | 0.077 | 0.0026 | 0.058 | 0.019 | 0.007 | 1.51 | 0.001 | 0.005 | 0.008 | 0.011 | 0.0037 | 0.029 | 0.001 | 0.02 | 0.034 | 611 | 637
19682708 | 1295.367 | 1068.63 | 1069.563 | 984 | 881.8672 | 513.2244 | 224.4 | 1364 | 9.1 | 62 | 34.40465 | 1283.133 | 34.38968 | 63.3 | 2.665313 | 774.7582 | 0.039 | 0.0001 | 0.077 | 0.0026 | 0.058 | 0.019 | 0.007 | 1.51 | 0.001 | 0.005 | 0.008 | 0.011 | 0.0037 | 0.029 | 0.001 | 0.02 | 0.034 | 611 | 637
19682709 | 1303.767 | 1072.907 | 1074.754 | 988 | 881.9799 | 511.4595 | 224.5 | 1365 | 9.1 | 62 | 34.38694 | 1282.866 | 34.67297 | 62.3 | 2.665364 | 771.405 | 0.042 | 0.0001 | 0.073 | 0.0024 | 0.055 | 0.019 | 0.007 | 1.51 | 0.001 | 0.0043 | 0.007 | 0.009 | 0.0036 | 0.034 | 0.001 | 0.019 | 0.033 | 605 | 619
19682710 | 1294.401 | 1065.963 | 1069.138 | 990 | 880.6559 | 511.14 | 224.5 | 1365 | 9.1 | 62 | 34.42562 | 1283.237 | 34.76497 | 62.4 | 2.665364 | 771.8892 | 0.042 | 0.0001 | 0.073 | 0.0024 | 0.055 | 0.019 | 0.007 | 1.51 | 0.001 | 0.0043 | 0.007 | 0.009 | 0.0036 | 0.034 | 0.001 | 0.019 | 0.033 | 605 | 619
19682711 | 1306.985 | 1066.973 | 1068.892 | 985 | 881.3069 | 509.9788 | 224.5 | 1365 | 9.1 | 62 | 34.42195 | 1283.004 | 34.46978 | 63.7 | 2.665364 | 779.0104 | 0.042 | 0.0001 | 0.073 | 0.0024 | 0.055 | 0.019 | 0.007 | 1.51 | 0.001 | 0.0043 | 0.007 | 0.009 | 0.0036 | 0.034 | 0.001 | 0.019 | 0.033 | 605 | 619
19682712 | 1300.606 | 1084.555 | 1086.184 | 987 | 883.2999 | 504.482 | 224.5 | 1365 | 9.1 | 66 | 34.29833 | 1230.508 | 33.47324 | 68.4 | 2.361907 | 901.0592 | 0.042 | 0.0001 | 0.073 | 0.0024 | 0.055 | 0.019 | 0.007 | 1.51 | 0.001 | 0.0043 | 0.007 | 0.009 | 0.0036 | 0.034 | 0.001 | 0.019 | 0.033 | 605 | 619
19682713 | 1301.13 | 1073.252 | 1074.655 | 979 | 881.014 | 495.5258 | 224.5 | 1365 | 9.1 | 66 | 33.45898 | 1232.491 | 33.63075 | 67.6 | 2.361829 | 905.3917 | 0.038 | 0.0001 | 0.08 | 0.0023 | 0.057 | 0.022 | 0.007 | 1.52 | 0.001 | 0.005 | 0.007 | 0.011 | 0.004 | 0.033 | 0.001 | 0.02 | 0.031 | 614 | 638
19682714 | 1304.919 | 1077.921 | 1079.13 | 984 | 883.77 | 507.6202 | 224.5 | 1365 | 9.1 | 67 | 33.40578 | 1231.291 | 33.51241 | 68.1 | 2.361907 | 910.1769 | 0.042 | 0.0001 | 0.073 | 0.0024 | 0.055 | 0.019 | 0.007 | 1.51 | 0.001 | 0.0043 | 0.007 | 0.009 | 0.0036 | 0.034 | 0.001 | 0.019 | 0.033 | 605 | 619
19682716 | 1292.779 | 1077.905 | 1078.745 | 1016 | 883.1682 | 482.8123 | 224.5 | 1284 | 10.13 | 62 | 33.34851 | 1290.889 | 35.79244 | 62.5 | 2.96918 | 722.7759 | 0.041 | 0.0002 | 0.048 | 0.0025 | 0.04 | 0.16 | 0.016 | 1.37 | 0.129 | 0.0042 | 0.01 | 0.012 | 0.0033 | 0.29 | 0.001 | 0.02 | 0.002 | 596 | 647
19682728 | 1315.448 | 1071.091 | 1071.694 | 1015 | 871.8063 | 594.3645 | 224.5 | 1324 | 9.2 | 62 | 36.10621 | 1208.382 | 35.75706 | 61.5 | 2.867806 | 740.9331 | 0.045 | 0.0002 | 0.069 | 0.0028 | 0.04 | 0.021 | 0.008 | 1.14 | 0.001 | 0.0044 | 0.007 | 0.012 | 0.0037 | 0.125 | 0.001 | 0.02 | 0.001 | 597 | 612
19682729 | 1310.29 | 1069.443 | 1068.389 | 1018 | 872.2618 | 592.3214 | 224.5 | 1324 | 9.19 | 64 | 35.5246 | 1112.294 | 37.66109 | 64.2 | 3.272434 | 707.1442 | 0.045 | 0.0002 | 0.069 | 0.0028 | 0.04 | 0.021 | 0.008 | 1.14 | 0.001 | 0.0044 | 0.007 | 0.012 | 0.0037 | 0.125 | 0.001 | 0.02 | 0.001 | 557 | 607
19682734 | 1288.005 | 1075.417 | 1076.241 | 994 | 889.8849 | 616.6458 | 224.5 | 1426 | 9.96 | 75 | 32.39732 | 1288.962 | 33.05229 | 74.5 | 1.820467 | 1299.347 | 0.046 | 0.0001 | 0.0983 | 0.0001 | 0.001 | 0.018 | 0.007 | 0.41 | 0.002 | 0.0035 | 0.008 | 0.008 | 0.0066 | 0.014 | 0.001 | 0.001 | 0.001 | 338 | 401
19682735 | 1289.052 | 1078.61 | 1079.505 | 1003 | 891.3889 | 615.4692 | 224.5 | 1426 | 9.98 | 75 | 32.41774 | 1288.293 | 33.04956 | 75.3 | 1.820488 | 1290.658 | 0.05 | 0.0001 | 0.0958 | 0.0001 | 0.001 | 0.023 | 0.006 | 0.36 | 0.003 | 0.0044 | 0.008 | 0.018 | 0.0079 | 0.009 | 0.001 | 0.001 | 0.001 | 336 | 422
19682736 | 1288.498 | 1069.929 | 1071.96 | 1006 | 886.1855 | 615.5526 | 224.5 | 1426 | 9.95 | 75 | 32.38585 | 1287.88 | 33.01524 | 73.8 | 1.820464 | 1292.656 | 0.048 | 0.0001 | 0.0986 | 0.0001 | 0.001 | 0.016 | 0.007 | 0.4 | 0.003 | 0.0038 | 0.017 | 0.006 | 0.0075 | 0.005 | 0.001 | 0.001 | 0.001 | 377 | 412
19682737 | 1289.789 | 1073.976 | 1075.912 | 1009 | 887.8523 | 614.6412 | 224.5 | 1426 | 9.97 | 75 | 32.46014 | 1286.381 | 32.99933 | 75.2 | 1.820464 | 1299.818 | 0.048 | 0.0001 | 0.0986 | 0.0001 | 0.001 | 0.016 | 0.007 | 0.4 | 0.003 | 0.0038 | 0.017 | 0.006 | 0.0075 | 0.005 | 0.001 | 0.001 | 0.001 | 377 | 412
19682738 | 1294.297 | 1066.583 | 1067.389 | 1001 | 882.4727 | 630.3459 | 224.5 | 1447 | 9.05 | 69 | 32.41024 | 1287.962 | 32.41093 | 68.7 | 1.820741 | 1184.395 | 0.05 | 0.0001 | 0.059 | 0.0001 | 0.001 | 0.018 | 0.005 | 0.38 | 0.001 | 0.0033 | 0.006 | 0.011 | 0.0044 | 0.013 | 0.001 | 0.001 | 0.001 | 356 | 420
19682739 | 1296.327 | 1078.18 | 1080.295 | 997 | 887.9726 | 631.1164 | 224.5 | 1441 | 9.04 | 69 | 32.42796 | 1285.919 | 32.53092 | 68.7 | 1.82075 | 1179.4 | 0.06 | 0.0001 | 0.064 | 0.0001 | 0.001 | 0.018 | 0.006 | 0.39 | 0.001 | 0.003 | 0.006 | 0.011 | 0.0054 | 0.027 | 0.001 | 0.001 | 0.001 | 360 | 388
19682740 | 1285.929 | 1063.239 | 1064.45 | 989 | 872.8228 | 628.7536 | 224.5 | 1451 | 9.05 | 69 | 32.43668 | 1288.097 | 32.73617 | 68 | 1.618437 | 1334.659 | 0.05 | 0.0001 | 0.059 | 0.0001 | 0.001 | 0.018 | 0.005 | 0.38 | 0.001 | 0.0033 | 0.006 | 0.011 | 0.0044 | 0.013 | 0.001 | 0.001 | 0.001 | 343 | 384
19682741 | 1288.629 | 1078.561 | 1080.111 | 993 | 873.8944 | 630.7435 | 224.5 | 1426 | 9.05 | 68 | 32.40099 | 1285.634 | 32.64382 | 68.2 | 1.618444 | 1325.623 | 0.06 | 0.0001 | 0.064 | 0.0001 | 0.001 | 0.018 | 0.006 | 0.39 | 0.001 | 0.003 | 0.006 | 0.011 | 0.0054 | 0.027 | 0.001 | 0.001 | 0.001 | 381 | 408
19682742 | 1286.047 | 1060.597 | 1061.592 | 986 | 868.2185 | 630.4671 | 224.5 | 1445 | 9.05 | 69 | 32.43062 | 1286.487 | 32.66759 | 68.1 | 1.618437 | 1321.091 | 0.05 | 0.0001 | 0.059 | 0.0001 | 0.001 | 0.018 | 0.005 | 0.38 | 0.001 | 0.0033 | 0.006 | 0.011 | 0.0044 | 0.013 | 0.001 | 0.001 | 0.001 | 343 | 384
19682743 | 1288.572 | 1076.471 | 1077.609 | 1002 | 873.402 | 631.4676 | 224.5 | 1451 | 9.05 | 69 | 32.37074 | 1284.514 | 32.60431 | 68.4 | 1.618437 | 1330.818 | 0.05 | 0.0001 | 0.059 | 0.0001 | 0.001 | 0.018 | 0.005 | 0.38 | 0.001 | 0.0033 | 0.006 | 0.011 | 0.0044 | 0.013 | 0.001 | 0.001 | 0.001 | 343 | 384
19682744 | 1286.979 | 1048.47 | 1050.337 | 972 | 866.7434 | 631.8631 | 224.5 | 1426 | 9.05 | 68 | 32.42059 | 1287.225 | 32.50762 | 68.5 | 1.618444 | 1314.854 | 0.06 | 0.0001 | 0.064 | 0.0001 | 0.001 | 0.018 | 0.006 | 0.39 | 0.001 | 0.003 | 0.006 | 0.011 | 0.0054 | 0.027 | 0.001 | 0.001 | 0.001 | 340 | 398
19682745 | 1288.209 | 1072.214 | 1073.49 | 988 | 870.6149 | 630.2764 | 224.5 | 1438 | 9.05 | 69 | 32.4568 | 1285.898 | 32.56709 | 69.1 | 1.618444 | 1337.58 | 0.06 | 0.0001 | 0.064 | 0.0001 | 0.001 | 0.018 | 0.006 | 0.39 | 0.001 | 0.003 | 0.006 | 0.011 | 0.0054 | 0.027 | 0.001 | 0.001 | 0.001 | 340 | 398
19682746 | 1286.296 | 1049.109 | 1050.798 | 971 | 866.7012 | 631.7455 | 224.5 | 1426 | 9.05 | 68 | 32.38868 | 1284.655 | 32.59467 | 69.2 | 1.618444 | 1330.503 | 0.06 | 0.0001 | 0.064 | 0.0001 | 0.001 | 0.018 | 0.006 | 0.39 | 0.001 | 0.003 | 0.006 | 0.011 | 0.0054 | 0.027 | 0.001 | 0.001 | 0.001 | 340 | 398
19682747 | 1287.874 | 1069.735 | 1070.874 | 989 | 870.2921 | 633.33 | 224.5 | 1439 | 9.05 | 69 | 32.42141 | 1284.475 | 32.51358 | 69 | 1.618444 | 1326.361 | 0.06 | 0.0001 | 0.064 | 0.0001 | 0.001 | 0.018 | 0.006 | 0.39 | 0.001 | 0.003 | 0.006 | 0.011 | 0.0054 | 0.027 | 0.001 | 0.001 | 0.001 | 340 | 398
19682748 | 1285.567 | 1051.047 | 1052.304 | 974 | 868.2811 | 631.1614 | 224.5 | 1437 | 9.05 | 69 | 32.33577 | 1285.996 | 32.57368 | 67.7 | 1.618452 | 1319.784 | 0.05 | 0.0002 | 0.057 | 0.0001 | 0.001 | 0.018 | 0.007 | 0.37 | 0.001 | 0.0029 | 0.006 | 0.01 | 0.0081 | 0.017 | 0.001 | 0.001 | 0.001 | 343 | 397
19682749 | 1277.432 | 1042.396 | 1045.177 | 993 | 905.1 | 631.082 | 224.5 | 1426 | 9.04 | 60 | 32.39724 | 1291.123 | 36.92497 | 59.1 | 3.287465 | 644.4086 | 0.06 | 0.0001 | 0.064 | 0.0001 | 0.001 | 0.018 | 0.006 | 0.39 | 0.001 | 0.003 | 0.006 | 0.011 | 0.0054 | 0.027 | 0.001 | 0.001 | 0.001 | 347 | 391
19682756 | 1313.233 | 1049.985 | 1051.703 | 1011 | 871.8931 | 616.6208 | 224.5 | 1697 | 10.9 | 62 | 41.54782 | 1542.779 | 42.7133 | 61.3 | 7.887015 | 312.6275 | 0.05 | 0.0001 | 0.157 | 0.0025 | 0.001 | 0.017 | 0.006 | 0.95 | 0.001 | 0.0037 | 0.007 | 0.012 | 0.005 | 0.007 | 0.001 | 0.001 | 0.001 | 301 | 458
19682757 | 1324.79 | 1048.192 | 1050.026 | 994 | 891.5519 | 614.3122 | 224.5 | 1694 | 10.9 | 62 | 42.49195 | 1543.213 | 43.28452 | 59.6 | 7.886802 | 320.4872 | 0.049 | 0.0001 | 0.163 | 0.0025 | 0.001 | 0.016 | 0.007 | 0.96 | 0.001 | 0.005 | 0.007 | 0.01 | 0.005 | 0.011 | 0.001 | 0.001 | 0.002 | 326 | 464
19682758 | 1312.061 | 1031.136 | 1033.708 | 1001 | 876.9391 | 617.1965 | 224.5 | 1693 | 10.9 | 62 | 42.66733 | 1543.282 | 43.09551 | 60.1 | 7.887015 | 321.3317 | 0.05 | 0.0001 | 0.157 | 0.0025 | 0.001 | 0.017 | 0.006 | 0.95 | 0.001 | 0.0037 | 0.007 | 0.012 | 0.005 | 0.007 | 0.001 | 0.001 | 0.001 | 301 | 458
19682759 | 1320.999 | 1052.225 | 1054.16 | 1012 | 877.5121 | 618.0894 | 224.5 | 1696 | 10.9 | 62 | 42.59003 | 1543.069 | 42.91032 | 60.5 | 7.887015 | 323.3947 | 0.05 | 0.0001 | 0.157 | 0.0025 | 0.001 | 0.017 | 0.006 | 0.95 | 0.001 | 0.0037 | 0.007 | 0.012 | 0.005 | 0.007 | 0.001 | 0.001 | 0.001 | 301 | 458
19682760 | 1322.35 | 1055.846 | 1058.245 | 1014 | 879.7679 | 618.3356 | 224.5 | 1699 | 10.9 | 62 | 42.53065 | 1542.089 | 43.14248 | 60 | 7.887015 | 321.5836 | 0.05 | 0.0001 | 0.157 | 0.0025 | 0.001 | 0.017 | 0.006 | 0.95 | 0.001 | 0.0037 | 0.007 | 0.012 | 0.005 | 0.007 | 0.001 | 0.001 | 0.001 | 311 | 452
19682761 | 1311.643 | 1037.493 | 1041.068 | 1007 | 879.5936 | 618.4601 | 224.5 | 1693 | 9.7 | 55 | 42.63853 | 1548.062 | 43.00647 | 54.2 | 7.887015 | 288.2493 | 0.05 | 0.0001 | 0.157 | 0.0025 | 0.001 | 0.017 | 0.006 | 0.95 | 0.001 | 0.0037 | 0.007 | 0.012 | 0.005 | 0.007 | 0.001 | 0.001 | 0.001 | 311 | 452
19682762 | 1320.634 | 1050.584 | 1052.498 | 1011 | 878.652 | 618.2006 | 224.5 | 1697 | 10.9 | 62 | 42.5567 | 1542.422 | 42.87179 | 60.7 | 7.886802 | 321.245 | 0.049 | 0.0001 | 0.163 | 0.0025 | 0.001 | 0.016 | 0.007 | 0.96 | 0.001 | 0.005 | 0.007 | 0.01 | 0.005 | 0.011 | 0.001 | 0.001 | 0.002 | 326 | 464
19682763 | 1323.279 | 1055.545 | 1057.424 | 1013 | 872.3774 | 617.5318 | 224.5 | 1691 | 10.9 | 62 | 42.49174 | 1542.868 | 43.26991 | 59.9 | 7.887086 | 322.9451 | 0.036 | 0.0002 | 0.155 | 0.0025 | 0.001 | 0.015 | 0.007 | 0.95 | 0.001 | 0.0045 | 0.007 | 0.009 | 0.005 | 0.009 | 0.001 | 0.001 | 0.001 | 310 | 447
19682764 | 1314.296 | 1040.147 | 1042.199 | 1007 | 871.455 | 618.6248 | 224.5 | 1691 | 10.9 | 62 | 42.658 | 1544.638 | 43.20403 | 59.9 | 7.887086 | 321.3099 | 0.036 | 0.0002 | 0.155 | 0.0025 | 0.001 | 0.015 | 0.007 | 0.95 | 0.001 | 0.0045 | 0.007 | 0.009 | 0.005 | 0.009 | 0.001 | 0.001 | 0.001 | 310 | 447
19682765 | 1316.983 | 1049.492 | 1051.709 | 1013 | 877.2478 | 618.4197 | 224.5 | 1691 | 10.87 | 62 | 42.59402 | 1544.901 | 43.00193 | 60.8 | 7.887086 | 320.3062 | 0.036 | 0.0002 | 0.155 | 0.0025 | 0.001 | 0.015 | 0.007 | 0.95 | 0.001 | 0.0045 | 0.007 | 0.009 | 0.005 | 0.009 | 0.001 | 0.001 | 0.001 | 310 | 447
19682766 | 1317.866 | 1050.995 | 1053.711 | 996 | 873.7975 | 620.4919 | 224.5 | 1697 | 10.9 | 62 | 42.4789 | 1543.792 | 42.96783 | 60.4 | 7.88705 | 320.9368 | 0.037 | 0.0002 | 0.156 | 0.0033 | 0.001 | 0.019 | 0.005 | 0.96 | 0.001 | 0.0033 | 0.006 | 0.015 | 0.005 | 0.019 | 0.001 | 0.001 | 0.001 | 315 | 461
19682767 | 1313.734 | 1038.464 | 1041.143 | 989 | 877.4761 | 619.2431 | 224.5 | 1694 | 10.9 | 62 | 42.64894 | 1547.837 | 42.98817 | 60.4 | 7.887228 | 321.2146 | 0.05 | 0.0002 | 0.151 | 0.0029 | 0.001 | 0.019 | 0.005 | 0.97 | 0.001 | 0.0038 | 0.006 | 0.012 | 0.005 | 0.017 | 0.001 | 0.001 | 0.001 | 300 | 445
19682768 | 1376.226 | 1032.587 | 1035.989 | 996 | 871.8233 | 592.1511 | 224.5 | 1283 | 11.12 | 51 | 42.58843 | 1177.638 | 52.82972 | 50.3 | 12.74576 | 202.8551 | 0.036 | 0.0002 | 0.0792 | 0.0027 | 0.036 | 0.027 | 0.007 | 1.26 | 0.002 | 0.006 | 0.008 | 0.006 | 0.0034 | 0.012 | 0.001 | 0.017 | 0.001 | 432 | 516
19682769 | 1384.494 | 1046.447 | 1049.276 | 992 | 875.3726 | 602.5238 | 224.5 | 1283 | 11.12 | 55 | 52.68428 | 1087.074 | 52.75676 | 53.7 | 12.74576 | 219.716 | 0.036 | 0.0002 | 0.0792 | 0.0027 | 0.036 | 0.027 | 0.007 | 1.26 | 0.002 | 0.006 | 0.008 | 0.006 | 0.0034 | 0.012 | 0.001 | 0.017 | 0.001 | 432 | 516
19682770 | 1314.935 | 1031.234 | 1032.01 | 985 | 872.4018 | 618.0818 | 224.5 | 1648 | 11.22 | 62 | 52.78475 | 1543.82 | 43.08072 | 60.4 | 9.909595 | 255.6675 | 0.048 | 0.0001 | 0.151 | 0.0031 | 0.001 | 0.022 | 0.006 | 0.96 | 0.001 | 0.0032 | 0.006 | 0.017 | 0.005 | 0.012 | 0.001 | 0.002 | 0.001 | 305 | 455
19682771 | 1317.67 | 1044.693 | 1047.67 | 992 | 865.3715 | 616.4366 | 224.5 | 1697 | 10.9 | 62 | 45.61476 | 1543.399 | 43.03313 | 60.5 | 9.90937 | 255.3073 | 0.037 | 0.0002 | 0.156 | 0.0033 | 0.001 | 0.019 | 0.005 | 0.96 | 0.001 | 0.0033 | 0.006 | 0.015 | 0.005 | 0.019 | 0.001 | 0.001 | 0.001 | 321 | 468
19682776 | 1295.023 | 1042.917 | 1044.522 | 995 | 868.2159 | 622.0211 | 224.5 | 1698 | 10.9 | 62 | 44.77523 | 1543.81 | 43.15892 | 59.3 | 9.90937 | 254.3262 | 0.037 | 0.0002 | 0.156 | 0.0033 | 0.001 | 0.019 | 0.005 | 0.96 | 0.001 | 0.0033 | 0.006 | 0.015 | 0.005 | 0.019 | 0.001 | 0.001 | 0.001 | 321 | 468
19682779 | 1282.123 | 1052.765 | 1053.522 | 988 | 870.1136 | 623.5516 | 224.5 | 1699 | 10.9 | 73 | 44.64716 | 1545.007 | 36.80941 | 70.2 | 9.90937 | 254.7217 | 0.037 | 0.0002 | 0.156 | 0.0033 | 0.001 | 0.019 | 0.005 | 0.96 | 0.001 | 0.0033 | 0.006 | 0.015 | 0.005 | 0.019 | 0.001 | 0.001 | 0.001 | 321 | 468
19682782 | 1281.862 | 1053.665 | 1054.79 | 1002 | 876.1379 | 623.8333 | 224.5 | 1696 | 10.9 | 72 | 44.62317 | 1544.754 | 37.20441 | 69.5 | 9.909059 | 254.8849 | 0.045 | 0.0001 | 0.163 | 0.0025 | 0.001 | 0.022 | 0.005 | 1.02 | 0.001 | 0.0042 | 0.006 | 0.018 | 0.0047 | 0.012 | 0.001 | 0.002 | 0.002 | 320 | 476
19682785 | 1286.341 | 1058.974 | 1059.328 | 994 | 874.5623 | 622.4305 | 224.5 | 1701 | 10.9 | 73 | 44.62438 | 1543.367 | 36.76713 | 70.8 | 9.90937 | 254.9364 | 0.037 | 0.0002 | 0.156 | 0.0033 | 0.001 | 0.019 | 0.005 | 0.96 | 0.001 | 0.0033 | 0.006 | 0.015 | 0.005 | 0.019 | 0.001 | 0.001 | 0.001 | 321 | 468
19682788 | 1286.061 | 1061.325 | 1061.652 | 1007 | 874.2773 | 623.5195 | 224.5 | 1697 | 10.89 | 72 | 44.6524 | 1543.584 | 37.04729 | 69.4 | 9.909059 | 254.8363 | 0.045 | 0.0001 | 0.163 | 0.0025 | 0.001 | 0.022 | 0.005 | 1.02 | 0.001 | 0.0042 | 0.006 | 0.018 | 0.0047 | 0.012 | 0.001 | 0.002 | 0.002 | 320 | 476
19682791 | 1285.423 | 1060.115 | 1060.723 | 1005 | 874.7659 | 623.4966 | 224.5 | 1699 | 10.9 | 72 | 44.66668 | 1545.002 | 37.08947 | 70.1 | 9.909059 | 254.8674 | 0.045 | 0.0001 | 0.163 | 0.0025 | 0.001 | 0.022 | 0.005 | 1.02 | 0.001 | 0.0042 | 0.006 | 0.018 | 0.0047 | 0.012 | 0.001 | 0.002 | 0.002 | 320 | 476
19682794 | 1294.784 | 1064.159 | 1065.159 | 1013 | 875.0506 | 624.6475 | 224.5 | 1692 | 10.9 | 73 | 44.72303 | 1543.821 | 36.63612 | 70.2 | 9.909416 | 253.6677 | 0.034 | 0.0001 | 0.155 | 0.0026 | 0.001 | 0.017 | 0.006 | 0.96 | 0.001 | 0.0039 | 0.007 | 0.01 | 0.005 | 0.008 | 0.001 | 0.001 | 0.001 | 311 | 452
19682797 | 1284.771 | 1048.546 | 1049.832 | 1004 | 868.3281 | 623.4649 | 224.5 | 1696 | 10.9 | 72 | 44.69284 | 1544.361 | 37.11615 | 70.1 | 9.909416 | 254.8531 | 0.034 | 0.0001 | 0.155 | 0.0026 | 0.001 | 0.017 | 0.006 | 0.96 | 0.001 | 0.0039 | 0.007 | 0.01 | 0.005 | 0.008 | 0.001 | 0.001 | 0.001 | 311 | 452
19682800 | 1285.926 | 1055.987 | 1056.042 | 1002 | 871.7618 | 623.7939 | 224.5 | 1697 | 10.9 | 72 | 44.70248 | 1544.836 | 36.62428 | 70.7 | 9.909059 | 254.2346 | 0.045 | 0.0001 | 0.163 | 0.0025 | 0.001 | 0.022 | 0.005 | 1.02 | 0.001 | 0.0042 | 0.006 | 0.018 | 0.0047 | 0.012 | 0.001 | 0.002 | 0.002 | 320 | 476
19682803 | 1284.312 | 1047.502 | 1048.312 | 1003 | 869.7166 | 624.4807 | 224.5 | 1695 | 10.9 | 72 | 44.70456 | 1543.313 | 37.07553 | 70.4 | 9.909416 | 253.526 | 0.034 | 0.0001 | 0.155 | 0.0026 | 0.001 | 0.017 | 0.006 | 0.96 | 0.001 | 0.0039 | 0.007 | 0.01 | 0.005 | 0.008 | 0.001 | 0.001 | 0.001 | 311 | 452
19682806 | 1285.774 | 1050.631 | 1051.947 | 1004 | 868.7762 | 624.3087 | 224.5 | 1693 | 10.87 | 72 | 44.75556 | 1542.729 | 36.91524 | 70.2 | 9.909416 | 253.7418 | 0.036 | 0.0002 | 0.155 | 0.0025 | 0.001 | 0.015 | 0.007 | 0.95 | 0.001 | 0.0045 | 0.007 | 0.009 | 0.005 | 0.009 | 0.001 | 0.001 | 0.001 | 298 | 452
19682809 | 1300.113 | 1049.788 | 1049.599 | 1004 | 868.0044 | 624.0363 | 224.5 | 1695 | 10.82 | 72 | 44.73256 | 1541.879 | 37.10308 | 69.5 | 9.909416 | 254.204 | 0.034 | 0.0001 | 0.155 | 0.0026 | 0.001 | 0.017 | 0.006 | 0.96 | 0.001 | 0.0039 | 0.007 | 0.01 | 0.005 | 0.008 | 0.001 | 0.001 | 0.001 | 311 | 452
19682812 | 1283.778 | 1042.775 | 1043.52 | 989 | 871.9149 | 621.4203 | 224.5 | 1695 | 10.9 | 72 | 44.72866 | 1543.872 | 37.10693 | 69.8 | 9.909059 | 254.6443 | 0.049 | 0.0001 | 0.163 | 0.0025 | 0.001 | 0.016 | 0.007 | 0.96 | 0.001 | 0.005 | 0.007 | 0.01 | 0.005 | 0.011 | 0.001 | 0.001 | 0.002 | 308 | 469
19682815 | 1304.153 | 1054.263 | 1055.156 | 1006 | 868.7176 | 619.4431 | 224.5 | 1699 | 10.9 | 62 | 44.75761 | 1542.231 | 42.67546 | 60.9 | 7.886802 | 320.3994 | 0.049 | 0.0001 | 0.163 | 0.0025 | 0.001 | 0.016 | 0.007 | 0.96 | 0.001 | 0.005 | 0.007 | 0.01 | 0.005 | 0.011 | 0.001 | 0.001 | 0.002 | 326 | 464
19682816 | 1301.073 | 1057.409 | 1058.844 | 1008 | 875.8147 | 618.1305 | 224.5 | 1693 | 10.9 | 62 | 42.63585 | 1544.697 | 42.70124 | 60.3 | 7.887086 | 320.0496 | 0.043 | 0.0002 | 0.155 | 0.0026 | 0.001 | 0.017 | 0.006 | 0.97 | 0.001 | 0.0044 | 0.006 | 0.014 | 0.005 | 0.01 | 0.001 | 0.001 | 0.001 | 315 | 461
19682817 | 1308.437 | 1060.734 | 1061.27 | 1008 | 875.0262 | 620.2588 | 224.5 | 1695 | 10.9 | 62 | 42.54475 | 1542.456 | 42.84777 | 60.1 | 7.887086 | 319.8534 | 0.043 | 0.0002 | 0.155 | 0.0026 | 0.001 | 0.017 | 0.006 | 0.97 | 0.001 | 0.0044 | 0.006 | 0.014 | 0.005 | 0.01 | 0.001 | 0.001 | 0.001 | 315 | 461
19682818 | 1309.666 | 1049.702 | 1050.816 | 1011 | 872.9311 | 617.6961 | 224.5 | 1691 | 10.87 | 61 | 42.57166 | 1542.975 | 43.15705 | 60.5 | 7.887086 | 319.9015 | 0.036 | 0.0002 | 0.155 | 0.0025 | 0.001 | 0.015 | 0.007 | 0.95 | 0.001 | 0.0045 | 0.007 | 0.009 | 0.005 | 0.009 | 0.001 | 0.001 | 0.001 | 310 | 447
19682819 | 1306.816 | 1050.702 | 1050.555 | 1004 | 883.4954 | 618.6818 | 224.5 | 1694 | 10.87 | 62 | 42.64472 | 1543.234 | 43.04806 | 60.8 | 7.886837 | 322.0435 | 0.044 | 0.0001 | 0.162 | 0.0031 | 0.001 | 0.019 | 0.005 | 0.95 | 0.001 | 0.0042 | 0.006 | 0.018 | 0.0039 | 0.014 | 0.001 | 0.001 | 0.002 | 328 | 468
19682820 | 1309.162 | 1062.857 | 1063.073 | 1008 | 881.4259 | 618.5568 | 224.5 | 1698 | 10.9 | 62 | 42.53955 | 1542.869 | 42.99472 | 60.2 | 7.886837 | 321.1257 | 0.044 | 0.0001 | 0.162 | 0.0031 | 0.001 | 0.019 | 0.005 | 0.95 | 0.001 | 0.0042 | 0.006 | 0.018 | 0.0039 | 0.014 | 0.001 | 0.001 | 0.002 | 328 | 468
19682821 | 1310.796 | 1052.966 | 1053.326 | 1010 | 880.0999 | 616.6633 | 224.5 | 1698 | 10.9 | 62 | 42.57816 | 1543.516 | 43.18388 | 59.4 | 7.886802 | 320.3769 | 0.049 | 0.0001 | 0.163 | 0.0025 | 0.001 | 0.016 | 0.007 | 0.96 | 0.001 | 0.005 | 0.007 | 0.01 | 0.005 | 0.011 | 0.001 | 0.001 | 0.002 | 326 | 464
19682822 | 1308.256 | 1052.886 | 1053.267 | 1006 | 875.5858 | 617.7853 | 224.5 | 1700 | 10.89 | 62 | 42.62242 | 1543.409 | 42.68814 | 60.7 | 7.886837 | 321.5861 | 0.044 | 0.0001 | 0.162 | 0.0031 | 0.001 | 0.019 | 0.005 | 0.95 | 0.001 | 0.0042 | 0.006 | 0.018 | 0.0039 | 0.014 | 0.001 | 0.001 | 0.002 | 328 | 468
19682823 | 1309.853 | 1063 | 1062.772 | 1003 | 873.7139 | 618.7283 | 224.5 | 1699 | 10.9 | 62 | 42.5522 | 1543.283 | 43.03769 | 60.1 | 7.88705 | 320.0622 | 0.037 | 0.0002 | 0.156 | 0.0033 | 0.001 | 0.019 | 0.005 | 0.96 | 0.001 | 0.0033 | 0.006 | 0.015 | 0.005 | 0.019 | 0.001 | 0.001 | 0.001 | 315 | 461
19682824 | 1316.72 | 1054.02 | 1054.553 | 1011 | 874.5916 | 618.5953 | 224.5 | 1701 | 10.88 | 62 | 42.58089 | 1543.328 | 43.19326 | 59.8 | 7.887157 | 320.6688 | 0.041 | 0.0001 | 0.153 | 0.0025 | 0.001 | 0.021 | 0.005 | 0.93 | 0.001 | 0.0041 | 0.006 | 0.014 | 0.0044 | 0.01 | 0.001 | 0.001 | 0.001 | 296 | 444
19682874 | 1280.472 | 1043.199 | 1044.484 | 977 | 892.9783 | 632.335 | 224.5 | 1444 | 9.05 | 69 | 34.26984 | 1287.458 | 32.29522 | 68.4 | 2.023065 | 1070.901 | 0.05 | 0.0002 | 0.057 | 0.0001 | 0.001 | 0.018 | 0.007 | 0.37 | 0.001 | 0.0029 | 0.006 | 0.01 | 0.0081 | 0.017 | 0.001 | 0.001 | 0.001 | 340 | 390
19682884 | 1301.213 | 1062.348 | 1063.893 | 991 | 870.9641 | 631.6953 | 224.5 | 1439 | 9.05 | 69 | 31.55375 | 1283.561 | 32.60723 | 68.2 | 1.618452 | 1330.341 | 0.05 | 0.0002 | 0.057 | 0.0001 | 0.001 | 0.018 | 0.007 | 0.37 | 0.001 | 0.0029 | 0.006 | 0.01 | 0.0081 | 0.017 | 0.001 | 0.001 | 0.001 | 343 | 397
19682885 | 1292.521 | 1016.576 | 1017.4 | 952 | 858.822 | 630.3586 | 224.4 | 1440 | 9.04 | 71 | 32.31974 | 1285.094 | 32.17764 | 69.4 | 1.618452 | 1314.41 | 0.05 | 0.0002 | 0.057 | 0.0001 | 0.001 | 0.018 | 0.007 | 0.37 | 0.001 | 0.0029 | 0.006 | 0.01 | 0.0081 | 0.017 | 0.001 | 0.001 | 0.001 | 343 | 397
19682886 | 1309.032 | 1060.655 | 1062.012 | 991 | 867.578 | 632.2421 | 224.5 | 1330 | 11.22 | 80 | 31.69143 | 1282.688 | 32.57444 | 78.9 | 1.618436 | 1519.099 | 0.051 | 0.0001 | 0.062 | 0.0001 | 0.001 | 0.016 | 0.005 | 0.41 | 0.001 | 0.0035 | 0.006 | 0.015 | 0.0074 | 0.014 | 0.001 | 0.001 | 0.001 | 329 | 385
19682887 | 1288.943 | 1020.579 | 1021.696 | 955 | 855.4378 | 630.9103 | 224.4 | 1333 | 11.22 | 83 | 32.20697 | 1283.415 | 32.50801 | 82.1 | 1.618444 | 1518.364 | 0.039 | 0.0001 | 0.058 | 0.0001 | 0.001 | 0.019 | 0.007 | 0.44 | 0.001 | 0.0029 | 0.006 | 0.013 | 0.0065 | 0.007 | 0.001 | 0.001 | 0.001 | 327 | 382
19682888 | 1295.328 | 1059.81 | 1061.481 | 992 | 865.5774 | 630.9005 | 224.5 | 1335 | 11.22 | 80 | 31.0938 | 1281.998 | 32.60073 | 79.2 | 1.618444 | 1525.763 | 0.039 | 0.0001 | 0.058 | 0.0001 | 0.001 | 0.019 | 0.007 | 0.44 | 0.001 | 0.0029 | 0.006 | 0.013 | 0.0065 | 0.007 | 0.001 | 0.001 | 0.001 | 327 | 382
19682889 | 1271.775 | 1011.565 | 1013.376 | 948 | 853.3148 | 630.0935 | 224.4 | 1439 | 9.04 | 71 | 32.23907 | 1284.665 | 31.76823 | 70.5 | 1.618452 | 1326.932 | 0.05 | 0.0002 | 0.057 | 0.0001 | 0.001 | 0.018 | 0.007 | 0.37 | 0.001 | 0.0029 | 0.006 | 0.01 | 0.0081 | 0.017 | 0.001 | 0.001 | 0.001 | 343 | 397
19682890 | 1267.741 | 1004.732 | 1008.27 | 975 | 901.537 | 633.9712 | 224.3 | 1328 | 11.21 | 72 | 31.4983 | 1289.221 | 36.50958 | 68.2 | 3.287465 | 745.118 | 0.039 | 0.0001 | 0.058 | 0.0001 | 0.001 | 0.019 | 0.007 | 0.44 | 0.001 | 0.0029 | 0.006 | 0.013 | 0.0065 | 0.007 | 0.001 | 0.001 | 0.001 | 304 | 372
19682903 | 1306.857 | 1055.348 | 1056.518 | 1018 | 878.0518 | 621.3336 | 224.5 | 1695 | 10.9 | 62 | 40.71707 | 1547.905 | 42.67723 | 60.6 | 7.886662 | 320.379 | 0.043 | 0.0001 | 0.167 | 0.0027 | 0.001 | 0.015 | 0.007 | 0.99 | 0.001 | 0.004 | 0.006 | 0.009 | 0.0048 | 0.009 | 0.001 | 0.001 | 0.001 | 321 | 464
19682904 | 1289.079 | 1040.669 | 1042.501 | 1001 | 871.786 | 619.3269 | 224.2 | 1693 | 10.89 | 62 | 42.43949 | 1542.344 | 43.16076 | 59.2 | 7.886837 | 321.8728 | 0.049 | 0.0001 | 0.162 | 0.0033 | 0.001 | 0.019 | 0.006 | 0.95 | 0.001 | 0.0041 | 0.006 | 0.013 | 0.005 | 0.011 | 0.001 | 0.001 | 0.001 | 301 | 462
19682905 | 1298.149 | 1038.166 | 1039.651 | 1002 | 877.5278 | 619.1435 | 224.4 | 1695 | 10.9 | 62 | 42.55555 | 1553.029 | 42.91048 | 59.6 | 7.886662 | 318.9745 | 0.043 | 0.0001 | 0.167 | 0.0027 | 0.001 | 0.015 | 0.007 | 0.99 | 0.001 | 0.004 | 0.006 | 0.009 | 0.0048 | 0.009 | 0.001 | 0.001 | 0.001 | 320 | 463
19682906 | 1306.879 | 1057.796 | 1059.1 | 1012 | 872.1678 | 619.4882 | 224.5 | 1694 | 10.84 | 62 | 42.34029 | 1543.554 | 42.89132 | 60.7 | 7.886837 | 320.7337 | 0.049 | 0.0001 | 0.162 | 0.0033 | 0.001 | 0.019 | 0.006 | 0.95 | 0.001 | 0.0041 | 0.006 | 0.013 | 0.005 | 0.011 | 0.001 | 0.001 | 0.001 | 313 | 460
19682907 | 1289.102 | 1034.64 | 1036.727 | 1002 | 873.3313 | 618.9135 | 224.2 | 1695 | 10.89 | 62 | 42.43401 | 1543.25 | 43.10463 | 59.5 | 7.887086 | 320.9425 | 0.034 | 0.0001 | 0.155 | 0.0026 | 0.001 | 0.017 | 0.006 | 0.96 | 0.001 | 0.0039 | 0.007 | 0.01 | 0.005 | 0.008 | 0.001 | 0.001 | 0.001 | 305 | 448
19682908 | 1297.968 | 1042.116 | 1043.745 | 1007 | 875.17 | 620.4817 | 224.4 | 1680 | 10.9 | 62 | 42.60345 | 1558.005 | 42.79618 | 60.1 | 7.886837 | 317.7288 | 0.049 | 0.0001 | 0.162 | 0.0033 | 0.001 | 0.019 | 0.006 | 0.95 | 0.001 | 0.0041 | 0.006 | 0.013 | 0.005 | 0.011 | 0.001 | 0.001 | 0.001 | 301 | 462
19682909 | 1301.151 | 1055.538 | 1057.03 | 1020 | 877.5576 | 621.5427 | 224.5 | 1702 | 10.9 | 62 | 42.00068 | 1543.827 | 42.85562 | 60.7 | 7.887157 | 321.8914 | 0.041 | 0.0001 | 0.153 | 0.0025 | 0.001 | 0.021 | 0.005 | 0.93 | 0.001 | 0.0041 | 0.006 | 0.014 | 0.0044 | 0.01 | 0.001 | 0.001 | 0.001 | 296 | 444
19682910 | 1289.503 | 1038.777 | 1040.237 | 1001 | 871.229 | 617.4872 | 224.2 | 1693 | 10.85 | 62 | 42.40179 | 1543.507 | 43.30478 | 59 | 7.886662 | 320.5689 | 0.043 | 0.0001 | 0.167 | 0.0027 | 0.001 | 0.015 | 0.007 | 0.99 | 0.001 | 0.004 | 0.006 | 0.009 | 0.0048 | 0.009 | 0.001 | 0.001 | 0.001 | 321 | 464
19682911 | 1292.414 | 1042.742 | 1044.507 | 1005 | 872.7195 | 619.7516 | 224.4 | 1702 | 10.89 | 63 | 42.56068 | 1545.155 | 42.60708 | 61.2 | 7.886837 | 321.4122 | 0.044 | 0.0001 | 0.162 | 0.0031 | 0.001 | 0.019 | 0.005 | 0.95 | 0.001 | 0.0042 | 0.006 | 0.018 | 0.0039 | 0.014 | 0.001 | 0.001 | 0.002 | 328 | 468
19682912 | 1306.653 | 1057.891 | 1059.117 | 1015 | 878.502 | 619.1322 | 224.5 | 1695 | 10.9 | 62 | 41.93646 | 1545.088 | 42.93825 | 60.5 | 7.887086 | 319.8005 | 0.034 | 0.0001 | 0.155 | 0.0026 | 0.001 | 0.017 | 0.006 | 0.96 | 0.001 | 0.0039 | 0.007 | 0.01 | 0.005 | 0.008 | 0.001 | 0.001 | 0.001 | 305 | 448
19682913 | 1289.488 | 1042.256 | 1043.617 | 1002 | 878.5025 | 618.0551 | 224.2 | 1695 | 10.82 | 61 | 42.38464 | 1543.96 | 43.30499 | 59.4 | 7.886837 | 320.7254 | 0.049 | 0.0001 | 0.162 | 0.0033 | 0.001 | 0.019 | 0.006 | 0.95 | 0.001 | 0.0041 | 0.006 | 0.013 | 0.005 | 0.011 | 0.001 | 0.001 | 0.001 | 313 | 460
19682914 | 1295.674 | 1043.633 | 1045.542 | 1006 | 880.5851 | 618.2631 | 224.4 | 1696 | 10.9 | 63 | 42.56306 | 1545.026 | 42.54391 | 61.5 | 7.887015 | 320.875 | 0.039 | 0.0001 | 0.157 | 0.0025 | 0.001 | 0.019 | 0.008 | 0.96 | 0.001 | 0.004 | 0.005 | 0.014 | 0.0049 | 0.012 | 0.001 | 0.001 | 0.001 | 307 | 449
19682915 | 1306.655 | 1062.381 | 1063.998 | 1019 | 876.0887 | 617.4164 | 224.5 | 1694 | 10.9 | 62 | 41.70303 | 1544.866 | 43.08785 | 59.6 | 7.887015 | 319.9168 | 0.039 | 0.0001 | 0.157 | 0.0025 | 0.001 | 0.019 | 0.008 | 0.96 | 0.001 | 0.004 | 0.005 | 0.014 | 0.0049 | 0.012 | 0.001 | 0.001 | 0.001 | 307 | 449
19682916 | 1289.778 | 1038.682 | 1039.757 | 1004 | 878.7195 | 616.8119 | 224.2 | 1697 | 10.89 | 62 | 42.39259 | 1544.064 | 43.36411 | 58.8 | 7.886662 | 321.2225 | 0.043 | 0.0001 | 0.167 | 0.0027 | 0.001 | 0.015 | 0.007 | 0.99 | 0.001 | 0.004 | 0.006 | 0.009 | 0.0048 | 0.009 | 0.001 | 0.001 | 0.001 | 320 | 463
19682939 | 1293.628 | 1033.509 | 1036.553 | 989 | 889.3835 | 633.293 | 224.5 | 1487 | 9.7 | 70 | 35.41249 | 1310.252 | 35.07376 | 68.2 | 2.564364 | 910.9063 | 0.048 | 0.0001 | 0.054 | 0.0001 | 0.001 | 0.019 | 0.005 | 0.29 | 0.001 | 0.0026 | 0.006 | 0.012 | 0.0062 | 0.008 | 0.001 | 0.019 | 0.001 | 317 | 374
19682940 | 1283.288 | 1002.877 | 1007.55 | 965 | 885.5304 | 630.4124 | 224.3 | 1424 | 10.07 | 70 | 34.42717 | 1312.705 | 34.98291 | 69.1 | 2.564339 | 909.8683 | 0.05 | 0.0001 | 0.056 | 0.0002 | 0.001 | 0.017 | 0.005 | 0.29 | 0.001 | 0.0033 | 0.006 | 0.014 | 0.0065 | 0.01 | 0.001 | 0.022 | 0.001 | 319 | 375
19682941 | 1296.296 | 1020.633 | 1024.318 | 979 | 901.254 | 632.5876 | 224.5 | 1314 | 11.22 | 69 | 34.40286 | 1292.072 | 37.13236 | 67.2 | 3.236951 | 750.8293 | 0.045 | 0.0001 | 0.054 | 0.0001 | 0.001 | 0.015 | 0.005 | 0.4 | 0.001 | 0.004 | 0.007 | 0.016 | 0.005 | 0.015 | 0.001 | 0.001 | 0.001 | 299 | 367
19682944 | 1271.529 | 1030.002 | 1034.115 | 976 | 876.2419 | 625.2875 | 224.5 | 1289 | 11.18 | 68 | 37.43227 | 1286.727 | 36.49733 | 67.6 | 3.236531 | 740.6816 | 0.045 | 0.0001 | 0.0954 | 0.0001 | 0.001 | 0.014 | 0.007 | 0.42 | 0.001 | 0.0051 | 0.007 | 0.006 | 0.0115 | 0.016 | 0.001 | 0.001 | 0.001 | 311 | 397
19683043 | 1266.776 | 1023.283 | 1026.273 | 985 | 906.3875 | 627.9186 | 224.3 | 1324 | 11.2 | 70 | 47.56009 | 1287.584 | 37.11916 | 67.2 | 3.287529 | 744.914 | 0.045 | 0.0001 | 0.054 | 0.0001 | 0.001 | 0.015 | 0.005 | 0.4 | 0.001 | 0.004 | 0.007 | 0.016 | 0.005 | 0.015 | 0.001 | 0.001 | 0.001 | 299 | 367
19683056 | 1293.952 | 1057.119 | 1059.883 | 1024 | 888.8218 | 630.9809 | 224.5 | 1495 | 9.39 | 55 | 36.32327 | 1351.151 | 41.93692 | 53.3 | 5.968273 | 370.7194 | 0.045 | 0.0001 | 0.069 | 0.0001 | 0.001 | 0.017 | 0.005 | 0.31 | 0.001 | 0.0033 | 0.006 | 0.012 | 0.0076 | 0.009 | 0.001 | 0.017 | 0.001 | 335 | 393
19683057 | 1293.145 | 1037.927 | 1041.358 | 1009 | 877.7155 | 628.539 | 224.5 | 1493 | 9.39 | 56 | 41.46881 | 1351.442 | 41.33036 | 53.6 | 5.968273 | 368.7746 | 0.045 | 0.0001 | 0.069 | 0.0001 | 0.001 | 0.017 | 0.005 | 0.31 | 0.001 | 0.0033 | 0.006 | 0.012 | 0.0076 | 0.009 | 0.001 | 0.017 | 0.001 | 335 | 393
19683058 | 1282.268 | 1049.442 | 1052.653 | 1019 | 878.9246 | 633.696 | 224.3 | 1488 | 9.39 | 55 | 40.78282 | 1350.799 | 42.11168 | 52.7 | 5.968273 | 369.5255 | 0.045 | 0.0001 | 0.069 | 0.0001 | 0.001 | 0.017 | 0.005 | 0.31 | 0.001 | 0.0033 | 0.006 | 0.012 | 0.0076 | 0.009 | 0.001 | 0.017 | 0.001 | 335 | 393
19683059 | 1294.896 | 1062.057 | 1064.785 | 1027 | 884.2346 | 631.24 | 224.5 | 1493 | 9.39 | 55 | 41.42966 | 1350.869 | 42.02975 | 53.4 | 5.968273 | 369.5939 | 0.045 | 0.0001 | 0.069 | 0.0001 | 0.001 | 0.017 | 0.005 | 0.31 | 0.001 | 0.0033 | 0.006 | 0.012 | 0.0076 | 0.009 | 0.001 | 0.017 | 0.001 | 335 | 393
19683060 | 1294.803 | 1040.756 | 1043.832 | 1012 | 879.9827 | 628.2719 | 224.5 | 1490 | 9.4 | 55 | 41.50407 | 1352.352 | 42.10026 | 52.8 | 5.968273 | 367.6835 | 0.045 | 0.0001 | 0.069 | 0.0001 | 0.001 | 0.017 | 0.005 | 0.31 | 0.001 | 0.0033 | 0.006 | 0.012 | 0.0076 | 0.009 | 0.001 | 0.017 | 0.001 | 335 | 393
19683065 | 1334.595 | 1052.248 | 1052.845 | 1022 | 883.9614 | 620.6992 | 224.5 | 1697 | 10.9 | 51 | 52.58963 | 1542.002 | 51.93679 | 49.1 | 11.93175 | 210.6956 | 0.043 | 0.0002 | 0.155 | 0.0026 | 0.001 | 0.017 | 0.006 | 0.97 | 0.001 | 0.0044 | 0.006 | 0.014 | 0.005 | 0.01 | 0.001 | 0.001 | 0.001 | 298 | 454
19683066 | 1332.183 | 1024.248 | 1025.046 | 1004 | 868.7527 | 608.4261 | 224.4 | 1698 | 10.9 | 51 | 51.62618 | 1543.168 | 52.36513 | 48.6 | 11.93164 | 210.9568 | 0.039 | 0.0001 | 0.157 | 0.0025 | 0.001 | 0.019 | 0.008 | 0.96 | 0.001 | 0.004 | 0.005 | 0.014 | 0.0049 | 0.012 | 0.001 | 0.001 | 0.001 | 290 | 447
19683067 | 1296.201 | 1034.004 | 1034.678 | 1000 | 876.7475 | 617.4601 | 224.3 | 1698 | 10.89 | 62 | 51.75644 | 1546.15 | 42.99302 | 59.7 | 7.887086 | 319.3158 | 0.043 | 0.0002 | 0.155 | 0.0026 | 0.001 | 0.017 | 0.006 | 0.97 | 0.001 | 0.0044 | 0.006 | 0.014 | 0.005 | 0.01 | 0.001 | 0.001 | 0.001 | 328 | 463
19683068 | 1310.959 | 1058.329 | 1058.992 | 1015 | 871.1063 | 616.2313 | 224.5 | 1699 | 10.9 | 62 | 42.34924 | 1545.147 | 43.05014 | 60.5 | 7.887015 | 319.6616 | 0.039 | 0.0001 | 0.157 | 0.0025 | 0.001 | 0.019 | 0.008 | 0.96 | 0.001 | 0.004 | 0.005 | 0.014 | 0.0049 | 0.012 | 0.001 | 0.001 | 0.001 | 315 | 448
19683069 | 1308.458 | 1034.818 | 1035.514 | 1000 | 872.6923 | 616.1583 | 224.4 | 1701 | 10.9 | 62 | 42.49443 | 1545.457 | 43.47371 | 58.4 | 7.887086 | 320.2189 | 0.043 | 0.0002 | 0.155 | 0.0026 | 0.001 | 0.017 | 0.006 | 0.97 | 0.001 | 0.0044 | 0.006 | 0.014 | 0.005 | 0.01 | 0.001 | 0.001 | 0.001 | 328 | 463
19683070 | 1297.689 | 1036.215 | 1036.843 | 1000 | 875.2948 | 618.2399 | 224.3 | 1700 | 10.89 | 62 | 42.63861 | 1545.588 | 43.0648 | 59.3 | 7.887015 | 320.2917 | 0.039 | 0.0001 | 0.157 | 0.0025 | 0.001 | 0.019 | 0.008 | 0.96 | 0.001 | 0.004 | 0.005 | 0.014 | 0.0049 | 0.012 | 0.001 | 0.001 | 0.001 | 315 | 448
19683071 | 1311.672 | 1058.8 | 1059.058 | 1008 | 876.884 | 618.6448 | 224.5 | 1703 | 10.9 | 62 | 42.38792 | 1544.854 | 42.92022 | 59.7 | 7.887228 | 320.9263 | 0.05 | 0.0002 | 0.151 | 0.0029 | 0.001 | 0.019 | 0.005 | 0.97 | 0.001 | 0.0038 | 0.006 | 0.012 | 0.005 | 0.017 | 0.001 | 0.001 | 0.001 | 336 | 464
19683072 | 1308.761 | 1036.431 | 1038.327 | 998 | 873.2502 | 618.4818 | 224.4 | 1698 | 10.83 | 61 | 42.50486 | 1545.722 | 43.4509 | 58.7 | 7.886837 | 320.021 | 0.049 | 0.0001 | 0.162 | 0.0033 | 0.001 | 0.019 | 0.006 | 0.95 | 0.001 | 0.0041 | 0.006 | 0.013 | 0.005 | 0.011 | 0.001 | 0.001 | 0.001 | 332 | 465
19683073 | 1297.859 | 1034.974 | 1036.072 | 993 | 874.0695 | 617.6481 | 224.3 | 1700 | 10.89 | 62 | 42.61662 | 1546.35 | 43.06207 | 60.3 | 7.887228 | 320.7189 | 0.05 | 0.0002 | 0.151 | 0.0029 | 0.001 | 0.019 | 0.005 | 0.97 | 0.001 | 0.0038 | 0.006 | 0.012 | 0.005 | 0.017 | 0.001 | 0.001 | 0.001 | 336 | 464
19683074 | 1312.602 | 1058.599 | 1059.761 | 1019 | 874.6094 | 618.0922 | 224.5 | 1694 | 10.9 | 62 | 42.49744 | 1544.119 | 42.89577 | 59.9 | 7.886909 | 320.8124 | 0.047 | 0.0001 | 0.16 | 0.0027 | 0.001 | 0.022 | 0.006 | 0.95 | 0.001 | 0.004 | 0.007 | 0.018 | 0.0038 | 0.011 | 0.001 | 0.001 | 0.001 | 295 | 456
19683075 | 1308.89 | 1035.193 | 1035.969 | 994 | 876.9029 | 619.1053 | 224.4 | 1696 | 10.9 | 62 | 42.4569 | 1545.845 | 43.51261 | 58 | 7.887228 | 321.0708 | 0.05 | 0.0002 | 0.151 | 0.0029 | 0.001 | 0.019 | 0.005 | 0.97 | 0.001 | 0.0038 | 0.006 | 0.012 | 0.005 | 0.017 | 0.001 | 0.001 | 0.001 | 336 | 464
19683076 | 1298.678 | 1028.225 | 1029.106 | 999 | 876.0334 | 619.3513 | 224.3 | 1695 | 10.89 | 62 | 42.61221 | 1544.243 | 43.12378 | 60.4 | 7.886909 | 321.0963 | 0.047 | 0.0001 | 0.16 | 0.0027 | 0.001 | 0.022 | 0.006 | 0.95 | 0.001 | 0.004 | 0.007 | 0.018 | 0.0038 | 0.011 | 0.001 | 0.001 | 0.001 | 295 | 456
19683077 | 1312.769 | 1045.477 | 1046.038 | 994 | 875.41 | 620.6617 | 224.5 | 1702 | 10.9 | 62 | 42.50754 | 1544.835 | 42.74234 | 61 | 7.887228 | 321.5748 | 0.05 | 0.0002 | 0.151 | 0.0029 | 0.001 | 0.019 | 0.005 | 0.97 | 0.001 | 0.0038 | 0.006 | 0.012 | 0.005 | 0.017 | 0.001 | 0.001 | 0.001 | 336 | 464
19683089 | 1307.29 | 1026.572 | 1028.631 | 978 | 885.6852 | 630.0239 | 224.5 | 1640 | 11.17 | 73 | 36.46641 | 1546.63 | 36.30098 | 72 | 4.081458 | 619.5584 | 0.049 | 0.0001 | 0.075 | 0.0001 | 0.001 | 0.016 | 0.006 | 0.53 | 0.001 | 0.0042 | 0.006 | 0.006 | 0.0053 | 0.01 | 0.001 | 0.017 | 0.002 | 315 | 384
19683092 | 1309.844 | 1038.485 | 1035.844 | 986 | 881.3825 | 607.585 | 224.5 | 1769 | 9.76 | 64 | 36.41661 | 1725.63 | 33.71705 | 64.1 | 2.882965 | 733.0188 | 0.044 | 0.0001 | 0.07 | 0.0001 | 0.001 | 0.018 | 0.006 | 0.5 | 0.001 | 0.0027 | 0.006 | 0.012 | 0.0037 | 0.062 | 0.001 | 0.009 | 0.001 | 337 | 401
19683093 | 1302.926 | 1026.892 | 1024.014 | 980 | 877.1972 | 606.1763 | 224.5 | 1769 | 9.76 | 64 | 34.27854 | 1724.81 | 34.12347 | 63.3 | 2.882965 | 732.1224 | 0.044 | 0.0001 | 0.07 | 0.0001 | 0.001 | 0.018 | 0.006 | 0.5 | 0.001 | 0.0027 | 0.006 | 0.012 | 0.0037 | 0.062 | 0.001 | 0.009 | 0.001 | 326 | 398
19683094 | 1299.95 | 1015.531 | 1013.971 | 969 | 877.1268 | 606.8859 | 224.5 | 1766 | 9.76 | 64 | 34.39939 | 1727.741 | 33.97533 | 63.7 | 2.882965 | 733.9069 | 0.05 | 0.0002 | 0.07 | 0.0001 | 0.001 | 0.016 | 0.005 | 0.49 | 0.001 | 0.0031 | 0.006 | 0.013 | 0.0056 | 0.05 | 0.001 | 0.011 | 0.001 | 307 | 371
19683095 | 1307.735 | 1033.614 | 1031.599 | 987 | 874.2548 | 605.7129 | 224.5 | 1771 | 9.76 | 65 | 34.29025 | 1723.727 | 34.05425 | 63.4 | 2.882965 | 737.8984 | 0.044 | 0.0001 | 0.07 | 0.0001 | 0.001 | 0.018 | 0.006 | 0.5 | 0.001 | 0.0027 | 0.006 | 0.012 | 0.0037 | 0.062 | 0.001 | 0.009 | 0.001 | 329 | 392
19683096 | 1298.04 | 1021.531 | 1019.63 | 973 | 871.8433 | 607.6945 | 224.4 | 1768 | 9.76 | 64 | 34.25008 | 1722.08 | 34.09566 | 63.2 | 2.882965 | 736.2321 | 0.05 | 0.0002 | 0.07 | 0.0001 | 0.001 | 0.016 | 0.005 | 0.49 | 0.001 | 0.0031 | 0.006 | 0.013 | 0.0056 | 0.05 | 0.001 | 0.011 | 0.001 | 331 | 374
19683097 | 1295.7 | 1023.777 | 1021.889 | 976 | 874.2555 | 606.4547 | 224.4 | 1766 | 9.76 | 64 | 34.42685 | 1721.1 | 34.25599 | 63.4 | 2.882979 | 736.53 | 0.05 | 0.0001 | 0.069 | 0.0001 | 0.001 | 0.023 | 0.006 | 0.5 | 0.001 | 0.0036 | 0.007 | 0.013 | 0.0058 | 0.061 | 0.001 | 0.011 | 0.001 | 317 | 387
19683098 | 1305.531 | 1036.492 | 1035.573 | 984 | 876.4798 | 605.6597 | 224.4 | 1751 | 9.76 | 64 | 34.329 | 1720.616 | 34.15812 | 63.2 | 2.883049 | 740.7707 | 0.047 | 0.0001 | 0.064 | 0.0001 | 0.001 | 0.019 | 0.006 | 0.5 | 0.001 | 0.0034 | 0.006 | 0.014 | 0.0059 | 0.067 | 0.001 | 0.01 | 0.001 | 334 | 398
19683099 | 1296.272 | 1020.711 | 1018.998 | 975 | 872.1333 | 606.0132 | 224.4 | 1768 | 9.75 | 64 | 34.2777 | 1722.659 | 34.32125 | 62.7 | 2.882979 | 741.4571 | 0.05 | 0.0001 | 0.069 | 0.0001 | 0.001 | 0.023 | 0.006 | 0.5 | 0.001 | 0.0036 | 0.007 | 0.013 | 0.0058 | 0.061 | 0.001 | 0.011 | 0.001 | 319 | 382
19683100 | 1295.087 | 1024.601 | 1023.114 | 978 | 876.9983 | 607.838 | 224.3 | 1766 | 9.75 | 64 | 34.42924 | 1721.661 | 34.54336 | 63.1 | 2.882979 | 736.1917 | 0.05 | 0.0001 | 0.069 | 0.0001 | 0.001 | 0.023 | 0.006 | 0.5 | 0.001 | 0.0036 | 0.007 | 0.013 | 0.0058 | 0.061 | 0.001 | 0.011 | 0.001 | 294 | 374
19683101 | 1297.753 | 1032.048 | 1030.943 | 984 | 875.0807 | 606.3406 | 224.4 | 1769 | 9.76 | 65 | 34.27737 | 1722.455 | 34.81124 | 62.3 | 2.882965 | 737.9457 | 0.044 | 0.0001 | 0.07 | 0.0001 | 0.001 | 0.018 | 0.006 | 0.5 | 0.001 | 0.0027 | 0.006 | 0.012 | 0.0037 | 0.062 | 0.001 | 0.009 | 0.001 | 330 | 393
19683102 | 1291.733 | 1023.918 | 1022.512 | 979 | 872.7867 | 606.5623 | 224.3 | 1765 | 9.75 | 64 | 34.19836 | 1721.954 | 34.4055 | 62.2 | 2.882965 | 736.7192 | 0.044 | 0.0001 | 0.07 | 0.0001 | 0.001 | 0.018 | 0.006 | 0.5 | 0.001 | 0.0027 | 0.006 | 0.012 | 0.0037 | 0.062 | 0.001 | 0.009 | 0.001 | 323 | 394
19683103 | 1289.993 | 1027.406 | 1027.131 | 975 | 875.4469 | 608.0643 | 224.3 | 1764 | 9.75 | 64 | 34.40019 | 1722.754 | 34.14994 | 63.5 | 2.882979 | 732.6975 | 0.04 | 0.0001 | 0.069 | 0.0001 | 0.001 | 0.018 | 0.006 | 0.51 | 0.001 | 0.0029 | 0.006 | 0.014 | 0.0062 | 0.05 | 0.001 | 0.01 | 0.001 | 316 | 389
19683104 | 1281.525 | 1055.152 | 1055.185 | 982 | 874.7855 | 617.9107 | 224.3 | 1771 | 10.25 | 72 | 34.43487 | 1724.598 | 32.09993 | 72.4 | 2.528978 | 899.0656 | 0.048 | 0.0001 | 0.065 | 0.001 | 0.001 | 0.018 | 0.007 | 0.31 | 0.001 | 0.0033 | 0.006 | 0.016 | 0.0072 | 0.023 | 0.001 | 0.001 | 0.001 | 323 | 382
19683105 | 1244.908 | 1043.732 | 1044.354 | 985 | 869.0442 | 613.5736 | 224.2 | 1786 | 10.29 | 74 | 32.26572 | 1724.34 | 32.01266 | 72.5 | 2.529027 | 901.298 | 0.043 | 0.0001 | 0.061 | 0.0001 | 0.001 | 0.019 | 0.006 | 0.27 | 0.001 | 0.0024 | 0.005 | 0.01 | 0.0048 | 0.01 | 0.001 | 0.001 | 0.001 | 327 | 382
19683106 | 1241.525 | 1050.403 | 1049.972 | 979 | 870.8731 | 616.1852 | 224.2 | 1770 | 10.24 | 72 | 31.91352 | 1726.896 | 32.33745 | 70.8 | 2.528978 | 892.6165 | 0.048 | 0.0001 | 0.065 | 0.001 | 0.001 | 0.018 | 0.007 | 0.31 | 0.001 | 0.0033 | 0.006 | 0.016 | 0.0072 | 0.023 | 0.001 | 0.001 | 0.001 | 323 | 382
19683107 | 1254.914 | 1053.096 | 1054.111 | 994 | 870.2079 | 614.5095 | 224.3 | 1791 | 10.3 | 73 | 32.27999 | 1727.348 | 32.3697 | 71.6 | 2.529027 | 895.8984 | 0.043 | 0.0001 | 0.061 | 0.0001 | 0.001 | 0.019 | 0.006 | 0.27 | 0.001 | 0.0024 | 0.005 | 0.01 | 0.0048 | 0.01 | 0.001 | 0.001 | 0.001 | 327 | 382
19683108 | 1247.813 | 1038.168 | 1039.365 | 983 | 867.9819 | 615.3306 | 224.2 | 1786 | 10.29 | 72 | 32.21913 | 1727.82 | 32.86743 | 70.3 | 2.529027 | 895.8729 | 0.043 | 0.0001 | 0.061 | 0.0001 | 0.001 | 0.019 | 0.006 | 0.27 | 0.001 | 0.0024 | 0.005 | 0.01 | 0.0048 | 0.01 | 0.001 | 0.001 | 0.001 | 327 | 382
19683109 | 1248.551 | 1048.052 | 1048.388 | 989 | 869.7063 | 616.7485 | 224.3 | 1770 | 10.3 | 73 | 32.40812 | 1728.773 | 32.57423 | 71.6 | 2.529051 | 896.986 | 0.044 | 0.0002 | 0.059 | 0.0002 | 0.001 | 0.02 | 0.005 | 0.32 | 0.001 | 0.0032 | 0.006 | 0.014 | 0.006 | 0.008 | 0.001 | 0.001 | 0.001 | 302 | 358
19683122 | 1289.697 | 1013.855 | 1015.333 | 972 | 893.9134 | 630.2753 | 224.4 | 1491 | 9.49 | 51 | 32.45468 | 1453.837 | 42.57652 | 49.3 | 4.147241 | 507.1142 | 0.053 | 0.0001 | 0.062 | 0.0001 | 0.001 | 0.017 | 0.006 | 0.38 | 0.001 | 0.0033 | 0.006 | 0.014 | 0.0068 | 0.009 | 0.001 | 0.002 | 0.001 | 343 | 382
19683123 | 1297.649 | 1016.353 | 1018.439 | 990 | 896.4308 | 629.8488 | 224.5 | 1493 | 11.17 | 59 | 41.61106 | 1454.335 | 43.3007 | 56.5 | 4.147284 | 590.9878 | 0.057 | 0.0001 | 0.057 | 0.0001 | 0.001 | 0.018 | 0.006 | 0.35 | 0.001 | 0.0028 | 0.006 | 0.012 | 0.0083 | 0.013 | 0.001 | 0.001 | 0.001 | 328 | 370
19683124 | 1288.714 | 1014.262 | 1014.945 | 989 | 897.132 | 630.9683 | 224.4 | 1488 | 11.17 | 59 | 42.63348 | 1453.183 | 43.11637 | 57.1 | 4.147284 | 592.8272 | 0.057 | 0.0001 | 0.057 | 0.0001 | 0.001 | 0.018 | 0.006 | 0.35 | 0.001 | 0.0028 | 0.006 | 0.012 | 0.0083 | 0.013 | 0.001 | 0.001 | 0.001 | 328 | 370
19683125 | 1300.091 | 1021.09 | 1021.869 | 993 | 899.1714 | 630.3858 | 224.5 | 1491 | 11.17 | 60 | 42.43072 | 1453.799 | 42.56156 | 56.1 | 4.147284 | 591.9601 | 0.057 | 0.0001 | 0.057 | 0.0001 | 0.001 | 0.018 | 0.006 | 0.35 | 0.001 | 0.0028 | 0.006 | 0.012 | 0.0083 | 0.013 | 0.001 | 0.001 | 0.001 | 328 | 370
19683126 | 1298.497 | 1019.519 | 1020.883 | 992 | 897.9319 | 629.0405 | 224.5 | 1491 | 11.22 | 61 | 41.76888 | 1453.195 | 42.83779 | 57.5 | 4.147284 | 598.3931 | 0.057 | 0.0001 | 0.057 | 0.0001 | 0.001 | 0.018 | 0.006 | 0.35 | 0.001 | 0.0028 | 0.006 | 0.012 | 0.0083 | 0.013 | 0.001 | 0.001 | 0.001 | 328 | 370
19683127 | 1290.157 | 1011.19 | 1012.893 | 987 | 899.3015 | 629.5353 | 224.4 | 1489 | 11.22 | 60 | 41.81086 | 1451.849 | 43.31015 | 57.5 | 4.147284 | 598.7413 | 0.057 | 0.0001 | 0.057 | 0.0001 | 0.001 | 0.018 | 0.006 | 0.35 | 0.001 | 0.0028 | 0.006 | 0.012 | 0.0083 | 0.013 | 0.001 | 0.001 | 0.001 | 328 | 370
19683128 | 1292.606 | 1024.179 | 1024.867 | 1000 | 897.1131 | 628.8065 | 224.5 | 1495 | 9.49 | 52 | 42.30228 | 1452.036 | 42.61074 | 49.3 | 4.147241 | 500.962 | 0.053 | 0.0001 | 0.062 | 0.0001 | 0.001 | 0.017 | 0.006 | 0.38 | 0.001 | 0.0033 | 0.006 | 0.014 | 0.0068 | 0.009 | 0.001 | 0.002 | 0.001 | 343 | 382
19683129 | 1294.988 | 1016.986 | 1018.663 | 1000 | 896.9283 | 628.531 | 224.5 | 1494 | 9.49 | 50 | 41.63306 | 1451.669 | 42.68638 | 47.6 | 4.147241 | 500.9738 | 0.053 | 0.0001 | 0.062 | 0.0001 | 0.001 | 0.017 | 0.006 | 0.38 | 0.001 | 0.0033 | 0.006 | 0.014 | 0.0068 | 0.009 | 0.001 | 0.002 | 0.001 | 343 | 382
19683130 | 1288.813 | 1014.142 | 1016.139 | 997 | 895.1883 | 630.2246 | 224.4 | 1494 | 9.49 | 51 | 42.58099 | 1451.734 | 42.72644 | 49.6 | 4.147241 | 503.8185 | 0.053 | 0.0001 | 0.062 | 0.0001 | 0.001 | 0.017 | 0.006 | 0.38 | 0.001 | 0.0033 | 0.006 | 0.014 | 0.0068 | 0.009 | 0.001 | 0.002 | 0.001 | 343 | 382
19683131 | 1296.905 | 1020.638 | 1022.155 | 994 | 899.2277 | 629.6422 | 224.5 | 1490 | 11.22 | 60 | 41.72709 | 1451.425 | 43.35392 | 56.9 | 4.147284 | 589.2357 | 0.057 | 0.0001 | 0.057 | 0.0001 | 0.001 | 0.018 | 0.006 | 0.35 | 0.001 | 0.0028 | 0.006 | 0.012 | 0.0083 | 0.013 | 0.001 | 0.001 | 0.001 | 328 | 370
19683134 | 1294.556 | 1041.646 | 1042.021 | 963 | 865.9774 | 582.0189 | 224.5 | 1641 | 11.22 | 82 | 36.22828 | 1492.765 | 33.92274 | 79.6 | 2.750678 | 950.4576 | 0.05 | 0.0001 | 0.133 | 0.0001 | 0.001 | 0.023 | 0.006 | 0.81 | 0.001 | 0.003 | 0.007 | 0.016 | 0.0041 | 0.025 | 0.001 | 0.001 | 0.001 | 389 | 468
19683135 | 1301.464 | 1035.785 | 1036.852 | 955 | 868.5806 | 579.6276 | 224.5 | 1647 | 11.22 | 82 | 33.28531 | 1491.173 | 34.35579 | 77.3 | 2.750678 | 952.6495 | 0.05 | 0.0001 | 0.133 | 0.0001 | 0.001 | 0.023 | 0.006 | 0.81 | 0.001 | 0.003 | 0.007 | 0.016 | 0.0041 | 0.025 | 0.001 | 0.001 | 0.001 | 389 | 468
19683136 | 1298.619 | 1034.372 | 1034.526 | 974 | 863.1397 | 581.2867 | 224.5 | 1629 | 11.22 | 81 | 33.46626 | 1491.663 | 33.81756 | 79.6 | 2.750602 | 939.3247 | 0.047 | 0.0001 | 0.139 | 0.0001 | 0.001 | 0.018 | 0.006 | 0.81 | 0.001 | 0.0038 | 0.007 | 0.016 | 0.0064 | 0.006 | 0.001 | 0.001 | 0.001 | 347 | 453
19683137 | 1299.367 | 1041.112 | 1041.086 | 957 | 866.8918 | 580.8059 | 224.5 | 1641 | 11.22 | 82 | 33.19722 | 1492.074 | 33.51454 | 81.2 | 2.750678 | 950.8515 | 0.05 | 0.0001 | 0.133 | 0.0001 | 0.001 | 0.023 | 0.006 | 0.81 | 0.001 | 0.003 | 0.007 | 0.016 | 0.0041 | 0.025 | 0.001 | 0.001 | 0.001 | 389 | 468
19683138 | 1303.684 | 1034.693 | 1035.178 | 984 | 867.4793 | 580.9114 | 224.5 | 1639 | 11.22 | 75 | 33.18625 | 1525.755 | 35.86053 | 71.6 | 2.710152 | 941.8951 | 0.047 | 0.0001 | 0.139 | 0.0001 | 0.001 | 0.018 | 0.006 | 0.81 | 0.001 | 0.0038 | 0.007 | 0.016 | 0.0064 | 0.006 | 0.001 | 0.001 | 0.001 | 388 | 489
19683139 | 1309.396 | 1027.537 | 1027.813 | 980 | 866.0457 | 581.582 | 224.5 | 1639 | 11.22 | 76 | 35.47316 | 1524.771 | 35.4519 | 73.8 | 2.710227 | 933.2966 | 0.047 | 0.0001 | 0.133 | 0.0001 | 0.001 | 0.019 | 0.006 | 0.82 | 0.001 | 0.003 | 0.005 | 0.017 | 0.0053 | 0.007 | 0.001 | 0.001 | 0.001 | 349 | 463
19683140 | 1304.737 | 1048.416 | 1048.603 | 991 | 869.1339 | 580.4059 | 224.5 | 1629 | 11.22 | 75 | 35.18412 | 1524.522 | 35.53793 | 73.5 | 2.710227 | 942.3453 | 0.047 | 0.0001 | 0.133 | 0.0001 | 0.001 | 0.019 | 0.006 | 0.82 | 0.001 | 0.003 | 0.005 | 0.017 | 0.0053 | 0.007 | 0.001 | 0.001 | 0.001 | 349 | 463
19683141 | 1300.623 | 1039.088 | 1039.946 | 985 | 866.545 | 582.1581 | 224.5 | 1629 | 11.22 | 76 | 35.21868 | 1524.753 | 35.32578 | 73.4 | 2.710227 | 928.915 | 0.047 | 0.0001 | 0.133 | 0.0001 | 0.001 | 0.019 | 0.006 | 0.82 | 0.001 | 0.003 | 0.005 | 0.017 | 0.0053 | 0.007 | 0.001 | 0.001 | 0.001 | 349 | 463
19683142 | 1309.815 | 1022.208 | 1022.373 | 973 | 864.0233 | 581.3947 | 224.5 | 1642 | 11.22 | 76 | 34.6597 | 1523.218 | 35.79627 | 71.8 | 2.710152 | 941.2564 | 0.047 | 0.0001 | 0.139 | 0.0001 | 0.001 | 0.018 | 0.006 | 0.81 | 0.001 | 0.0038 | 0.007 | 0.016 | 0.0064 | 0.006 | 0.001 | 0.001 | 0.001 | 388 | 489
19683149 | 1306.105 | 1041.594 | 1044.74 | 976 | 873.0741 | 623.2606 | 224.5 | 1298 | 9 | 54 | 38.44075 | 1227.778 | 38.71855 | 53.2 | 3.373379 | 601.0816 | 0.045 | 0.0001 | 0.0821 | 0.0026 | 0.016 | 0.021 | 0.013 | 0.78 | 0.003 | 0.004 | 0.011 | 0.007 | 0.006 | 0.018 | 0.001 | 0.02 | 0.001 | 398 | 467
19683150 | 1307.496 | 1033.522 | 1036.283 | 972 | 870.4898 | 621.2792 | 224.5 | 1298 | 9 | 55 | 38.50146 | 1228.324 | 38.32632 | 53.5 | 3.373379 | 598.1992 | 0.045 | 0.0001 | 0.0821 | 0.0026 | 0.016 | 0.021 | 0.013 | 0.78 | 0.003 | 0.004 | 0.011 | 0.007 | 0.006 | 0.018 | 0.001 | 0.02 | 0.001 | 398 | 467
19683153 | 1266.903 | 1030.314 | 1031.66 | 970 | 877.1251 | 616.5013 | 224.5 | 1450 | 10.01 | 76 | 36.48703 | 1291.463 | 33.37679 | 72.5 | 2.022295 | 1167.568 | 0.045 | 0.0002 | 0.156 | 0.0001 | 0.001 | 0.018 | 0.005 | 0.53 | 0.001 | 0.0039 | 0.007 | 0.018 | 0.006 | 0.098 | 0.001 | 0.003 | 0.001 | 398 | 486
19683154 | 1273.306 | 1042.046 | 1042.589 | 970 | 874.2972 | 615.0563 | 224.5 | 1436 | 10.01 | 76 | 32.72895 | 1290.484 | 32.59859 | 74.8 | 1.820066 | 1301.46 | 0.045 | 0.0002 | 0.156 | 0.0001 | 0.001 | 0.018 | 0.005 | 0.53 | 0.001 | 0.0039 | 0.007 | 0.018 | 0.006 | 0.098 | 0.001 | 0.003 | 0.001 | 398 | 486
19683155 | 1274.085 | 1049.861 | 1051.391 | 975 | 876.9583 | 613.9807 | 224.5 | 1448 | 10 | 77 | 32.33265 | 1287.356 | 32.5821 | 74.4 | 1.820049 | 1302.983 | 0.05 | 0.0003 | 0.158 | 0.0001 | 0.001 | 0.016 | 0.005 | 0.55 | 0.001 | 0.0036 | 0.007 | 0.018 | 0.0097 | 0.117 | 0.001 | 0.003 | 0.001 | 406 | 486
19683157 | 1271.114 | 1038.706 | 1039.984 | 990 | 868.3312 | 610.6178 | 224.5 | 1451 | 8.83 | 68 | 32.37487 | 1285.532 | 32.53354 | 66.3 | 1.617814 | 1302.941 | 0.05 | 0.0002 | 0.159 | 0.0002 | 0.001 | 0.014 | 0.005 | 0.55 | 0.001 | 0.0024 | 0.006 | 0.012 | 0.0044 | 0.119 | 0.001 | 0.002 | 0.001 | 391 | 494
19683166 | 1263.568 | 1048.749 | 1050.413 | 1006 | 902.0287 | 631.052 | 224.3 | 1453 | 9.04 | 62 | 40.61447 | 1290.863 | 36.49957 | 59.4 | 3.287449 | 652.2803 | 0.05 | 0.0001 | 0.059 | 0.0001 | 0.001 | 0.018 | 0.005 | 0.38 | 0.001 | 0.0033 | 0.006 | 0.011 | 0.0044 | 0.013 | 0.001 | 0.001 | 0.001 | 288 | 368
19683173 | 1319.298 | 1064.506 | 1064.634 | 1014 | 876.7969 | 623.578 | 224.5 | 1696 | 10.9 | 62 | 40.37792 | 1544.349 | 42.90831 | 60.2 | 9.909149 | 254.8499 | 0.031 | 0.0001 | 0.161 | 0.0027 | 0.001 | 0.017 | 0.006 | 0.96 | 0.001 | 0.0043 | 0.006 | 0.013 | 0.0037 | 0.016 | 0.001 | 0.001 | 0.001 | 320 | 462
19683174 | 1313.9 | 1042.626 | 1042.976 | 999 | 874.6448 | 618.4622 | 224.4 | 1697 | 10.9 | 62 | 42.51359 | 1544.964 | 43.05246 | 58.3 | 9.909282 | 254.8529 | 0.036 | 0.0003 | 0.158 | 0.0031 | 0.001 | 0.02 | 0.006 | 0.92 | 0.001 | 0.004 | 0.006 | 0.012 | 0.0043 | 0.015 | 0.001 | 0.001 | 0.001 | 330 | 474
19683175 | 1307.754 | 1044.272 | 1044.309 | 999 | 872.7525 | 619.065 | 224.3 | 1698 | 10.89 | 62 | 42.61121 | 1549.178 | 42.91711 | 59.7 | 9.909149 | 254.4831 | 0.031 | 0.0001 | 0.161 | 0.0027 | 0.001 | 0.017 | 0.006 | 0.96 | 0.001 | 0.0043 | 0.006 | 0.013 | 0.0037 | 0.016 | 0.001 | 0.001 | 0.001 | 320 | 462
19683176 | 1317.792 | 1067.65 | 1068.222 | 1023 | 874.0061 | 620.4174 | 224.5 | 1694 | 10.9 | 62 | 42.3975 | 1544.335 | 42.89526 | 59.7 | 9.909505 | 254.7391 | 0.043 | 0.0001 | 0.153 | 0.0025 | 0.001 | 0.019 | 0.006 | 0.94 | 0.001 | 0.0048 | 0.005 | 0.016 | 0.005 | 0.01 | 0.001 | 0.001 | 0.001 | 305 | 451
19683177 | 1313.259 | 1042.769 | 1043.404 | 1005 | 874.4797 | 617.8234 | 224.4 | 1694 | 10.9 | 62 | 42.51662 | 1545.421 | 42.95034 | 59.2 | 9.909595 | 254.7323 | 0.047 | 0.0002 | 0.151 | 0.0035 | 0.001 | 0.02 | 0.005 | 0.93 | 0.001 | 0.0048 | 0.006 | 0.018 | 0.0043 | 0.013 | 0.001 | 0.001 | 0.001 | 321 | 469
19683178 | 1307.791 | 1041.091 | 1041.8 | 995 | 876.5319 | 620.3451 | 224.3 | 1698 | 10.89 | 62 | 42.56178 | 1548.808 | 43.02081 | 59.6 | 9.909282 | 254.5455 | 0.036 | 0.0003 | 0.158 | 0.0031 | 0.001 | 0.02 | 0.006 | 0.92 | 0.001 | 0.004 | 0.006 | 0.012 | 0.0043 | 0.015 | 0.001 | 0.001 | 0.001 | 330 | 474
19683179 | 1319.7 | 1063.031 | 1063.779 | 1024 | 877.1157 | 620.0485 | 224.5 | 1694 | 10.9 | 62 | 42.42604 | 1544.966 | 42.9708 | 59.2 | 9.909193 | 254.3517 | 0.047 | 0.0001 | 0.16 | 0.0027 | 0.001 | 0.022 | 0.006 | 0.95 | 0.001 | 0.004 | 0.007 | 0.018 | 0.0038 | 0.011 | 0.001 | 0.001 | 0.001 | 329 | 475
19683180 | 1318.901 | 1047.851 | 1048.658 | 1002 | 871.7609 | 618.4073 | 224.4 | 1698 | 10.9 | 62 | 42.44538 | 1545.036 | 43.24511 | 58.5 | 9.909282 | 255.9895 | 0.036 | 0.0003 | 0.158 | 0.0031 | 0.001 | 0.02 | 0.006 | 0.92 | 0.001 | 0.004 | 0.006 | 0.012 | 0.0043 | 0.015 | 0.001 | 0.001 | 0.001 | 330 | 474
19683181 | 1306.486 | 1028.601 | 1028.38 | 995 | 876.6628 | 620.884 | 224.3 | 1696 | 10.89 | 62 | 42.58136 | 1552.792 | 43.26553 | 59.1 | 9.909059 | 253.9946 | 0.049 | 0.0001 | 0.163 | 0.0025 | 0.001 | 0.016 | 0.007 | 0.96 | 0.001 | 0.005 | 0.007 | 0.01 | 0.005 | 0.011 | 0.001 | 0.001 | 0.002 | 313 | 467
19683182 | 1319.679 | 1063.446 | 1063.982 | 1017 | 874.2761 | 618.0512 | 224.5 | 1699 | 10.82 | 62 | 42.46627 | 1544.78 | 43.08722 | 59.5 | 9.909282 | 255.1129 | 0.036 | 0.0003 | 0.158 | 0.0031 | 0.001 | 0.02 | 0.006 | 0.92 | 0.001 | 0.004 | 0.006 | 0.012 | 0.0043 | 0.015 | 0.001 | 0.001 | 0.001 | 330 | 474
19683183 | 1285.752 | 1016.516 | 1016.941 | 999 | 855.2734 | 628.4801 | 224.4 | 2079 | 9.49 | 40 | 42.49904 | 2054.833 | 53.79322 | 38 | 17.39244 | 117.5956 | 0.04 | 0.0002 | 0.159 | 0.0001 | 0.001 | 0.017 | 0.005 | 0.99 | 0.001 | 0.0036 | 0.007 | 0.018 | 0.0046 | 0.08 | 0.001 | 0.002 | 0.001 | 312 | 459
19683184 | 1275.697 | 1005.399 | 1005.403 | 994 | 854.6439 | 623.4201 | 224.3 | 2078 | 9.56 | 41 | 52.42831 | 2051.47 | 53.75072 | 37.5 | 17.3926 | 119.0305 | 0.04 | 0.0002 | 0.157 | 0.0001 | 0.001 | 0.017 | 0.006 | 0.98 | 0.001 | 0.0027 | 0.008 | 0.015 | 0.0066 | 0.081 | 0.001 | 0.001 | 0.001 | 281 | 440
19683185 | 1285.141 | 1033.941 | 1034.393 | 1011 | 851.8452 | 628.1949 | 224.5 | 2093 | 9.49 | 40 | 52.41932 | 2053.452 | 53.03114 | 38.7 | 17.39244 | 117.8121 | 0.04 | 0.0002 | 0.159 | 0.0001 | 0.001 | 0.017 | 0.005 | 0.99 | 0.001 | 0.0036 | 0.007 | 0.018 | 0.0046 | 0.08 | 0.001 | 0.002 | 0.001 | 312 | 459
19683186 | 1283.318 | 1023.083 | 1023.494 | 1004 | 854.0236 | 625.1894 | 224.4 | 2091 | 9.56 | 41 | 52.66916 | 2053.663 | 53.43943 | 38 | 17.3926 | 118.2794 | 0.04 | 0.0002 | 0.157 | 0.0001 | 0.001 | 0.017 | 0.006 | 0.98 | 0.001 | 0.0027 | 0.008 | 0.015 | 0.0066 | 0.081 | 0.001 | 0.001 | 0.001 | 281 | 440
19683187 | 1264.734 | 1007.979 | 1008.221 | 995 | 844.5358 | 618.1617 | 224.3 | 2073 | 9.64 | 41 | 52.73556 | 2055.472 | 52.4002 | 39.1 | 17.39173 | 119.1463 | 0.04 | 0.0001 | 0.168 | 0.0001 | 0.001 | 0.017 | 0.007 | 0.96 | 0.001 | 0.003 | 0.006 | 0.016 | 0.0045 | 0.092 | 0.001 | 0.001 | 0.001 | 295 | 460
19683188 | 1285.011 | 1040.319 | 1040.727 | 1019 | 856.0422 | 630.517 | 224.5 | 2076 | 9.64 | 41 | 51.46128 | 2056.101 | 53.10827 | 38.8 | 17.39173 | 118.1277 | 0.04 | 0.0001 | 0.168 | 0.0001 | 0.001 | 0.017 | 0.007 | 0.96 | 0.001 | 0.003 | 0.006 | 0.016 | 0.0045 | 0.092 | 0.001 | 0.001 | 0.001 | 295 | 460
19683189 | 1281.456 | 1017.63 | 1018.578 | 1002 | 854.6277 | 630.304 | 224.4 | 2069 | 9.64 | 41 | 52.70171 | 2054.209 | 52.84652 | 39.2 | 17.39173 | 119.6098 | 0.04 | 0.0001 | 0.168 | 0.0001 | 0.001 | 0.017 | 0.007 | 0.96 | 0.001 | 0.003 | 0.006 | 0.016 | 0.0045 | 0.092 | 0.001 | 0.001 | 0.001 | 295 | 460
19683190 | 1268.037 | 1007.276 | 1007.851 | 994 | 849.7573 | 617.9788 | 224.2 | 2071 | 9.63 | 40 | 52.00336 | 2055.746 | 53.21462 | 38.7 | 17.39173 | 119.8193 | 0.04 | 0.0001 | 0.168 | 0.0001 | 0.001 | 0.017 | 0.007 | 0.96 | 0.001 | 0.003 | 0.006 | 0.016 | 0.0045 | 0.092 | 0.001 | 0.001 | 0.001 | 295 | 460
19683191 | 1332.642 | 1044.841 | 1045.681 | 1013 | 873.6633 | 619.2614 | 224.5 | 1699 | 10.9 | 51 | 52.66138 | 1544.028 | 51.87964 | 49.7 | 11.93158 | 208.7339 | 0.036 | 0.0003 | 0.158 | 0.0031 | 0.001 | 0.02 | 0.006 | 0.92 | 0.001 | 0.004 | 0.006 | 0.012 | 0.0043 | 0.015 | 0.001 | 0.001 | 0.001 | 297 | 441
19683192 | 1331.787 | 1019.608 | 1020.559 | 989 | 866.2555 | 610.6387 | 224.4 | 1694 | 10.89 | 51 | 51.59218 | 1544.072 | 52.27123 | 48.4 | 11.93137 | 210.6741 | 0.049 | 0.0001 | 0.162 | 0.0033 | 0.001 | 0.019 | 0.006 | 0.95 | 0.001 | 0.0041 | 0.006 | 0.013 | 0.005 | 0.011 | 0.001 | 0.001 | 0.001 | 308 | 459
19683193 | 1290.404 | 1009.576 | 1010.376 | 983 | 876.2057 | 620.3054 | 224.2 | 1646 | 11.21 | 62 | 51.72575 | 1546.614 | 43.18138 | 59.4 | 9.909595 | 253.8365 | 0.048 | 0.0001 | 0.151 | 0.0031 | 0.001 | 0.022 | 0.006 | 0.96 | 0.001 | 0.0032 | 0.006 | 0.017 | 0.005 | 0.012 | 0.001 | 0.002 | 0.001 | 305 | 455
19683194 | 1305.25 | 1061.26 | 1061.535 | 1020 | 883.2143 | 618.3875 | 224.5 | 1697 | 10.9 | 62 | 42.47955 | 1543.859 | 42.68274 | 59.5 | 7.886909 | 315.1861 | 0.047 | 0.0001 | 0.16 | 0.0027 | 0.001 | 0.022 | 0.006 | 0.95 | 0.001 | 0.004 | 0.007 | 0.018 | 0.0038 | 0.011 | 0.001 | 0.001 | 0.001 | 295 | 456
19683195 | 1293.57 | 1035.411 | 1035.851 | 994 | 874.2832 | 618.5862 | 224.4 | 1694 | 10.89 | 62 | 42.44978 | 1544.836 | 43.14417 | 58.6 | 7.88698 | 321.6921 | 0.033 | 0.0001 | 0.158 | 0.0031 | 0.001 | 0.019 | 0.006 | 0.95 | 0.001 | 0.0047 | 0.005 | 0.012 | 0.0039 | 0.009 | 0.001 | 0.001 | 0.001 | 324 | 460
19683196 | 1280.168 | 1022.862 | 1022.978 | 998 | 868.0355 | 617.2053 | 224.3 | 1697 | 10.89 | 62 | 42.55276 | 1545.675 | 43.19362 | 59.8 | 7.887086 | 321.7632 | 0.028 | 0.0002 | 0.155 | 0.0027 | 0.001 | 0.018 | 0.006 | 0.95 | 0.001 | 0.0048 | 0.006 | 0.009 | 0.005 | 0.006 | 0.001 | 0.001 | 0.001 | 298 | 452
19683198 | 1301.102 | 1053.769 | 1054.35 | 1010 | 894.4724 | 618.8799 | 224.5 | 1694 | 10.9 | 62 | 42.4262 | 1544.521 | 42.90133 | 59.5 | 7.887086 | 320.1519 | 0.028 | 0.0002 | 0.155 | 0.0027 | 0.001 | 0.018 | 0.006 | 0.95 | 0.001 | 0.0048 | 0.006 | 0.009 | 0.005 | 0.006 | 0.001 | 0.001 | 0.001 | 298 | 452
19683197 | 1294.029 | 1040.334 | 1041.27 | 997 | 876.6238 | 618.1397 | 224.4 | 1698 | 10.9 | 62 | 42.44963 | 1544.281 | 43.16224 | 58.9 | 7.88698 | 312.5714 | 0.036 | 0.0003 | 0.158 | 0.0031 | 0.001 | 0.02 | 0.006 | 0.92 | 0.001 | 0.004 | 0.006 | 0.012 | 0.0043 | 0.015 | 0.001 | 0.001 | 0.001 | 312 | 462
19683200 | 1285.636 | 1027.368 | 1028.355 | 1001 | 880.3196 | 617.5453 | 224.4 | 1699 | 10.89 | 62 | 42.51272 | 1548.698 | 42.94924 | 59.7 | 7.887157 | 321.7125 | 0.041 | 0.0001 | 0.153 | 0.0025 | 0.001 | 0.021 | 0.005 | 0.93 | 0.001 | 0.0041 | 0.006 | 0.014 | 0.0044 | 0.01 | 0.001 | 0.001 | 0.001 | 298 | 455
19683201 | 1295.84 | 1057.904 | 1059.253 | 1017 | 873.8093 | 618.706 | 224.5 | 1696 | 10.9 | 62 | 42.34732 | 1543.701 | 42.78638 | 60.2 | 7.886909 | 320.2728 | 0.047 | 0.0001 | 0.16 | 0.0027 | 0.001 | 0.022 | 0.006 | 0.95 | 0.001 | 0.004 | 0.007 | 0.018 | 0.0038 | 0.011 | 0.001 | 0.001 | 0.001 | 295 | 456
19683199 | 1289.127 | 1031.185 | 1031.724 | 1008 | 880.032 | 617.1346 | 224.4 | 1696 | 10.9 | 62 | 42.4798 | 1544.919 | 42.99742 | 59.4 | 7.887086 | 321.332 | 0.028 | 0.0002 | 0.155 | 0.0027 | 0.001 | 0.018 | 0.006 | 0.95 | 0.001 | 0.0048 | 0.006 | 0.009 | 0.005 | 0.006 | 0.001 | 0.001 | 0.001 | 293 | 454
19683202 | 1289.663 | 1025.796 | 1025.973 | 991 | 871.8296 | 617.2318 | 224.4 | 1691 | 10.9 | 62 | 42.56714 | 1554.435 | 43.17128 | 59.9 | 7.887228 | 320.6665 | 0.05 | 0.0002 | 0.151 | 0.0029 | 0.001 | 0.019 | 0.005 | 0.97 | 0.001 | 0.0038 | 0.006 | 0.012 | 0.005 | 0.017 | 0.001 | 0.001 | 0.001 | 336 | 464
19683203 | 1296.442 | 1053.917 | 1054.497 | 1023 | 874.3433 | 618.5148 | 224.5 | 1697 | 10.9 | 62 | 42.38511 | 1543.303 | 42.97058 | 59.6 | 7.887086 | 320.6462 | 0.028 | 0.0002 | 0.155 | 0.0027 | 0.001 | 0.018 | 0.006 | 0.95 | 0.001 | 0.0048 | 0.006 | 0.009 | 0.005 | 0.006 | 0.001 | 0.001 | 0.001 | 298 | 452
19683204 | 1294.751 | 1025.571 | 1026.997 | 994 | 873.3275 | 619.9576 | 224.5 | 1693 | 10.9 | 62 | 42.40062 | 1544.453 | 43.43136 | 57.9 | 7.887157 | 320.7724 | 0.043 | 0.0001 | 0.153 | 0.0025 | 0.001 | 0.019 | 0.006 | 0.94 | 0.001 | 0.0048 | 0.005 | 0.016 | 0.005 | 0.01 | 0.001 | 0.001 | 0.001 | 304 | 451
19683205 | 1293.978 | 1029.299 | 1029.61 | 1007 | 878.3488 | 616.7513 | 224.5 | 1696 | 10.9 | 62 | 42.60363 | 1544.642 | 43.06078 | 60.2 | 7.887086 | 322.1897 | 0.028 | 0.0002 | 0.155 | 0.0027 | 0.001 | 0.018 | 0.006 | 0.95 | 0.001 | 0.0048 | 0.006 | 0.009 | 0.005 | 0.006 | 0.001 | 0.001 | 0.001 | 293 | 454
19683206 | 1295.464 | 1056.202 | 1057.185 | 1022 | 874.7754 | 620.1105 | 224.5 | 1696 | 10.9 | 62 | 42.36707 | 1543.631 | 43.00066 | 59.3 | 7.887086 | 321.4197 | 0.028 | 0.0002 | 0.155 | 0.0027 | 0.001 | 0.018 | 0.006 | 0.95 | 0.001 | 0.0048 | 0.006 | 0.009 | 0.005 | 0.006 | 0.001 | 0.001 | 0.001 | 293 | 454
19683207 | 1296.631 | 1027.945 | 1028.5 | 995 | 869.4918 | 618.1655 | 224.5 | 1694 | 10.9 | 62 | 42.51674 | 1544.402 | 43.52129 | 58.2 | 7.88698 | 320.311 | 0.033 | 0.0001 | 0.158 | 0.0031 | 0.001 | 0.019 | 0.006 | 0.95 | 0.001 | 0.0047 | 0.005 | 0.012 | 0.0039 | 0.009 | 0.001 | 0.001 | 0.001 | 301 | 457
19683208 | 1294.622 | 1035.019 | 1035.146 | 996 | 875.1512 | 617.9076 | 224.5 | 1692 | 10.9 | 62 | 42.60739 | 1547.685 | 43.02954 | 59.3 | 7.88698 | 322.3384 | 0.033 | 0.0001 | 0.158 | 0.0031 | 0.001 | 0.019 | 0.006 | 0.95 | 0.001 | 0.0047 | 0.005 | 0.012 | 0.0039 | 0.009 | 0.001 | 0.001 | 0.001 | 324 | 460
19683209 | 1296.01 | 1053.069 | 1053.935 | 1011 | 875.0297 | 618.9001 | 224.5 | 1692 | 10.9 | 62 | 42.32641 | 1544.554 | 43.11035 | 60.4 | 7.887157 | 321.5635 | 0.043 | 0.0001 | 0.153 | 0.0025 | 0.001 | 0.019 | 0.006 | 0.94 | 0.001 | 0.0048 | 0.005 | 0.016 | 0.005 | 0.01 | 0.001 | 0.001 | 0.001 | 304 | 451
19683210 | 1297.049 | 1030.849 | 1032.172 | 996 | 873.8657 | 616.163 | 224.5 | 1695 | 10.9 | 62 | 42.45471 | 1543.606 | 43.34817 | 58.9 | 7.88698 | 321.668 | 0.033 | 0.0001 | 0.158 | 0.0031 | 0.001 | 0.019 | 0.006 | 0.95 | 0.001 | 0.0047 | 0.005 | 0.012 | 0.0039 | 0.009 | 0.001 | 0.001 | 0.001 | 301 | 457
19683214 | 1297.79 | 1024.599 | 1023.429 | 979 | 875.8554 | 607.0293 | 224.5 | 1763 | 9.76 | 64 | 36.5093 | 1726.502 | 34.29395 | 63.2 | 2.883035 | 734.3899 | 0.045 | 0.0001 | 0.065 | 0.0001 | 0.001 | 0.017 | 0.005 | 0.5 | 0.001 | 0.0033 | 0.007 | 0.014 | 0.0055 | 0.057 | 0.001 | 0.012 | 0.001 | 326 | 395
19683215 | 1300.738 | 1047.96 | 1048.769 | 989 | 878.5804 | 607.8336 | 224.5 | 1766 | 9.76 | 64 | 34.25491 | 1724.159 | 34.2206 | 62.9 | 2.882979 | 733.2356 | 0.04 | 0.0001 | 0.069 | 0.0001 | 0.001 | 0.018 | 0.006 | 0.51 | 0.001 | 0.0029 | 0.006 | 0.014 | 0.0062 | 0.05 | 0.001 | 0.01 | 0.001 | 322 | 391
19683216 | 1300.466 | 1024.313 | 1022.475 | 976 | 872.1906 | 607.281 | 224.5 | 1767 | 9.76 | 64 | 34.30795 | 1726.125 | 34.82689 | 61.7 | 2.882965 | 728.0953 | 0.05 | 0.0002 | 0.07 | 0.0001 | 0.001 | 0.016 | 0.005 | 0.49 | 0.001 | 0.0031 | 0.006 | 0.013 | 0.0056 | 0.05 | 0.001 | 0.011 | 0.001 | 320 | 381
19683217 | 1288.036 | 1020.386 | 1019.277 | 971 | 872.8112 | 607.0378 | 224.4 | 1751 | 9.75 | 66 | 34.46558 | 1729.441 | 33.86396 | 63.9 | 2.883049 | 740.6721 | 0.047 | 0.0001 | 0.064 | 0.0001 | 0.001 | 0.019 | 0.006 | 0.5 | 0.001 | 0.0034 | 0.006 | 0.014 | 0.0059 | 0.067 | 0.001 | 0.01 | 0.001 | 336 | 381
19683218 | 1300.062 | 1046.737 | 1046.273 | 988 | 875.9877 | 605.3862 | 224.5 | 1763 | 9.76 | 64 | 33.20897 | 1723.875 | 34.12999 | 62.3 | 2.882979 | 734.8706 | 0.05 | 0.0001 | 0.069 | 0.0001 | 0.001 | 0.023 | 0.006 | 0.5 | 0.001 | 0.0036 | 0.007 | 0.013 | 0.0058 | 0.061 | 0.001 | 0.011 | 0.001 | 311 | 378
19683219 | 1295.808 | 1022.913 | 1021.168 | 978 | 872.3823 | 606.1111 | 224.4 | 1769 | 9.76 | 64 | 34.33717 | 1723.959 | 34.55426 | 61.9 | 2.882979 | 729.9054 | 0.05 | 0.0001 | 0.069 | 0.0001 | 0.001 | 0.023 | 0.006 | 0.5 | 0.001 | 0.0036 | 0.007 | 0.013 | 0.0058 | 0.061 | 0.001 | 0.011 | 0.001 | 307 | 381
19683220 | 1289.044 | 1026.902 | 1025.541 | 976 | 874.8101 | 606.8385 | 224.3 | 1751 | 9.75 | 64 | 34.4879 | 1729.537 | 34.35574 | 63.3 | 2.883049 | 738.6702 | 0.047 | 0.0001 | 0.064 | 0.0001 | 0.001 | 0.019 | 0.006 | 0.5 | 0.001 | 0.0034 | 0.006 | 0.014 | 0.0059 | 0.067 | 0.001 | 0.01 | 0.001 | 305 | 379
19683221 | 1305.086 | 1045.562 | 1046.156 | 984 | 877.0531 | 607.3071 | 224.5 | 1765 | 9.76 | 64 | 34.24842 | 1722.984 | 34.36071 | 63.5 | 2.882979 | 738.8967 | 0.04 | 0.0001 | 0.069 | 0.0001 | 0.001 | 0.018 | 0.006 | 0.51 | 0.001 | 0.0029 | 0.006 | 0.014 | 0.0062 | 0.05 | 0.001 | 0.01 | 0.001 | 339 | 400
19683222 | 1292.825 | 1007.473 | 1006.222 | 966 | 871.4717 | 607.5277 | 224.4 | 1751 | 9.76 | 64 | 34.29935 | 1725.53 | 34.49984 | 61.9 | 2.883049 | 732.5745 | 0.047 | 0.0001 | 0.064 | 0.0001 | 0.001 | 0.019 | 0.006 | 0.5 | 0.001 | 0.0034 | 0.006 | 0.014 | 0.0059 | 0.067 | 0.001 | 0.01 | 0.001 | 313 | 383
19683223 | 1291.167 | 1026.855 | 1026.089 | 979 | 875.0508 | 606.4567 | 224.3 | 1766 | 9.75 | 64 | 34.37923 | 1722.607 | 34.42206 | 62.5 | 2.882979 | 737.9377 | 0.04 | 0.0001 | 0.069 | 0.0001 | 0.001 | 0.018 | 0.006 | 0.51 | 0.001 | 0.0029 | 0.006 | 0.014 | 0.0062 | 0.05 | 0.001 | 0.01 | 0.001 | 329 | 389
19683224 | 1300.54 | 1040.808 | 1040.078 | 986 | 879.5404 | 606.4687 | 224.5 | 1752 | 9.76 | 64 | 34.29488 | 1724.369 | 34.27903 | 62.9 | 2.883049 | 741.1412 | 0.047 | 0.0001 | 0.064 | 0.0001 | 0.001 | 0.019 | 0.006 | 0.5 | 0.001 | 0.0034 | 0.006 | 0.014 | 0.0059 | 0.067 | 0.001 | 0.01 | 0.001 | 328 | 386
19683269 | 1289.513 | 1044.936 | 1044.63 | 1013 | 875.3801 | 625.1127 | 224.3 | 1262 | 10.04 | 57 | 33.48232 | 1120.74 | 44.06659 | 56 | 6.77302 | 360.5951 | 0.034 | 0.0001 | 0.236 | 0.0028 | 0.001 | 0.025 | 0.006 | 0.7 | 0.003 | 0.0036 | 0.007 | 0.012 | 0.0039 | 0.077 | 0.001 | 0.002 | 0.001 | 360 | 522
19683270 | 1302.037 | 1033.13 | 1034.288 | 1010 | 853.2083 | 621.664 | 224.5 | 1252 | 10.29 | 58 | 43.57887 | 1119.796 | 43.96301 | 56.5 | 6.773028 | 363.3312 | 0.038 | 0.0001 | 0.237 | 0.0034 | 0.001 | 0.02 | 0.005 | 0.72 | 0.002 | 0.0046 | 0.007 | 0.012 | 0.0037 | 0.085 | 0.001 | 0.002 | 0.001 | 346 | 505
19683271 | 1285.212 | 1044.01 | 1043.866 | 993 | 873.7221 | 620.1045 | 224.4 | 1252 | 10.28 | 66 | 43.64591 | 1118.585 | 39.01728 | 64.5 | 4.751229 | 524.3081 | 0.038 | 0.0001 | 0.237 | 0.0034 | 0.001 | 0.02 | 0.005 | 0.72 | 0.002 | 0.0046 | 0.007 | 0.012 | 0.0037 | 0.085 | 0.001 | 0.002 | 0.001 | 365 | 522
19683272 | 1283.377 | 1053.257 | 1054.355 | 1002 | 909.3237 | 634.752 | 224.3 | 1456 | 11.21 | 77 | 38.50682 | 1288.543 | 36.82748 | 73.5 | 2.528892 | 1054.253 | 0.025 | 0.0001 | 0.052 | 0.0001 | 0.001 | 0.015 | 0.006 | 0.4 | 0.001 | 0.0024 | 0.006 | 0.015 | 0.0056 | 0.015 | 0.001 | 0.001 | 0.001 | 312 | 389
19683273 | 1291.981 | 1052 | 1053.286 | 995 | 900.5604 | 632.2615 | 224.5 | 1455 | 11.22 | 79 | 36.37456 | 1290.203 | 35.88013 | 75.9 | 2.023114 | 1316.337 | 0.025 | 0.0001 | 0.052 | 0.0001 | 0.001 | 0.015 | 0.006 | 0.4 | 0.001 | 0.0024 | 0.006 | 0.015 | 0.0056 | 0.015 | 0.001 | 0.001 | 0.001 | 298 | 384
19683274 | 1294.957 | 1046.89 | 1047.181 | 996 | 893.2318 | 632.3895 | 224.4 | 1313 | 11.22 | 73 | 35.47682 | 1286.835 | 34.88607 | 71.2 | 1.820754 | 1344.232 | 0.049 | 0.0001 | 0.065 | 0.0002 | 0.001 | 0.015 | 0.006 | 0.44 | 0.001 | 0.0033 | 0.006 | 0.014 | 0.0071 | 0.011 | 0.001 | 0.001 | 0.001 | 312 | 389
19683275 | 1291.649 | 1052.796 | 1053.445 | 998 | 895.0807 | 630.2407 | 224.3 | 1324 | 11.21 | 74 | 34.35171 | 1285.983 | 34.53666 | 70.9 | 1.820754 | 1342.633 | 0.049 | 0.0001 | 0.065 | 0.0002 | 0.001 | 0.015 | 0.006 | 0.44 | 0.001 | 0.0033 | 0.006 | 0.014 | 0.0071 | 0.011 | 0.001 | 0.001 | 0.001 | 312 | 389
19683276 | 1292.758 | 1042.173 | 1041.959 | 980 | 879.3497 | 633.9337 | 224.5 | 1473 | 10.18 | 75 | 34.31723 | 1285.005 | 34.61115 | 72.4 | 1.618444 | 1513.008 | 0.059 | 0.0001 | 0.064 | 0.0001 | 0.001 | 0.015 | 0.007 | 0.44 | 0.001 | 0.0024 | 0.006 | 0.017 | 0.0067 | 0.015 | 0.001 | 0.001 | 0.001 | 326 | 391
19683277 | 1284.531 | 1055.821 | 1056.24 | 982 | 878.25 | 631.4231 | 224.3 | 1472 | 10.17 | 76 | 34.39866 | 1286.799 | 33.84758 | 74.6 | 1.618444 | 1525.364 | 0.059 | 0.0001 | 0.064 | 0.0001 | 0.001 | 0.015 | 0.007 | 0.44 | 0.001 | 0.0024 | 0.006 | 0.017 | 0.0067 | 0.015 | 0.001 | 0.001 | 0.001 | 326 | 391
19683278 | 1276.474 | 1023.36 | 1022.704 | 969 | 872.1652 | 630.1698 | 224.5 | 1471 | 10.18 | 75 | 33.56992 | 1287.306 | 34.64047 | 72 | 1.618444 | 1525.112 | 0.059 | 0.0001 | 0.064 | 0.0001 | 0.001 | 0.015 | 0.007 | 0.44 | 0.001 | 0.0024 | 0.006 | 0.017 | 0.0067 | 0.015 | 0.001 | 0.001 | 0.001 | 326 | 391
19683279 | 1285.235 | 1058.656 | 1058.724 | 988 | 879.2544 | 631.1518 | 224.3 | 1455 | 10.05 | 74 | 34.41312 | 1286.298 | 33.94468 | 73.7 | 1.61846 | 1495.698 | 0.059 | 0.0001 | 0.068 | 0.0002 | 0.001 | 0.016 | 0.005 | 0.45 | 0.001 | 0.0026 | 0.007 | 0.015 | 0.0088 | 0.018 | 0.001 | 0.001 | 0.001 | 316 | 384
19683280 | 1272.176 | 1032.645 | 1033.99 | 971 | 874.0157 | 630.451 | 224.4 | 1447 | 9.04 | 65 | 33.75942 | 1287.943 | 34.88077 | 62 | 1.618452 | 1331.34 | 0.05 | 0.0002 | 0.057 | 0.0001 | 0.001 | 0.018 | 0.007 | 0.37 | 0.001 | 0.0029 | 0.006 | 0.01 | 0.0081 | 0.017 | 0.001 | 0.001 | 0.001 | 343 | 397
19683281 | 1285.072 | 1055.701 | 1056.826 | 988 | 874.0844 | 631.6358 | 224.3 | 1441 | 9.04 | 66 | 34.55851 | 1289.865 | 33.84138 | 64.7 | 1.618437 | 1319.243 | 0.05 | 0.0001 | 0.059 | 0.0001 | 0.001 | 0.018 | 0.005 | 0.38 | 0.001 | 0.0033 | 0.006 | 0.011 | 0.0044 | 0.013 | 0.001 | 0.001 | 0.001 | 324 | 398
19683282 | 1271.377 | 1033.658 | 1036.023 | 972 | 872.8928 | 631.9546 | 224.4 | 1436 | 9.04 | 64 | 33.65094 | 1289.162 | 34.49086 | 63.3 | 1.618437 | 1299.802 | 0.05 | 0.0001 | 0.059 | 0.0001 | 0.001 | 0.018 | 0.005 | 0.38 | 0.001 | 0.0033 | 0.006 | 0.011 | 0.0044 | 0.013 | 0.001 | 0.001 | 0.001 | 324 | 398
19683283 | 1284.31 | 1056.561 | 1057.569 | 989 | 880.0347 | 632.0941 | 224.3 | 1445 | 9.04 | 65 | 34.48805 | 1290.611 | 34.53823 | 63 | 1.618437 | 1317.541 | 0.05 | 0.0001 | 0.059 | 0.0001 | 0.001 | 0.018 | 0.005 | 0.38 | 0.001 | 0.0033 | 0.006 | 0.011 | 0.0044 | 0.013 | 0.001 | 0.001 | 0.001 | 324 | 398
19683284 | 1275.073 | 1040.51 | 1041.622 | 981 | 874.1369 | 631.1998 | 224.4 | 1382 | 10.41 | 71 | 34.40171 | 1290.349 | 34.54187 | 69.8 | 1.618456 | 1442.3 | 0.058 | 0.0001 | 0.067 | 0.0001 | 0.001 | 0.017 | 0.005 | 0.42 | 0.001 | 0.0026 | 0.006 | 0.012 | 0.0052 | 0.013 | 0.001 | 0.001 | 0.001 | 280 | 360
19683285 | 1284.667 | 1055.666 | 1057.05 | 987 | 879.8969 | 630.5512 | 224.3 | 1444 | 9.04 | 66 | 34.4838 | 1289.281 | 33.93191 | 64.5 | 1.618437 | 1326.322 | 0.05 | 0.0001 | 0.059 | 0.0001 | 0.001 | 0.018 | 0.005 | 0.38 | 0.001 | 0.0033 | 0.006 | 0.011 | 0.0044 | 0.013 | 0.001 | 0.001 | 0.001 | 324 | 398
19683286 | 1276.522 | 1037.982 | 1040.37 | 980 | 886.4574 | 631.4089 | 224.4 | 1379 | 10.41 | 71 | 33.71602 | 1292.423 | 34.4505 | 69.2 | 1.820732 | 1280.564 | 0.059 | 0.0001 | 0.06 | 0.0001 | 0.001 | 0.017 | 0.007 | 0.39 | 0.001 | 0.0026 | 0.006 | 0.014 | 0.0061 | 0.012 | 0.001 | 0.001 | 0.001 | 312 | 389
19683287 | 1276.094 | 1032.198 | 1034.285 | 987 | 904.2263 | 635.1108 | 224.4 | 1455 | 11.22 | 78 | 34.48964 | 1289.004 | 36.21238 | 75.9 | 3.28756 | 828.3166 | 0.025 | 0.0001 | 0.052 | 0.0001 | 0.001 | 0.015 | 0.006 | 0.4 | 0.001 | 0.0024 | 0.006 | 0.015 | 0.0056 | 0.015 | 0.001 | 0.001 | 0.001 | 328 | 370
19683289 | 1314.827 | 1038.469 | 1041.193 | 1002 | 874.4647 | 601.973 | 224.5 | 1640 | 11.22 | 68 | 37.75204 | 1459.519 | 40.99397 | 64.8 | 4.115722 | 648.5782 | 0.045 | 0.0001 | 0.14 | 0.0002 | 0.001 | 0.018 | 0.006 | 0.87 | 0.001 | 0.0033 | 0.006 | 0.018 | 0.0056 | 0.005 | 0.001 | 0.001 | 0.001 | 339 | 450
19683290 | 1313.225 | 1027.276 | 1030.175 | 980 | 881.2509 | 605.6856 | 224.5 | 1629 | 11.22 | 68 | 40.62087 | 1457.489 | 40.68171 | 65.7 | 4.115892 | 647.6601 | 0.034 | 0.0002 | 0.131 | 0.0001 | 0.001 | 0.022 | 0.005 | 0.86 | 0.001 | 0.0027 | 0.006 | 0.018 | 0.0081 | 0.006 | 0.001 | 0.001 | 0.001 | 365 | 453
19683291 | 1306.353 | 1058.395 | 1060.394 | 1007 | 880.3061 | 604.7247 | 224.4 | 1643 | 11.21 | 69 | 40.52289 | 1456.688 | 40.61782 | 66.1 | 4.115722 | 652.3711 | 0.045 | 0.0001 | 0.14 | 0.0002 | 0.001 | 0.018 | 0.006 | 0.87 | 0.001 | 0.0033 | 0.006 | 0.018 | 0.0056 | 0.005 | 0.001 | 0.001 | 0.001 | 339 | 450
19683292 | 1315.561 | 1052.487 | 1054.414 | 1007 | 875.2984 | 603.0823 | 224.5 | 1641 | 11.22 | 68 | 40.45271 | 1457.625 | 40.89765 | 65.6 | 4.115892 | 651.201 | 0.034 | 0.0002 | 0.131 | 0.0001 | 0.001 | 0.022 | 0.005 | 0.86 | 0.001 | 0.0027 | 0.006 | 0.018 | 0.0081 | 0.006 | 0.001 | 0.001 | 0.001 | 365 | 453
19683293 | 1304.983 | 1033.427 | 1035.375 | 1001 | 880.3878 | 604.4847 | 224.5 | 1629 | 11.22 | 68 | 40.624 | 1457.498 | 40.64449 | 66.4 | 4.115722 | 652.0295 | 0.045 | 0.0001 | 0.14 | 0.0002 | 0.001 | 0.018 | 0.006 | 0.87 | 0.001 | 0.0033 | 0.006 | 0.018 | 0.0056 | 0.005 | 0.001 | 0.001 | 0.001 | 339 | 450
19683294 | 1308.848 | 1058.613 | 1059.906 | 1008 | 885.0855 | 604.3901 | 224.4 | 1643 | 11.21 | 65 | 40.44702 | 1547.258 | 40.76695 | 61.3 | 4.55074 | 557.0526 | 0.034 | 0.0002 | 0.131 | 0.0001 | 0.001 | 0.022 | 0.005 | 0.86 | 0.001 | 0.0027 | 0.006 | 0.018 | 0.0081 | 0.006 | 0.001 | 0.001 | 0.001 | 338 | 443
19683295 | 1318.677 | 1050.965 | 1053.126 | 1004 | 878.3807 | 602.8068 | 224.5 | 1629 | 11.22 | 64 | 40.43697 | 1547.382 | 41.15928 | 60.9 | 4.550427 | 554.6996 | 0.044 | 0.0002 | 0.146 | 0.0002 | 0.001 | 0.018 | 0.005 | 0.87 | 0.001 | 0.0034 | 0.006 | 0.012 | 0.0092 | 0.01 | 0.001 | 0.001 | 0.001 | 356 | 453
19683296 | 1309.329 | 1032.36 | 1034.006 | 1005 | 873.7154 | 603.0942 | 224.5 | 1629 | 11.22 | 64 | 40.57725 | 1545.994 | 40.76425 | 62.4 | 4.550427 | 554.986 | 0.044 | 0.0002 | 0.146 | 0.0002 | 0.001 | 0.018 | 0.005 | 0.87 | 0.001 | 0.0034 | 0.006 | 0.012 | 0.0092 | 0.01 | 0.001 | 0.001 | 0.001 | 356 | 453
19683297 | 1309.923 | 1053.642 | 1054.465 | 1012 | 879.3674 | 603.9269 | 224.4 | 1628 | 11.21 | 64 | 40.43466 | 1543.856 | 40.60719 | 62.6 | 4.550427 | 556.8946 | 0.044 | 0.0002 | 0.146 | 0.0002 | 0.001 | 0.018 | 0.005 | 0.87 | 0.001 | 0.0034 | 0.006 | 0.012 | 0.0092 | 0.01 | 0.001 | 0.001 | 0.001 | 356 | 453
19683298 | 1319.219 | 1045.379 | 1047.688 | 1000 | 873.1108 | 603.4609 | 224.5 | 1640 | 11.22 | 65 | 40.41246 | 1543.873 | 41.0677 | 60.7 | 4.550594 | 556.2455 | 0.042 | 0.0001 | 0.138 | 0.0001 | 0.001 | 0.019 | 0.006 | 0.88 | 0.001 | 0.0033 | 0.007 | 0.013 | 0.0089 | 0.007 | 0.001 | 0.001 | 0.001 | 354 | 452
19683299 | 1307.623 | 1024.39 | 1025.528 | 995 | 877.9072 | 605.1858 | 224.5 | 1629 | 11.22 | 64 | 40.60953 | 1544.457 | 40.79249 | 61.5 | 4.550594 | 557.3355 | 0.042 | 0.0001 | 0.138 | 0.0001 | 0.001 | 0.019 | 0.006 | 0.88 | 0.001 | 0.0033 | 0.007 | 0.013 | 0.0089 | 0.007 | 0.001 | 0.001 | 0.001 | 354 | 452
19683300 | 1308.979 | 1052.868 | 1054.234 | 1007 | 879.4163 | 605.9886 | 224.4 | 1641 | 11.22 | 65 | 40.43451 | 1543.488 | 40.6069 | 62.3 | 4.85379 | 522.6032 | 0.044 | 0.0002 | 0.146 | 0.0002 | 0.001 | 0.018 | 0.005 | 0.87 | 0.001 | 0.0034 | 0.006 | 0.012 | 0.0092 | 0.01 | 0.001 | 0.001 | 0.001 | 328 | 458
19683301 | 1318.407 | 1042.847 | 1043.666 | 1002 | 873.4137 | 624.3047 | 224.5 | 1695 | 10.9 | 62 | 40.39835 | 1545.56 | 43.1992 | 58.5 | 9.909193 | 255.3417 | 0.047 | 0.0001 | 0.16 | 0.0027 | 0.001 | 0.022 | 0.006 | 0.95 | 0.001 | 0.004 | 0.007 | 0.018 | 0.0038 | 0.011 | 0.001 | 0.001 | 0.001 | 329 | 475
19683302 | 1307.325 | 1019.514 | 1020.522 | 989 | 877.8934 | 621.9446 | 224.5 | 1699 | 10.9 | 62 | 42.62143 | 1547.052 | 42.97187 | 59.7 | 9.90875 | 255.5074 | 0.046 | 0.0002 | 0.17 | 0.0035 | 0.001 | 0.021 | 0.006 | 0.95 | 0.001 | 0.0048 | 0.007 | 0.015 | 0.005 | 0.01 | 0.001 | 0.001 | 0.001 | 318 | 473
19683303 | 1332.592 | 1036.342 | 1037.19 | 1004 | 873.4335 | 612.8309 | 224.3 | 1695 | 10.89 | 51 | 42.46244 | 1542.029 | 51.86403 | 50.5 | 11.93196 | 213.4382 | 0.047 | 0.0002 | 0.151 | 0.0035 | 0.001 | 0.02 | 0.005 | 0.93 | 0.001 | 0.0048 | 0.006 | 0.018 | 0.0043 | 0.013 | 0.001 | 0.001 | 0.001 | 313 | 463
19683309 | 1316.714 | 1038.367 | 1039.638 | 1000 | 892.3007 | 613.9766 | 224.4 | 1698 | 10.88 | 51 | 53.41075 | 1542.7 | 51.91631 | 49.4 | 11.93132 | 209.9655 | 0.038 | 0.0001 | 0.163 | 0.0035 | 0.001 | 0.018 | 0.005 | 0.94 | 0.001 | 0.0039 | 0.006 | 0.014 | 0.0044 | 0.02 | 0.001 | 0.001 | 0.001 | 309 | 457
19683310 | 1302.318 | 1045.074 | 1045.9 | 1003 | 882.3669 | 623.1835 | 224.5 | 1696 | 10.9 | 62 | 51.52824 | 1547.843 | 43.08496 | 58.6 | 9.909595 | 254.9873 | 0.047 | 0.0002 | 0.151 | 0.0035 | 0.001 | 0.02 | 0.005 | 0.93 | 0.001 | 0.0048 | 0.006 | 0.018 | 0.0043 | 0.013 | 0.001 | 0.001 | 0.001 | 321 | 469
19683311 | 1297.636 | 1034.31 | 1034.55 | 998 | 880.067 | 622.0582 | 224.5 | 1695 | 10.9 | 62 | 42.62061 | 1547.916 | 42.82447 | 59.5 | 9.909193 | 255.9064 | 0.035 | 0.0001 | 0.16 | 0.0035 | 0.001 | 0.018 | 0.006 | 0.96 | 0.001 | 0.0048 | 0.005 | 0.015 | 0.0049 | 0.009 | 0.001 | 0.001 | 0.001 | 311 | 463
19683312 | 1287.962 | 1050.931 | 1051.801 | 997 | 880.8033 | 621.0447 | 224.4 | 1700 | 10.87 | 62 | 42.24236 | 1543.97 | 42.88129 | 59.7 | 7.886802 | 321.5501 | 0.038 | 0.0001 | 0.163 | 0.0035 | 0.001 | 0.018 | 0.005 | 0.94 | 0.001 | 0.0039 | 0.006 | 0.014 | 0.0044 | 0.02 | 0.001 | 0.001 | 0.001 | 318 | 461
19683313 | 1301.325 | 1040.419 | 1041.235 | 1003 | 874.9879 | 615.7756 | 224.5 | 1700 | 10.9 | 62 | 42.36807 | 1544.961 | 43.15551 | 59 | 7.886556 | 317.5417 | 0.046 | 0.0002 | 0.17 | 0.0035 | 0.001 | 0.021 | 0.006 | 0.95 | 0.001 | 0.0048 | 0.007 | 0.015 | 0.005 | 0.01 | 0.001 | 0.001 | 0.001 | 314 | 470
19683314 | 1299.68 | 1038.821 | 1039.021 | 983 | 874.6061 | 615.2734 | 224.5 | 1692 | 10.9 | 62 | 42.64726 | 1545.319 | 42.82112 | 59.2 | 7.88698 | 321.818 | 0.033 | 0.0001 | 0.158 | 0.0031 | 0.001 | 0.019 | 0.006 | 0.95 | 0.001 | 0.0047 | 0.005 | 0.012 | 0.0039 | 0.009 | 0.001 | 0.001 | 0.001 | 301 | 457
19683316 | 1293.455 | 1049.389 | 1049.494 | 993 | 877.2421 | 618.4766 | 224.4 | 1692 | 10.9 | 62 | 42.27263 | 1544.291 | 42.88858 | 59.6 | 7.88698 | 320.7894 | 0.033 | 0.0001 | 0.158 | 0.0031 | 0.001 | 0.019 | 0.006 | 0.95 | 0.001 | 0.0047 | 0.005 | 0.012 | 0.0039 | 0.009 | 0.001 | 0.001 | 0.001 | 301 | 457
19683315 | 1296.853 | 1038.378 | 1039.29 | 996 | 869.4707 | 615.8975 | 224.5 | 1695 | 10.9 | 62 | 42.2912 | 1544.775 | 43.16103 | 59.4 | 7.887157 | 318.6108 | 0.043 | 0.0001 | 0.153 | 0.0025 | 0.001 | 0.019 | 0.006 | 0.94 | 0.001 | 0.0048 | 0.005 | 0.016 | 0.005 | 0.01 | 0.001 | 0.001 | 0.001 | 304 | 451
19683317 | 1294.879 | 1032.81 | 1033.356 | 995 | 873.5208 | 616.9297 | 224.5 | 1700 | 10.87 | 62 | 42.57778 | 1542.68 | 43.04082 | 59 | 7.886802 | 321.6616 | 0.036 | 0.0001 | 0.163 | 0.0035 | 0.001 | 0.019 | 0.006 | 0.95 | 0.001 | 0.0037 | 0.006 | 0.014 | 0.0041 | 0.009 | 0.001 | 0.001 | 0.001 | 308 | 455
19683318 | 1288.8 | 1011.898 | 1012.168 | 975 | 873.4905 | 615.0294 | 224.4 | 1697 | 10.86 | 62 | 42.35008 | 1543.487 | 42.52054 | 60.1 | 7.886802 | 322.1403 | 0.038 | 0.0001 | 0.163 | 0.0035 | 0.001 | 0.018 | 0.005 | 0.94 | 0.001 | 0.0039 | 0.006 | 0.014 | 0.0044 | 0.02 | 0.001 | 0.001 | 0.001 | 318 | 461
19683319 | 1309.81 | 999.7408 | 1001.393 | 973 | 878.5373 | 615.8361 | 224.5 | 1700 | 10.87 | 62 | 42.36227 | 1544.599 | 43.09177 | 57.8 | 7.886802 | 320.284 | 0.036 | 0.0001 | 0.163 | 0.0035 | 0.001 | 0.019 | 0.006 | 0.95 | 0.001 | 0.0037 | 0.006 | 0.014 | 0.0041 | 0.009 | 0.001 | 0.001 | 0.001 | 308 | 455
19683320 | 1295.182 | 1047.803 | 1048.65 | 992 | 871.4847 | 620.0884 | 224.5 | 1694 | 10.87 | 62 | 42.58829 | 1544.183 | 42.80688 | 59.3 | 7.886909 | 321.2828 | 0.035 | 0.0001 | 0.16 | 0.0035 | 0.001 | 0.018 | 0.006 | 0.96 | 0.001 | 0.0048 | 0.005 | 0.015 | 0.0049 | 0.009 | 0.001 | 0.001 | 0.001 | 296 | 454
19683321 | 1287.792 | 1050.583 | 1051.296 | 1012 | 872.7788 | 619.6286 | 224.3 | 1695 | 10.86 | 62 | 42.42987 | 1542.976 | 42.86201 | 59.7 | 7.886802 | 321.2755 | 0.036 | 0.0001 | 0.163 | 0.0035 | 0.001 | 0.019 | 0.006 | 0.95 | 0.001 | 0.0037 | 0.006 | 0.014 | 0.0041 | 0.009 | 0.001 | 0.001 | 0.001 | 308 | 455
19683322 | 1294.87 | 1035.209 | 1035.916 | 999 | 871.6186 | 615.4247 | 224.4 | 1697 | 10.9 | 62 | 42.42256 | 1543.703 | 43.1982 | 59 | 7.886909 | 321.2818 | 0.035 | 0.0001 | 0.16 | 0.0035 | 0.001 | 0.018 | 0.006 | 0.96 | 0.001 | 0.0048 | 0.005 | 0.015 | 0.0049 | 0.009 | 0.001 | 0.001 | 0.001 | 296 | 454
19683323 | 1300.77 | 1042.438 | 1042.424 | 1001 | 880.8284 | 620.043 | 224.5 | 1701 | 10.9 | 62 | 42.66239 | 1544.049 | 42.86398 | 60.6 | 7.887157 | 323.0256 | 0.041 | 0.0001 | 0.153 | 0.0025 | 0.001 | 0.021 | 0.005 | 0.93 | 0.001 | 0.0041 | 0.006 | 0.014 | 0.0044 | 0.01 | 0.001 | 0.001 | 0.001 | 298 | 455
19683324 | 1292.685 | 1055.9 | 1056.252 | 987 | 874.58 | 616.6367 | 224.3 | 1697 | 10.89 | 62 | 42.33291 | 1542.56 | 42.89706 | 59.7 | 7.886802 | 314.7458 | 0.038 | 0.0001 | 0.163 | 0.0035 | 0.001 | 0.018 | 0.005 | 0.94 | 0.001 | 0.0039 | 0.006 | 0.014 | 0.0044 | 0.02 | 0.001 | 0.001 | 0.001 | 318 | 461
19683325 | 1302.46 | 1035.103 | 1035.383 | 977 | 886.9493 | 615.4605 | 224.5 | 1698 | 10.88 | 62 | 42.43501 | 1543.835 | 43.29084 | 58.9 | 7.886837 | 322.1808 | 0.044 | 0.0001 | 0.162 | 0.0031 | 0.001 | 0.019 | 0.005 | 0.95 | 0.001 | 0.0042 | 0.006 | 0.018 | 0.0039 | 0.014 | 0.001 | 0.001 | 0.002 | 320 | 471
19683326 | 1299.01 | 1033.34 | 1033.218 | 999 | 884.6348 | 618.4545 | 224.5 | 1694 | 10.9 | 62 | 42.65629 | 1543.426 | 43.04161 | 59.8 | 7.886909 | 323.5494 | 0.035 | 0.0001 | 0.16 | 0.0035 | 0.001 | 0.018 | 0.006 | 0.96 | 0.001 | 0.0048 | 0.005 | 0.015 | 0.0049 | 0.009 | 0.001 | 0.001 | 0.001 | 296 | 454
19683327 | 1293.33 | 1049.199 | 1050.015 | 1004 | 876.2077 | 617.0536 | 224.3 | 1699 | 10.89 | 62 | 42.38094 | 1542.984 | 43.20289 | 58.7 | 7.886556 | 320.6471 | 0.046 | 0.0002 | 0.17 | 0.0035 | 0.001 | 0.021 | 0.006 | 0.95 | 0.001 | 0.0048 | 0.007 | 0.015 | 0.005 | 0.01 | 0.001 | 0.001 | 0.001 | 314 | 470
19683328 | 1304.697 | 1038.071 | 1038.474 | 992 | 875.4432 | 616.2581 | 224.5 | 1692 | 10.9 | 62 | 42.43233 | 1543.509 | 43.15105 | 59.5 | 7.887228 | 325.4399 | 0.047 | 0.0002 | 0.151 | 0.0035 | 0.001 | 0.02 | 0.005 | 0.93 | 0.001 | 0.0048 | 0.006 | 0.018 | 0.0043 | 0.013 | 0.001 | 0.001 | 0.001 | 342 | 469
19683329 | 1292.94 | 1041.832 | 1041.977 | 990 | 875.0344 | 617.1815 | 224.5 | 1698 | 10.9 | 62 | 42.56876 | 1544.198 | 42.9679 | 59.6 | 7.886874 | 322.2733 | 0.031 | 0.0001 | 0.161 | 0.0027 | 0.001 | 0.017 | 0.006 | 0.96 | 0.001 | 0.0043 | 0.006 | 0.013 | 0.0037 | 0.016 | 0.001 | 0.001 | 0.001 | 305 | 465
19683330 | 1287.13 | 1052.208 | 1053.004 | 1009 | 875.533 | 618.4315 | 224.3 | 1695 | 10.89 | 62 | 42.36071 | 1542.724 | 42.97175 | 59.3 | 7.886909 | 321.9969 | 0.035 | 0.0001 | 0.16 | 0.0035 | 0.001 | 0.018 | 0.006 | 0.96 | 0.001 | 0.0048 | 0.005 | 0.015 | 0.0049 | 0.009 | 0.001 | 0.001 | 0.001 | 296 | 454
19683331 | 1296.224 | 1037.86 | 1038.755 | 988 | 870.8398 | 614.625 | 224.5 | 1700 | 10.9 | 62 | 42.41896 | 1543.886 | 43.22374 | 60 | 7.886874 | 321.6353 | 0.031 | 0.0001 | 0.161 | 0.0027 | 0.001 | 0.017 | 0.006 | 0.96 | 0.001 | 0.0043 | 0.006 | 0.013 | 0.0037 | 0.016 | 0.001 | 0.001 | 0.001 | 305 | 465
19683332 | 1294.563 | 1032.439 | 1032.361 | 988 | 874.2653 | 622.127 | 224.5 | 1646 | 11.22 | 62 | 42.59809 | 1545.451 | 43.31935 | 59.4 | 9.90897 | 256.4959 | 0.037 | 0.0001 | 0.165 | 0.0035 | 0.001 | 0.02 | 0.005 | 0.94 | 0.001 | 0.0046 | 0.006 | 0.015 | 0.0045 | 0.014 | 0.001 | 0.003 | 0.001 | 309 | 470
19683333 | 1287.142 | 1049.661 | 1050.548 | 1012 | 870.2645 | 619.532 | 224.3 | 1699 | 10.89 | 62 | 42.41188 | 1544.172 | 43.00053 | 59.8 | 9.90875 | 255.356 | 0.046 | 0.0002 | 0.17 | 0.0035 | 0.001 | 0.021 | 0.006 | 0.95 | 0.001 | 0.0048 | 0.007 | 0.015 | 0.005 | 0.01 | 0.001 | 0.001 | 0.001 | 318 | 473
19683334 | 1306.736 | 1032.468 | 1033.524 | 1004 | 881.6629 | 598.3053 | 224.5 | 1640 | 11.22 | 60 | 42.4282 | 1544.172 | 44.21539 | 57.8 | 5.864996 | 429.1676 | 0.044 | 0.0002 | 0.146 | 0.0002 | 0.001 | 0.018 | 0.005 | 0.87 | 0.001 | 0.0034 | 0.006 | 0.012 | 0.0092 | 0.01 | 0.001 | 0.001 | 0.001 | 307 | 453
19683335 | 1292.235 | 1028.555 | 1028.944 | 999 | 880.3504 | 605.0707 | 224.5 | 1629 | 11.2 | 63 | 43.58452 | 1585.176 | 41.20776 | 59.8 | 4.115609 | 597.5991 | 0.044 | 0.0002 | 0.146 | 0.0002 | 0.001 | 0.018 | 0.005 | 0.87 | 0.001 | 0.0034 | 0.006 | 0.012 | 0.0092 | 0.01 | 0.001 | 0.001 | 0.001 | 341 | 450
19683336 | 1287.585 | 1041.728 | 1042.024 | 1005 | 878.7684 | 604.2367 | 224.4 | 1640 | 11.22 | 64 | 40.38977 | 1584.656 | 40.71924 | 61.1 | 4.115759 | 599.3997 | 0.042 | 0.0001 | 0.138 | 0.0001 | 0.001 | 0.019 | 0.006 | 0.88 | 0.001 | 0.0033 | 0.007 | 0.013 | 0.0089 | 0.007 | 0.001 | 0.001 | 0.001 | 332 | 434
19683337 | 1295.419 | 1032.463 | 1033.112 | 998 | 870.7296 | 602.8641 | 224.5 | 1639 | 11.22 | 63 | 39.92167 | 1584.214 | 41.14423 | 59.5 | 4.115892 | 598.6194 | 0.034 | 0.0002 | 0.131 | 0.0001 | 0.001 | 0.022 | 0.005 | 0.86 | 0.001 | 0.0027 | 0.006 | 0.018 | 0.0081 | 0.006 | 0.001 | 0.001 | 0.001 | 365 | 453
19683338 | 1291.762 | 1028.068 | 1027.856 | 996 | 876.3605 | 605.5142 | 224.5 | 1629 | 11.22 | 63 | 40.54773 | 1583.067 | 40.99984 | 61.2 | 4.115741 | 601.7902 | 0.044 | 0.0001 | 0.139 | 0.0001 | 0.001 | 0.021 | 0.006 | 0.85 | 0.001 | 0.0028 | 0.007 | 0.017 | 0.0074 | 0.007 | 0.001 | 0.001 | 0.001 | 364 | 466
19683339 | 1287.769 | 1040.316 | 1041.636 | 1004 | 878.6772 | 605.6839 | 224.4 | 1628 | 11.22 | 63 | 40.38669 | 1582.166 | 40.81347 | 60.8 | 4.115759 | 601.7892 | 0.042 | 0.0001 | 0.138 | 0.0001 | 0.001 | 0.019 | 0.006 | 0.88 | 0.001 | 0.0033 | 0.007 | 0.013 | 0.0089 | 0.007 | 0.001 | 0.001 | 0.001 | 332 | 434
19683340 | 1295.032 | 1032.887 | 1034.75 | 998 | 876.7832 | 605.3624 | 224.5 | 1629 | 11.22 | 64 | 40.33773 | 1583.363 | 40.53952 | 61.5 | 4.115741 | 599.1371 | 0.044 | 0.0001 | 0.139 | 0.0001 | 0.001 | 0.021 | 0.006 | 0.85 | 0.001 | 0.0028 | 0.007 | 0.017 | 0.0074 | 0.007 | 0.001 | 0.001 | 0.001 | 364 | 466
19683341 | 1291.951 | 1029.882 | 1030.335 | 997 | 879.0862 | 605.2512 | 224.5 | 1629 | 11.22 | 63 | 39.79735 | 1582.438 | 41.01373 | 60.8 | 4.115722 | 601.96 | 0.045 | 0.0001 | 0.14 | 0.0002 | 0.001 | 0.018 | 0.006 | 0.87 | 0.001 | 0.0033 | 0.006 | 0.018 | 0.0056 | 0.005 | 0.001 | 0.001 | 0.001 | 339 | 450
19683342 | 1287.265 | 1042.004 | 1042.779 | 1004 | 881.1301 | 605.8483 | 224.4 | 1628 | 11.21 | 63 | 40.39122 | 1581.671 | 40.77792 | 61.5 | 4.115741 | 601.5571 | 0.044 | 0.0001 | 0.139 | 0.0001 | 0.001 | 0.021 | 0.006 | 0.85 | 0.001 | 0.0028 | 0.007 | 0.017 | 0.0074 | 0.007 | 0.001 | 0.001 | 0.001 | 364 | 466
19683343 | 1291.49 | 1035.061 | 1036.094 | 989 | 873.238 | 608.4436 | 224.5 | 1640 | 11.22 | 67 | 40.32364 | 1596.525 | 38.52761 | 64.3 | 3.660666 | 667.9676 | 0.045 | 0.0001 | 0.14 | 0.0002 | 0.001 | 0.018 | 0.006 | 0.87 | 0.001 | 0.0033 | 0.006 | 0.018 | 0.0056 | 0.005 | 0.001 | 0.001 | 0.001 | 336 | 448
19683344 | 1288.835 | 1039.653 | 1040.953 | 993 | 876.3834 | 605.3548 | 224.5 | 1629 | 11.22 | 66 | 37.75144 | 1595.74 | 38.90926 | 64.2 | 3.660818 | 671.5667 | 0.034 | 0.0002 | 0.131 | 0.0001 | 0.001 | 0.022 | 0.005 | 0.86 | 0.001 | 0.0027 | 0.006 | 0.018 | 0.0081 | 0.006 | 0.001 | 0.001 | 0.001 | 337 | 446
19683345 | 1282.752 | 1043.329 | 1044.105 | 996 | 875.467 | 605.7859 | 224.4 | 1640 | 11.21 | 66 | 38.39081 | 1594.922 | 38.57431 | 64.3 | 3.660818 | 670.3339 | 0.034 | 0.0002 | 0.131 | 0.0001 | 0.001 | 0.022 | 0.005 | 0.86 | 0.001 | 0.0027 | 0.006 | 0.018 | 0.0081 | 0.006 | 0.001 | 0.001 | 0.001 | 337 | 446
19683346 | 1291.102 | 1035.926 | 1037.637 | 992 | 871.2916 | 605.6334 | 224.5 | 1641 | 11.22 | 67 | 38.27127 | 1595.496 | 38.31786 | 64.7 | 3.6607 | 670.2232 | 0.042 | 0.0001 | 0.138 | 0.0001 | 0.001 | 0.019 | 0.006 | 0.88 | 0.001 | 0.0033 | 0.007 | 0.013 | 0.0089 | 0.007 | 0.001 | 0.001 | 0.001 | 336 | 444
19683347 | 1288.64 | 1034.135 | 1035.221 | 991 | 874.1413 | 605.0378 | 224.5 | 1629 | 11.22 | 66 | 37.72993 | 1593.715 | 38.74231 | 63.9 | 3.6607 | 670.6451 | 0.042 | 0.0001 | 0.138 | 0.0001 | 0.001 | 0.019 | 0.006 | 0.88 | 0.001 | 0.0033 | 0.007 | 0.013 | 0.0089 | 0.007 | 0.001 | 0.001 | 0.001 | 336 | 444
19683358 | 1310.864 | 1035.132 | 1037.952 | 983 | 864.6241 | 582.1493 | 224.5 | 1629 | 11.22 | 79 | 47.64016 | 1523.451 | 34.06706 | 75.6 | 2.710077 | 925.6635 | 0.042 | 0.0001 | 0.145 | 0.0001 | 0.001 | 0.015 | 0.006 | 0.82 | 0.001 | 0.0041 | 0.006 | 0.012 | 0.0094 | 0.005 | 0.001 | 0.001 | 0.001 | 370 | 469
19683359 | 1308.087 | 1035.108 | 1037.818 | 981 | 866.3757 | 580.5663 | 224.5 | 1639 | 11.22 | 80 | 33.4411 | 1522.546 | 33.93875 | 76.6 | 2.710214 | 942.6417 | 0.045 | 0.0001 | 0.134 | 0.0001 | 0.001 | 0.016 | 0.005 | 0.8 | 0.001 | 0.0029 | 0.006 | 0.012 | 0.0074 | 0.011 | 0.001 | 0.001 | 0.001 | 383 | 452
19683360 | 1308.648 | 1054.196 | 1057.327 | 988 | 869.1778 | 580.5317 | 224.5 | 1645 | 11.22 | 80 | 33.36682 | 1521.977 | 33.71878 | 77.9 | 2.710214 | 944.9948 | 0.045 | 0.0001 | 0.134 | 0.0001 | 0.001 | 0.016 | 0.005 | 0.8 | 0.001 | 0.0029 | 0.006 | 0.012 | 0.0074 | 0.011 | 0.001 | 0.001 | 0.001 | 383 | 452
19683361 | 1309.695 | 1038.72 | 1041.569 | 977 | 866.9901 | 583.0573 | 224.5 | 1643 | 11.22 | 81 | 33.30537 | 1504.393 | 33.86024 | 77.1 | 2.113563 | 1213.065 | 0.045 | 0.0001 | 0.134 | 0.0001 | 0.001 | 0.016 | 0.005 | 0.8 | 0.001 | 0.0029 | 0.006 | 0.012 | 0.0074 | 0.011 | 0.001 | 0.001 | 0.001 | 377 | 466
19683362 | 1305.825 | 1036.391 | 1038.614 | 980 | 868.8085 | 581.3476 | 224.5 | 1629 | 11.22 | 80 | 33.4437 | 1504.245 | 33.92256 | 77.3 | 2.113475 | 1224.545 | 0.047 | 0.0001 | 0.143 | 0.0001 | 0.001 | 0.018 | 0.006 | 0.81 | 0.001 | 0.0032 | 0.006 | 0.012 | 0.0076 | 0.01 | 0.001 | 0.001 | 0.001 | 348 | 449
19683363 | 1308.366 | 1059.342 | 1062.107 | 993 | 868.5578 | 580.7333 | 224.5 | 1641 | 11.22 | 81 | 33.38236 | 1503.522 | 33.59409 | 78.6 | 2.113456 | 1219.052 | 0.042 | 0.0001 | 0.145 | 0.0001 | 0.001 | 0.015 | 0.006 | 0.82 | 0.001 | 0.0041 | 0.006 | 0.012 | 0.0094 | 0.005 | 0.001 | 0.001 | 0.001 | 369 | 457
19683364 | 1311.987 | 1039.186 | 1041.727 | 978 | 866.0084 | 581.2249 | 224.5 | 1629 | 11.22 | 78 | 33.34369 | 1503.981 | 35.56101 | 73 | 2.113475 | 1213.929 | 0.047 | 0.0001 | 0.143 | 0.0001 | 0.001 | 0.018 | 0.006 | 0.81 | 0.001 | 0.0032 | 0.006 | 0.012 | 0.0076 | 0.01 | 0.001 | 0.001 | 0.001 | 363 | 443
19683365 | 1308.997 | 1046.094 | 1047.641 | 984 | 867.8079 | 580.1872 | 224.5 | 1642 | 11.22 | 80 | 34.25818 | 1505.219 | 33.94596 | 77.3 | 2.113504 | 1226.861 | 0.039 | 0.0001 | 0.14 | 0.0002 | 0.001 | 0.015 | 0.006 | 0.82 | 0.001 | 0.0028 | 0.005 | 0.012 | 0.0056 | 0.01 | 0.001 | 0.001 | 0.001 | 389 | 481
19683366 | 1309.138 | 1064.15 | 1065.457 | 995 | 869.1714 | 580.0107 | 224.5 | 1629 | 11.22 | 80 | 33.47957 | 1502.695 | 33.61297 | 77.7 | 2.113475 | 1224.054 | 0.047 | 0.0001 | 0.143 | 0.0001 | 0.001 | 0.018 | 0.006 | 0.81 | 0.001 | 0.0032 | 0.006 | 0.012 | 0.0076 | 0.01 | 0.001 | 0.001 | 0.001 | 348 | 449
19683367 | 1308.926 | 1039.621 | 1041.78 | 980 | 863.3765 | 580.8138 | 224.5 | 1629 | 11.22 | 80 | 33.30886 | 1507.188 | 33.90534 | 76.4 | 2.113475 | 1207.875 | 0.047 | 0.0001 | 0.143 | 0.0001 | 0.001 | 0.018 | 0.006 | 0.81 | 0.001 | 0.0032 | 0.006 | 0.012 | 0.0076 | 0.01 | 0.001 | 0.001 | 0.001 | 363 | 443
19683368 | 1307.115 | 1048.111 | 1049.545 | 988 | 867.5328 | 581.2407 | 224.5 | 1629 | 11.22 | 80 | 33.47894 | 1505.85 | 33.78471 | 77.8 | 2.113572 | 1226.604 | 0.047 | 0.0001 | 0.133 | 0.0001 | 0.001 | 0.019 | 0.006 | 0.82 | 0.001 | 0.003 | 0.005 | 0.017 | 0.0053 | 0.007 | 0.001 | 0.001 | 0.001 | 360 | 464
19683369 | 1310.085 | 1067.096 | 1069.024 | 998 | 868.8951 | 581.567 | 224.5 | 1640 | 11.22 | 81 | 33.35133 | 1505.625 | 33.59964 | 78.8 | 2.113475 | 1205.447 | 0.047 | 0.0001 | 0.143 | 0.0001 | 0.001 | 0.018 | 0.006 | 0.81 | 0.001 | 0.0032 | 0.006 | 0.012 | 0.0076 | 0.01 | 0.001 | 0.001 | 0.001 | 363 | 443
19683370 | 1309.278 | 1039.816 | 1041.194 | 975 | 864.5746 | 580.052 | 224.5 | 1639 | 11.22 | 80 | 33.31231 | 1507.927 | 33.89431 | 77 | 2.113563 | 1222.495 | 0.045 | 0.0001 | 0.134 | 0.0001 | 0.001 | 0.016 | 0.005 | 0.8 | 0.001 | 0.0029 | 0.006 | 0.012 | 0.0074 | 0.011 | 0.001 | 0.001 | 0.001 | 377 | 466
19683371 | 1307.283 | 1046.342 | 1047.879 | 979 | 867.4969 | 581.053 | 224.5 | 1641 | 11.22 | 81 | 33.49786 | 1507.427 | 33.80384 | 76.7 | 2.113563 | 1212.953 | 0.045 | 0.0001 | 0.134 | 0.0001 | 0.001 | 0.016 | 0.005 | 0.8 | 0.001 | 0.0029 | 0.006 | 0.012 | 0.0074 | 0.011 | 0.001 | 0.001 | 0.001 | 377 | 466
19683372 | 1309.338 | 1065.98 | 1067.507 | 994 | 868.4122 | 580.7276 | 224.5 | 1645 | 11.22 | 81 | 33.31255 | 1506.543 | 33.57399 | 78.6 | 2.113563 | 1225.159 | 0.045 | 0.0001 | 0.134 | 0.0001 | 0.001 | 0.016 | 0.005 | 0.8 | 0.001 | 0.0029 | 0.006 | 0.012 | 0.0074 | 0.011 | 0.001 | 0.001 | 0.001 | 377 | 466
19683386 | 1281.022 | 1060.783 | 1061.482 | 1004 | 885.4288 | 615.7816 | 224.5 | 1426 | 9.96 | 75 | 32.42904 | 1287.936 | 32.93525 | 72.2 | 1.719327 | 1365.675 | 0.048 | 0.0001 | 0.0986 | 0.0001 | 0.001 | 0.016 | 0.007 | 0.4 | 0.003 | 0.0038 | 0.017 | 0.006 | 0.0075 | 0.005 | 0.001 | 0.001 | 0.001 | 371 | 422
19683387 | 1282.727 | 1074.364 | 1075.708 | 1008 | 889.2648 | 614.8151 | 224.5 | 1426 | 9.96 | 75 | 32.37266 | 1287.194 | 32.6825 | 73.3 | 1.719327 | 1370.803 | 0.048 | 0.0001 | 0.0986 | 0.0001 | 0.001 | 0.016 | 0.007 | 0.4 | 0.003 | 0.0038 | 0.017 | 0.006 | 0.0075 | 0.005 | 0.001 | 0.001 | 0.001 | 371 | 422
19683388 | 1280.607 | 1062.584 | 1063.788 | 1002 | 883.5015 | 615.4627 | 224.5 | 1426 | 9.96 | 75 | 32.33276 | 1289.444 | 32.82832 | 72.8 | 1.719373 | 1365.722 | 0.048 | 0.0003 | 0.0929 | 0.0001 | 0.001 | 0.02 | 0.006 | 0.39 | 0.002 | 0.0034 | 0.008 | 0.016 | 0.0084 | 0.006 | 0.001 | 0.001 | 0.001 | 332 | 394
19683389 | 1282.988 | 1077.075 | 1078.134 | 1006 | 887.8933 | 614.6144 | 224.5 | 1426 | 9.96 | 75 | 32.36918 | 1287.768 | 32.71949 | 72.8 | 1.719373 | 1370.81 | 0.048 | 0.0003 | 0.0929 | 0.0001 | 0.001 | 0.02 | 0.006 | 0.39 | 0.002 | 0.0034 | 0.008 | 0.016 | 0.0084 | 0.006 | 0.001 | 0.001 | 0.001 | 332 | 394
19683390 | 1281.053 | 1060.514 | 1061.293 | 998 | 883.5316 | 615.5019 | 224.5 | 1426 | 9.95 | 75 | 32.33582 | 1290.014 | 32.5216 | 72.9 | 1.719373 | 1362.605 | 0.048 | 0.0003 | 0.0929 | 0.0001 | 0.001 | 0.02 | 0.006 | 0.39 | 0.002 | 0.0034 | 0.008 | 0.016 | 0.0084 | 0.006 | 0.001 | 0.001 | 0.001 | 332 | 394
19683391 | 1282.467 | 1077.148 | 1078.303 | 1006 | 888.8444 | 614.4886 | 224.5 | 1426 | 9.95 | 75 | 32.31992 | 1287.976 | 32.709 | 72.7 | 1.719373 | 1371.133 | 0.048 | 0.0003 | 0.0929 | 0.0001 | 0.001 | 0.02 | 0.006 | 0.39 | 0.002 | 0.0034 | 0.008 | 0.016 | 0.0084 | 0.006 | 0.001 | 0.001 | 0.001 | 332 | 394
19683392 | 1280.507 | 1061.553 | 1062.549 | 997 | 883.3496 | 614.6013 | 224.5 | 1426 | 9.95 | 75 | 32.38834 | 1290.03 | 32.68101 | 73.1 | 1.719373 | 1365.493 | 0.048 | 0.0003 | 0.0929 | 0.0001 | 0.001 | 0.02 | 0.006 | 0.39 | 0.002 | 0.0034 | 0.008 | 0.016 | 0.0084 | 0.006 | 0.001 | 0.001 | 0.001 | 332 | 394
19683393 | 1280.898 | 1074.904 | 1076.225 | 1019 | 885.2416 | 612.7935 | 224.5 | 1426 | 8.67 | 65 | 32.35043 | 1287.276 | 32.66257 | 63.8 | 1.719437 | 1196.974 | 0.047 | 0.0001 | 0.085 | 0.0001 | 0.001 | 0.019 | 0.007 | 0.36 | 0.002 | 0.0029 | 0.008 | 0.011 | 0.0064 | 0.007 | 0.001 | 0.001 | 0.001 | 323 | 389
19683394 | 1280.647 | 1058.771 | 1060.006 | 996 | 881.9818 | 614.5071 | 224.5 | 1426 | 9.96 | 75 | 32.53035 | 1290.135 | 32.75873 | 73 | 1.719373 | 1366.248 | 0.048 | 0.0003 | 0.0929 | 0.0001 | 0.001 | 0.02 | 0.006 | 0.39 | 0.002 | 0.0034 | 0.008 | 0.016 | 0.0084 | 0.006 | 0.001 | 0.001 | 0.001 | 332 | 394
19683395 | 1282.488 | 1074.711 | 1075.538 | 1018 | 882.5269 | 613.8676 | 224.5 | 1426 | 8.73 | 66 | 32.36339 | 1288.382 | 32.36863 | 65 | 1.719437 | 1205.241 | 0.047 | 0.0001 | 0.085 | 0.0001 | 0.001 | 0.019 | 0.007 | 0.36 | 0.002 | 0.0029 | 0.008 | 0.011 | 0.0064 | 0.007 | 0.001 | 0.001 | 0.001 | 323 | 389
19683397 | 1279.832 | 1058.977 | 1060.47 | 990 | 879.4266 | 614.3403 | 224.5 | 1426 | 10 | 75 | 32.00414 | 1291.205 | 32.54288 | 73.6 | 1.719396 | 1369.611 | 0.045 | 0.0001 | 0.09 | 0.0002 | 0.001 | 0.015 | 0.006 | 0.38 | 0.001 | 0.0028 | 0.007 | 0.015 | 0.0082 | 0.016 | 0.001 | 0.001 | 0.001 | 339 | 389
19683396 | 1282.75 | 1077.667 | 1079.104 | 1002 | 886.8474 | 615.5867 | 224.5 | 1426 | 9.97 | 75 | 32.33696 | 1289.858 | 32.47285 | 73.3 | 1.719396 | 1362.407 | 0.045 | 0.0001 | 0.09 | 0.0002 | 0.001 | 0.015 | 0.006 | 0.38 | 0.001 | 0.0028 | 0.007 | 0.015 | 0.0082 | 0.016 | 0.001 | 0.001 | 0.001 | 339 | 389
19683398 | 1288.258 | 1057.569 | 1059.02 | 1012 | 910.1255 | 631.4379 | 224.5 | 1329 | 11.22 | 70 | 32.30635 | 1290.043 | 36.68364 | 67.4 | 3.287529 | 748.827 | 0.045 | 0.0001 | 0.054 | 0.0001 | 0.001 | 0.015 | 0.005 | 0.4 | 0.001 | 0.004 | 0.007 | 0.016 | 0.005 | 0.015 | 0.001 | 0.001 | 0.001 | 312 | 376
19683404 | 1291.005 | 1047.866 | 1049.084 | 1026 | 925.2415 | 637.2769 | 224.4 | 1672 | 9.28 | 55 | 53.74225 | 1450.88 | 43.09424 | 53.9 | 4.147263 | 558.9719 | 0.041 | 0.0001 | 0.064 | 0.0002 | 0.001 | 0.014 | 0.007 | 0.39 | 0.001 | 0.0035 | 0.006 | 0.013 | 0.0067 | 0.014 | 0.001 | 0.001 | 0.001 | 305 | 380
19683405 | 1302.218 | 1062.546 | 1063.071 | 1034 | 920.272 | 630.0039 | 224.4 | 1692 | 11.21 | 68 | 42.50174 | 1449.102 | 42.81037 | 65.6 | 4.147363 | 674.6069 | 0.047 | 0.0001 | 0.053 | 0.0002 | 0.001 | 0.018 | 0.005 | 0.38 | 0.001 | 0.0034 | 0.006 | 0.013 | 0.004 | 0.011 | 0.001 | 0.003 | 0.001 | 325 | 370
19683406 | 1297.111 | 1061.523 | 1062.55 | 1032 | 904.9017 | 627.9821 | 224.4 | 1679 | 11.22 | 67 | 42.4927 | 1450.86 | 43.26105 | 64.7 | 4.147363 | 671.4517 | 0.047 | 0.0001 | 0.053 | 0.0002 | 0.001 | 0.018 | 0.005 | 0.38 | 0.001 | 0.0034 | 0.006 | 0.013 | 0.004 | 0.011 | 0.001 | 0.003 | 0.001 | 325 | 370
19683416 | 1306.676 | 1068.35 | 1069.048 | 1022 | 880.8878 | 619.2267 | 224.5 | 1694 | 10.9 | 62 | 44.50816 | 1544.875 | 42.96608 | 58.9 | 7.887228 | 319.4387 | 0.047 | 0.0002 | 0.151 | 0.0035 | 0.001 | 0.02 | 0.005 | 0.93 | 0.001 | 0.0048 | 0.006 | 0.018 | 0.0043 | 0.013 | 0.001 | 0.001 | 0.001 | 304 | 456
19683418 | 1314.808 | 1044.657 | 1044.669 | 999 | 874.8214 | 617.4626 | 224.4 | 1702 | 10.89 | 62 | 42.43457 | 1545.924 | 43.30223 | 58.9 | 7.886837 | 320.8208 | 0.045 | 0.0001 | 0.162 | 0.0027 | 0.001 | 0.017 | 0.006 | 0.95 | 0.001 | 0.0036 | 0.006 | 0.014 | 0.0036 | 0.019 | 0.001 | 0.001 | 0.001 | 296 | 460
19683419 | 1304.498 | 1041.826 | 1041.94 | 999 | 871.8475 | 618.9173 | 224.5 | 1700 | 10.87 | 62 | 42.58105 | 1547.25 | 43.13977 | 58.6 | 9.909103 | 254.0038 | 0.045 | 0.0001 | 0.162 | 0.0027 | 0.001 | 0.017 | 0.006 | 0.95 | 0.001 | 0.0036 | 0.006 | 0.014 | 0.0036 | 0.019 | 0.001 | 0.001 | 0.001 | 324 | 467
19683420 | 1313.303 | 1064.785 | 1065.098 | 1010 | 876.2375 | 620.1193 | 224.5 | 1694 | 10.61 | 60 | 42.418 | 1546.139 | 42.80249 | 58.8 | 9.909103 | 243.7599 | 0.045 | 0.0001 | 0.162 | 0.0027 | 0.001 | 0.017 | 0.006 | 0.95 | 0.001 | 0.0036 | 0.006 | 0.014 | 0.0036 | 0.019 | 0.001 | 0.001 | 0.001 | 324 | 467
19683421 | 1309.767 | 1051.909 | 1052.433 | 997 | 880.0663 | 619.9853 | 224.4 | 1698 | 10.61 | 60 | 42.45607 | 1546.05 | 43.17746 | 57.5 | 9.909103 | 250.12 | 0.045 | 0.0001 | 0.162 | 0.0027 | 0.001 | 0.017 | 0.006 | 0.95 | 0.001 | 0.0036 | 0.006 | 0.014 | 0.0036 | 0.019 | 0.001 | 0.001 | 0.001 | 324 | 467
19683427 | 1306.239 | 1015.305 | 1016.27 | 1002 | 854.2476 | 626.127 | 224.4 | 2077 | 9.49 | 41 | 51.68062 | 2057.853 | 52.57124 | 38.2 | 17.39228 | 117.0817 | 0.034 | 0.0001 | 0.161 | 0.0001 | 0.001 | 0.015 | 0.007 | 0.96 | 0.001 | 0.0033 | 0.007 | 0.012 | 0.0036 | 0.079 | 0.001 | 0.002 | 0.001 | 304 | 453
19683428 | 1303.325 | 1016.762 | 1017.208 | 1001 | 852.6758 | 621.0182 | 224.5 | 2078 | 9.56 | 41 | 51.7051 | 2059.123 | 52.59779 | 38.7 | 17.39221 | 118.0787 | 0.034 | 0.0002 | 0.162 | 0.0001 | 0.001 | 0.02 | 0.006 | 0.97 | 0.001 | 0.0036 | 0.007 | 0.02 | 0.0047 | 0.08 | 0.001 | 0.002 | 0.001 | 319 | 467
19683429 | 1302.229 | 1036.067 | 1036.507 | 1015 | 858.0626 | 626.9664 | 224.5 | 2097 | 9.49 | 41 | 51.71419 | 2057.851 | 52.6854 | 38.3 | 17.3926 | 117.4218 | 0.033 | 0.0002 | 0.157 | 0.0001 | 0.001 | 0.019 | 0.005 | 0.99 | 0.001 | 0.0042 | 0.007 | 0.02 | 0.0044 | 0.08 | 0.001 | 0.001 | 0.001 | 281 | 444
19683430 | 1330.458 | 1020.348 | 1020.693 | 989 | 885.2825 | 645.6028 | 224.5 | 1699 | 11.22 | 52 | 51.89844 | 1548.222 | 51.87178 | 50 | 13.3679 | 194.3052 | 0.042 | 0.0001 | 0.15 | 0.0001 | 0.001 | 0.018 | 0.007 | 0.87 | 0.001 | 0.0033 | 0.006 | 0.013 | 0.0053 | 0.073 | 0.001 | 0.002 | 0.001 | 303 | 442
19683432 | 1334.738 | 1035.863 | 1036.135 | 1008 | 864.7943 | 629.8126 | 224.5 | 1685 | 11.11 | 52 | 51.64397 | 1547.622 | 51.90575 | 50.3 | 13.36718 | 194.3837 | 0.039 | 0.0003 | 0.162 | 0.0002 | 0.001 | 0.022 | 0.006 | 0.85 | 0.001 | 0.004 | 0.006 | 0.018 | 0.0051 | 0.1 | 0.001 | 0.001 | 0.001 | 320 | 456
19683433 | 1294.946 | 1043.888 | 1044.461 | 975 | 876.381 | 620.6591 | 224.4 | 1699 | 10.9 | 62 | 51.60389 | 1548.121 | 42.96881 | 59.2 | 9.90875 | 253.7269 | 0.046 | 0.0002 | 0.17 | 0.0035 | 0.001 | 0.021 | 0.006 | 0.95 | 0.001 | 0.0048 | 0.007 | 0.015 | 0.005 | 0.01 | 0.001 | 0.001 | 0.001 | 347 | 492
19683434 | 1294.787 | 1047.988 | 1048.464 | 1012 | 873.1616 | 621.9448 | 224.5 | 1697 | 10.88 | 62 | 42.41151 | 1550.113 | 42.96321 | 58.8 | 9.90937 | 253.5565 | 0.047 | 0.0001 | 0.156 | 0.0025 | 0.001 | 0.022 | 0.006 | 0.94 | 0.001 | 0.0039 | 0.006 | 0.018 | 0.0048 | 0.01 | 0.001 | 0.002 | 0.001 | 314 | 455
19683435 | 1297.74 | 1063.137 | 1063.523 | 1022 | 874.7388 | 621.4082 | 224.5 | 1700 | 10.9 | 62 | 42.40504 | 1547.183 | 42.88576 | 59.4 | 9.90875 | 254.2625 | 0.046 | 0.0002 | 0.17 | 0.0035 | 0.001 | 0.021 | 0.006 | 0.95 | 0.001 | 0.0048 | 0.007 | 0.015 | 0.005 | 0.01 | 0.001 | 0.001 | 0.001 | 347 | 492
19683436 | 1294.418 | 1040.421 | 1041.206 | 997 | 874.934 | 618.7581 | 224.5 | 1692 | 10.83 | 61 | 42.68756 | 1549.396 | 43.09861 | 58.9 | 7.886802 | 319.5278 | 0.038 | 0.0001 | 0.163 | 0.0035 | 0.001 | 0.018 | 0.005 | 0.94 | 0.001 | 0.0039 | 0.006 | 0.014 | 0.0044 | 0.02 | 0.001 | 0.001 | 0.001 | 295 | 450
19683437 | 1312.263 | 1054.194 | 1055.13 | 1012 | 875.0604 | 619.6818 | 224.5 | 1699 | 10.87 | 62 | 42.52718 | 1546.576 | 42.96281 | 58.9 | 7.88705 | 319.4519 | 0.047 | 0.0001 | 0.156 | 0.0025 | 0.001 | 0.022 | 0.006 | 0.94 | 0.001 | 0.0039 | 0.006 | 0.018 | 0.0048 | 0.01 | 0.001 | 0.002 | 0.001 | 324 | 459
19683441 | 1300.815 | 1045.316 | 1045.369 | 996 | 869.3298 | 615.8839 | 224.3 | 1771 | 10.3 | 74 | 36.4132 | 1733.044 | 31.92171 | 71.4 | 2.52899 | 891.4412 | 0.04 | 0.0001 | 0.064 | 0.0001 | 0.001 | 0.016 | 0.006 | 0.34 | 0.001 | 0.0025 | 0.006 | 0.018 | 0.0058 | 0.006 | 0.001 | 0.001 | 0.001 | 294 | 359
19683473 | 1303.389 | 1055.172 | 1055.244 | 1000 | 867.8308 | 581.4542 | 224.5 | 1680 | 8.32 | 60 | 35.37798 | 1525.842 | 33.51397 | 58.5 | 2.710127 | 707.0415 | 0.047 | 0.0002 | 0.141 | 0.0001 | 0.001 | 0.017 | 0.005 | 0.83 | 0.001 | 0.004 | 0.007 | 0.017 | 0.0096 | 0.009 | 0.001 | 0.001 | 0.001 | 374 | 486
19683474 | 1297.371 | 1026.104 | 1026.568 | 969 | 861.3489 | 579.5135 | 224.5 | 1680 | 10.81 | 81 | 33.39464 | 1525.202 | 32.9627 | 78.5 | 2.710164 | 941.3595 | 0.034 | 0.0001 | 0.138 | 0.0001 | 0.001 | 0.02 | 0.005 | 0.83 | 0.001 | 0.003 | 0.007 | 0.02 | 0.0046 | 0.007 | 0.001 | 0.001 | 0.001 | 371 | 454
19683475 | 1290.13 | 1016.338 | 1018.948 | 949 | 866.2497 | 578.5822 | 224.5 | 1629 | 11.22 | 79 | 32.33001 | 1524.857 | 34.11333 | 76.7 | 2.710214 | 946.7308 | 0.045 | 0.0001 | 0.134 | 0.0001 | 0.001 | 0.016 | 0.005 | 0.8 | 0.001 | 0.0029 | 0.006 | 0.012 | 0.0074 | 0.011 | 0.001 | 0.001 | 0.001 | 383 | 452
19683476 | 1295.973 | 1057.715 | 1058.154 | 993 | 869.5858 | 581.233 | 224.5 | 1644 | 11.22 | 80 | 33.33017 | 1523.902 | 33.84542 | 76.4 | 2.710227 | 930.9172 | 0.047 | 0.0001 | 0.133 | 0.0001 | 0.001 | 0.019 | 0.006 | 0.82 | 0.001 | 0.003 | 0.005 | 0.017 | 0.0053 | 0.007 | 0.001 | 0.001 | 0.001 | 377 | 460
19683477 | 1294.523 | 1035.15 | 1034.998 | 977 | 862.3658 | 579.9688 | 224.5 | 1629 | 11.22 | 82 | 33.28777 | 1526.737 | 32.91884 | 78.7 | 2.710227 | 939.696 | 0.047 | 0.0001 | 0.133 | 0.0001 | 0.001 | 0.019 | 0.006 | 0.82 | 0.001 | 0.003 | 0.005 | 0.017 | 0.0053 | 0.007 | 0.001 | 0.001 | 0.001 | 377 | 460
19683478 | 1259.467 | 1006.744 | 1007.416 | 980 | 865.467 | 606.322 | 224.5 | 1519 | 8.4 | 59 | 32.15974 | 1382.376 | 34.48782 | 56.4 | 3.943867 | 499.3069 | 0.035 | 0.0002 | 0.142 | 0.0025 | 0.023 | 0.019 | 0.006 | 0.88 | 0.002 | 0.0054 | 0.007 | 0.012 | 0.003 | 0.079 | 0.001 | 0.018 | 0.002 | 444 | 519
19683479 | 1254.771 | 1033.396 | 1034.509 | 998 | 865.7696 | 599.65 | 224.5 | 1519 | 8.4 | 59 | 34.34841 | 1378.789 | 34.33157 | 57.3 | 3.943867 | 498.0091 | 0.035 | 0.0002 | 0.142 | 0.0025 | 0.023 | 0.019 | 0.006 | 0.88 | 0.002 | 0.0054 | 0.007 | 0.012 | 0.003 | 0.079 | 0.001 | 0.018 | 0.002 | 444 | 519
19683480 | 1297.03 | 992.4539 | 992.5109 | 984 | 864.8396 | 583.8499 | 224.5 | 1514 | 10.97 | 55 | 34.37907 | 1419.161 | 47.03357 | 53.6 | 9.91326 | 249.4063 | 0.039 | 0.0001 | 0.072 | 0.0028 | 0.001 | 0.02 | 0.007 | 0.41 | 0.001 | 0.0036 | 0.007 | 0.017 | 0.0034 | 0.086 | 0.001 | 0.011 | 0.014 | 305 | 396
19683481 | 1288.935 | 1010.858 | 1012.149 | 993 | 864.9514 | 639.3281 | 224.5 | 1284 | 9.64 | 47 | 46.47757 | 1293.446 | 44.70209 | 44.3 | 6.069208 | 332.8719 | 0.026 | 0.0003 | 0.088 | 0.0027 | 0.001 | 0.481 | 0.359 | 0.38 | 0.002 | 0.0056 | 0.236 | 0.097 | 0.0038 | 0.345 | 0.001 | 0.005 | 0.003 | 383 | 520
19683482 | 1281.046 | 1036.403 | 1037.921 | 1005 | 866.9937 | 628.764 | 224.5 | 1289 | 10.92 | 54 | 44.55907 | 1290.141 | 44.76324 | 51.4 | 6.069079 | 380.7121 | 0.025 | 0.0005 | 0.0924 | 0.0027 | 0.001 | 0.481 | 0.345 | 0.36 | 0.002 | 0.0052 | 0.234 | 0.091 | 0.0041 | 0.34 | 0.001 | 0.005 | 0.003 | 412 | 528
19683483 | 1287.64 | 1005.536 | 1006.876 | 997 | 862.4908 | 634.5566 | 224.5 | 1289 | 11.22 | 46 | 44.46552 | 1294.177 | 53.95795 | 43.9 | 16.1778 | 147.6829 | 0.04 | 0.0002 | 0.1666 | 0.0006 | 0.001 | 0.015 | 0.005 | 0.93 | 0.002 | 0.0038 | 0.007 | 0.018 | 0.0094 | 0.109 | 0.001 | 0.001 | 0.001 | 283 | 439
19683484 | 1289.84 | 1024.159 | 1025.531 | 1002 | 865.3671 | 599.5974 | 224.3 | 1283 | 11.17 | 45 | 53.70744 | 1289.094 | 55.17137 | 42.6 | 15.2751 | 155.6015 | 0.042 | 0.0002 | 0.0735 | 0.0026 | 0.034 | 0.026 | 0.007 | 1.26 | 0.003 | 0.006 | 0.008 | 0.012 | 0.0051 | 0.013 | 0.001 | 0.019 | 0.001 | 420 | 523
19683485 | 1281.398 | 1041.97 | 1043.73 | 1006 | 864.8738 | 591.5377 | 224.4 | 1284 | 11.12 | 45 | 54.75156 | 1288.288 | 54.79234 | 43.3 | 15.27477 | 154.3552 | 0.036 | 0.0002 | 0.078 | 0.0022 | 0.035 | 0.027 | 0.007 | 1.22 | 0.002 | 0.006 | 0.008 | 0.008 | 0.0037 | 0.014 | 0.001 | 0.018 | 0.002 | 418 | 521
19683487 | 1294.314 | 1010.883 | 1012.285 | 1001 | 853.113 | 587.9397 | 224.3 | 1283 | 9.07 | 43 | 53.7574 | 1089.413 | 55.23283 | 41.9 | 14.7692 | 154.7654 | 0.042 | 0.0001 | 0.075 | 0.0026 | 0.036 | 0.026 | 0.006 | 1.25 | 0.001 | 0.006 | 0.007 | 0.008 | 0.0046 | 0.014 | 0.001 | 0.017 | 0.002 | 420 | 525
19683488 | 1316.401 | 1038.843 | 1041.042 | 1005 | 863.9941 | 603.9621 | 224.4 | 1283 | 11.17 | 53 | 54.66842 | 1087.515 | 54.85497 | 51.8 | 14.7693 | 190.5384 | 0.042 | 0.0002 | 0.0735 | 0.0026 | 0.034 | 0.026 | 0.007 | 1.26 | 0.003 | 0.006 | 0.008 | 0.012 | 0.0051 | 0.013 | 0.001 | 0.019 | 0.001 | 418 | 520
19683490 | 1298.576 | 1052.587 | 1053.712 | 1009 | 860.9939 | 610.5571 | 224.4 | 1284 | 11.12 | 45 | 54.88991 | 1289.329 | 54.88457 | 43.5 | 14.26311 | 163.9516 | 0.036 | 0.0002 | 0.0792 | 0.0027 | 0.036 | 0.027 | 0.007 | 1.26 | 0.002 | 0.006 | 0.008 | 0.006 | 0.0034 | 0.012 | 0.001 | 0.017 | 0.001 | 420 | 524
19683492 | 1300.163 | 1063.502 | 1064.496 | 1025 | 862.0983 | 586.7589 | 224.5 | 1284 | 11.12 | 45 | 54.9168 | 1288.893 | 54.72954 | 43.2 | 14.2634 | 164.2384 | 0.042 | 0.0001 | 0.075 | 0.0026 | 0.036 | 0.026 | 0.006 | 1.25 | 0.001 | 0.006 | 0.007 | 0.008 | 0.0046 | 0.014 | 0.001 | 0.017 | 0.002 | 424 | 530
19683495 | 1273.159 | 1037.057 | 1038.797 | 988 | 861.5748 | 575.1449 | 224.3 | 1283 | 11.11 | 45 | 52.91143 | 1287.38 | 54.96615 | 43.4 | 14.2632 | 164.2326 | 0.036 | 0.0002 | 0.078 | 0.0022 | 0.035 | 0.027 | 0.007 | 1.22 | 0.002 | 0.006 | 0.008 | 0.008 | 0.0037 | 0.014 | 0.001 | 0.018 | 0.002 | 422 | 514
19683494 | 1300.098 | 1064.585 | 1066.2 | 1012 | 868.0724 | 606.3101 | 224.5 | 1284 | 11.12 | 45 | 54.70234 | 1287.968 | 55.12321 | 43.9 | 14.2632 | 165.1898 | 0.036 | 0.0002 | 0.078 | 0.0022 | 0.035 | 0.027 | 0.007 | 1.22 | 0.002 | 0.006 | 0.008 | 0.008 | 0.0037 | 0.014 | 0.001 | 0.018 | 0.002 | 422 | 514
19683498 | 1299.724 | 1031.557 | 1032.04 | 985 | 872.8065 | 603.95 | 224.3 | 1294 | 11.11 | 55 | 53.79758 | 1089.644 | 52.90411 | 52.4 | 12.74583 | 212.7058 | 0.036 | 0.0002 | 0.078 | 0.0022 | 0.035 | 0.027 | 0.007 | 1.22 | 0.002 | 0.006 | 0.008 | 0.008 | 0.0037 | 0.014 | 0.001 | 0.018 | 0.002 | 419 | 523
19683497 | 1318.597 | 1059.929 | 1062.105 | 1014 | 874.8862 | 607.3765 | 224.5 | 1296 | 11.12 | 55 | 52.54289 | 1088.943 | 52.8858 | 53 | 12.74583 | 206.5294 | 0.036 | 0.0002 | 0.078 | 0.0022 | 0.035 | 0.027 | 0.007 | 1.22 | 0.002 | 0.006 | 0.008 | 0.008 | 0.0037 | 0.014 | 0.001 | 0.018 | 0.002 | 419 | 523
19683502 | 1257.81 | 1047.121 | 1047.569 | 1020 | 869.4583 | 632.1693 | 224.5 | 1289 | 11.22 | 46 | 53.81037 | 1295.659 | 53.81566 | 44.5 | 20.22224 | 117.5845 | 0.04 | 0.0002 | 0.1666 | 0.0006 | 0.001 | 0.015 | 0.005 | 0.93 | 0.002 | 0.0038 | 0.007 | 0.018 | 0.0094 | 0.109 | 0.001 | 0.001 | 0.001 | 296 | 458
19683504 | 1264.623 | 1035.637 | 1037.824 | 1013 | 899.0282 | 629.1404 | 224.4 | 1440 | 11.22 | 62 | 53.74594 | 1290.91 | 45.00019 | 59.4 | 7.887513 | 339.5518 | 0.047 | 0.0003 | 0.154 | 0.0001 | 0.001 | 0.021 | 0.006 | 0.74 | 0.001 | 0.0029 | 0.009 | 0.019 | 0.0051 | 0.141 | 0.001 | 0.003 | 0.001 | 322 | 461
19683505 | 1242.914 | 1048.608 | 1050.164 | 997 | 903.5681 | 624.6707 | 224.4 | 1445 | 11.21 | 70 | 44.65432 | 1290.078 | 39.54943 | 68.8 | 5.056204 | 531.554 | 0.039 | 0.0003 | 0.167 | 0.0003 | 0.001 | 0.018 | 0.005 | 0.8 | 0.001 | 0.0029 | 0.007 | 0.019 | 0.0077 | 0.117 | 0.001 | 0.001 | 0.001 | 360 | 471
19683506 | 1270.745 | 1083.491 | 1083.647 | 1031 | 901.387 | 591.9427 | 224.5 | 1310 | 9.95 | 57 | 39.39541 | 1308.193 | 38.35752 | 55.5 | 4.081437 | 521.3642 | 0.044 | 0.0001 | 0.082 | 0.0029 | 0.032 | 0.018 | 0.007 | 0.96 | 0.001 | 0.0036 | 0.006 | 0.015 | 0.0037 | 0.013 | 0.001 | 0.013 | 0.002 | 484 | 525
19683519 | 1310.157 | 1080.97 | 1081.636 | 987 | 884.5985 | 593.0596 | 224.5 | 1309 | 9.95 | 74 | 36.33234 | 1199.163 | 32.44384 | 71.5 | 2.05842 | 1113.966 | 0.044 | 0.0001 | 0.082 | 0.0029 | 0.032 | 0.018 | 0.007 | 0.96 | 0.001 | 0.0036 | 0.006 | 0.015 | 0.0037 | 0.013 | 0.001 | 0.013 | 0.002 | 471 | 520
19683528 | 1310.776 | 1029.674 | 1030.23 | 1006 | 922.8392 | 640.0992 | 224.4 | 1325 | 11.22 | 67 | 47.66254 | 1292.04 | 38.3117 | 64.1 | 4.08177 | 605.242 | 0.047 | 0.0016 | 0.045 | 0.0001 | 0.001 | 0.016 | 0.006 | 0.22 | 0.002 | 0.0018 | 0.007 | 0.007 | 0.01 | 0.009 | 0.001 | 0.01 | 0.001 | 289 | 343
19683529 | 1315.973 | 1073.083 | 1073.875 | 1032 | 927.9797 | 637.4911 | 224.5 | 1329 | 11.22 | 66 | 37.57261 | 1289.398 | 38.7943 | 63.3 | 4.08177 | 608.554 | 0.047 | 0.0016 | 0.045 | 0.0001 | 0.001 | 0.016 | 0.006 | 0.22 | 0.002 | 0.0018 | 0.007 | 0.007 | 0.01 | 0.009 | 0.001 | 0.01 | 0.001 | 289 | 343
19683530 | 1314.106 | 1065.115 | 1066.009 | 1029 | 917.1073 | 633.3506 | 224.4 | 1313 | 9.79 | 57 | 38.52386 | 1289.995 | 38.85769 | 53.8 | 4.081945 | 525.2294 | 0.044 | 0.0016 | 0.0362 | 0.0001 | 0.001 | 0.021 | 0.007 | 0.23 | 0.003 | 0.003 | 0.008 | 0.015 | 0.01 | 0.015 | 0.001 | 0.013 | 0.001 | 290 | 345
19683531 | 1310.571 | 1037.49 | 1037.494 | 1006 | 898.6956 | 631.5695 | 224.4 | 1588 | 11.22 | 64 | 38.54261 | 1451.528 | 42.99939 | 61.4 | 4.147284 | 637.6369 | 0.048 | 0.0002 | 0.057 | 0.0001 | 0.001 | 0.017 | 0.005 | 0.36 | 0.001 | 0.0035 | 0.007 | 0.015 | 0.0121 | 0.017 | 0.001 | 0.001 | 0.001 | 283 | 359
19683533 | 1306.829 | 1056.631 | 1056.858 | 1015 | 880.9153 | 606.0728 | 224.4 | 1646 | 11.21 | 65 | 36.38131 | 1541.904 | 41.04432 | 61.3 | 4.044935 | 624.2742 | 0.045 | 0.0001 | 0.14 | 0.0002 | 0.001 | 0.018 | 0.006 | 0.87 | 0.001 | 0.0033 | 0.006 | 0.018 | 0.0056 | 0.005 | 0.001 | 0.001 | 0.001 | 368 | 449
19683534 | 1303.182 | 1031.698 | 1030.866 | 1001 | 870.0943 | 602.8666 | 224.4 | 1629 | 11.22 | 65 | 40.53249 | 1542.982 | 40.91624 | 61.1 | 4.044825 | 621.0657 | 0.044 | 0.0002 | 0.146 | 0.0002 | 0.001 | 0.018 | 0.005 | 0.87 | 0.001 | 0.0034 | 0.006 | 0.012 | 0.0092 | 0.01 | 0.001 | 0.001 | 0.001 | 340 | 444
19683555 | 1296.662 | 1042.151 | 1041.758 | 1014 | 877.9678 | 622.821 | 224.5 | 1631 | 11.22 | 61 | 42.56865 | 1547.743 | 42.94274 | 58.9 | 7.887193 | 318.9708 | 0.042 | 0.0001 | 0.152 | 0.0025 | 0.001 | 0.02 | 0.006 | 0.94 | 0.001 | 0.0036 | 0.006 | 0.014 | 0.005 | 0.007 | 0.001 | 0.001 | 0.001 | 322 | 450
19683556 | 1298.682 | 1053.255 | 1053.117 | 1012 | 876.5271 | 619.0482 | 224.5 | 1633 | 11.22 | 61 | 42.44865 | 1547.607 | 42.9996 | 58.1 | 7.88698 | 318.0472 | 0.045 | 0.0002 | 0.158 | 0.0025 | 0.001 | 0.021 | 0.005 | 0.95 | 0.001 | 0.0033 | 0.007 | 0.014 | 0.005 | 0.015 | 0.001 | 0.001 | 0.001 | 313 | 460
19683557 | 1300.725 | 1051.408 | 1051.514 | 1002 | 873.9738 | 618.9099 | 224.5 | 1632 | 11.22 | 61 | 42.41548 | 1547.286 | 43.17908 | 57.7 | 7.887265 | 318.549 | 0.046 | 0.0001 | 0.15 | 0.0025 | 0.001 | 0.018 | 0.004 | 0.92 | 0.001 | 0.0032 | 0.006 | 0.016 | 0.0024 | 0.026 | 0.001 | 0.001 | 0.001 | 292 | 446
19683558 | 1298.071 | 1051.077 | 1050.542 | 1016 | 874.7985 | 618.2828 | 224.5 | 1634 | 11.22 | 61 | 42.5726 | 1547.474 | 42.99429 | 58.6 | 7.887193 | 319.0355 | 0.042 | 0.0001 | 0.152 | 0.0025 | 0.001 | 0.02 | 0.006 | 0.94 | 0.001 | 0.0036 | 0.006 | 0.014 | 0.005 | 0.007 | 0.001 | 0.001 | 0.001 | 322 | 450
19683559 | 1299.046 | 1061.013 | 1060.621 | 1022 | 877.3781 | 618.0382 | 224.5 | 1637 | 11.22 | 62 | 42.45671 | 1546.92 | 42.68905 | 58.5 | 7.887193 | 319.0538 | 0.042 | 0.0001 | 0.152 | 0.0025 | 0.001 | 0.02 | 0.006 | 0.94 | 0.001 | 0.0036 | 0.006 | 0.014 | 0.005 | 0.007 | 0.001 | 0.001 | 0.001 | 322 | 450
19683560 | 1299.945 | 1055.749 | 1055.447 | 1012 | 876.4071 | 623.3583 | 224.5 | 1640 | 11.22 | 62 | 42.43113 | 1549.014 | 43.08596 | 58.5 | 9.909282 | 253.0946 | 0.045 | 0.0002 | 0.158 | 0.0025 | 0.001 | 0.021 | 0.005 | 0.95 | 0.001 | 0.0033 | 0.007 | 0.014 | 0.005 | 0.015 | 0.001 | 0.001 | 0.001 | 318 | 447
19683561 | 1297.278 | 1049.872 | 1049.395 | 1009 | 876.6473 | 620.8982 | 224.5 | 1636 | 11.22 | 62 | 42.52468 | 1548.995 | 43.01019 | 58.3 | 9.909282 | 253.0285 | 0.045 | 0.0002 | 0.158 | 0.0025 | 0.001 | 0.021 | 0.005 | 0.95 | 0.001 | 0.0033 | 0.007 | 0.014 | 0.005 | 0.015 | 0.001 | 0.001 | 0.001 | 321 | 468
19683562 | 1299.577 | 1058.306 | 1058.731 | 1010 | 875.0675 | 618.5526 | 224.5 | 1619 | 11.22 | 61 | 42.42337 | 1547.924 | 42.76134 | 58.7 | 9.90964 | 252.4986 | 0.046 | 0.0001 | 0.15 | 0.0025 | 0.001 | 0.018 | 0.004 | 0.92 | 0.001 | 0.0032 | 0.006 | 0.016 | 0.0024 | 0.026 | 0.001 | 0.001 | 0.001 | 294 | 449
19683563 | 1300.898 | 1057.189 | 1057.38 | 1013 | 875.4164 | 619.6528 | 224.5 | 1636 | 11.22 | 61 | 42.49766 | 1548.404 | 43.05342 | 57.6 | 9.909282 | 252.7997 | 0.045 | 0.0002 | 0.158 | 0.0025 | 0.001 | 0.021 | 0.005 | 0.95 | 0.001 | 0.0033 | 0.007 | 0.014 | 0.005 | 0.015 | 0.001 | 0.001 | 0.001 | 318 | 447
19683564 | 1297.574 | 1048.956 | 1049.255 | 1004 | 871.7919 | 617.565 | 224.5 | 1619 | 11.22 | 61 | 42.57975 | 1548.664 | 43.09267 | 59.2 | 9.90964 | 252.8972 | 0.046 | 0.0001 | 0.15 | 0.0025 | 0.001 | 0.018 | 0.004 | 0.92 | 0.001 | 0.0032 | 0.006 | 0.016 | 0.0024 | 0.026 | 0.001 | 0.001 | 0.001 | 294 | 449
19683565 | 1302.72 | 1053.852 | 1054.37 | 1009 | 870.8316 | 619.402 | 224.5 | 1639 | 11.22 | 62 | 42.48729 | 1548.743 | 42.98894 | 58.3 | 9.909282 | 253.0811 | 0.045 | 0.0002 | 0.158 | 0.0025 | 0.001 | 0.021 | 0.005 | 0.95 | 0.001 | 0.0033 | 0.007 | 0.014 | 0.005 | 0.015 | 0.001 | 0.001 | 0.001 | 321 | 468
19683566 | 1300.69 | 1051.317 | 1051.327 | 1018 | 875.2141 | 620.2446 | 224.5 | 1639 | 11.22 | 61 | 42.4602 | 1547.409 | 43.04701 | 57.5 | 9.909551 | 253.2037 | 0.042 | 0.0001 | 0.152 | 0.0025 | 0.001 | 0.02 | 0.006 | 0.94 | 0.001 | 0.0036 | 0.006 | 0.014 | 0.005 | 0.007 | 0.001 | 0.001 | 0.001 | 327 | 459
19683567 | 1297.708 | 1044.263 | 1044.917 | 1004 | 874.1977 | 619.5642 | 224.5 | 1619 | 11.22 | 61 | 42.55876 | 1547.498 | 42.89658 | 58.4 | 9.90964 | 252.2951 | 0.046 | 0.0001 | 0.15 | 0.0025 | 0.001 | 0.018 | 0.004 | 0.92 | 0.001 | 0.0032 | 0.006 | 0.016 | 0.0024 | 0.026 | 0.001 | 0.001 | 0.001 | 294 | 449
19683568 | 1296.881 | 1056.128 | 1056.478 | 1013 | 872.7301 | 621.8005 | 224.5 | 1697 | 10.87 | 62 | 42.43886 | 1548.298 | 42.83821 | 59.3 | 9.90937 | 253.4083 | 0.047 | 0.0001 | 0.156 | 0.0025 | 0.001 | 0.022 | 0.006 | 0.94 | 0.001 | 0.0039 | 0.006 | 0.018 | 0.0048 | 0.01 | 0.001 | 0.002 | 0.001 | 305 | 463
19683569 | 1300.338 | 1044.284 | 1045.064 | 999 | 874.3433 | 618.8606 | 224.5 | 1619 | 11.22 | 61 | 42.44781 | 1546.827 | 43.21591 | 57.8 | 7.887265 | 318.4578 | 0.046 | 0.0001 | 0.15 | 0.0025 | 0.001 | 0.018 | 0.004 | 0.92 | 0.001 | 0.0032 | 0.006 | 0.016 | 0.0024 | 0.026 | 0.001 | 0.001 | 0.001 | 292 | 446
19683570 | 1287.995 | 1037.833 | 1038.559 | 1006 | 874.4009 | 618.3366 | 224.4 | 1697 | 10.82 | 62 | 42.63549 | 1547.208 | 42.92005 | 58.9 | 7.886802 | 319.8856 | 0.036 | 0.0001 | 0.163 | 0.0035 | 0.001 | 0.019 | 0.006 | 0.95 | 0.001 | 0.0037 | 0.006 | 0.014 | 0.0041 | 0.009 | 0.001 | 0.001 | 0.001 | 301 | 455
19683571 | 1304.358 | 1056.418 | 1056.542 | 1004 | 869.8876 | 618.2209 | 224.5 | 1634 | 11.22 | 61 | 42.42757 | 1547.115 | 42.82837 | 57.8 | 7.887193 | 312.7797 | 0.042 | 0.0001 | 0.152 | 0.0025 | 0.001 | 0.02 | 0.006 | 0.94 | 0.001 | 0.0036 | 0.006 | 0.014 | 0.005 | 0.007 | 0.001 | 0.001 | 0.001 | 322 | 450
19683572 | 1302.402 | 1043.322 | 1042.926 | 1004 | 876.3358 | 618.3884 | 224.5 | 1700 | 10.9 | 62 | 42.41347 | 1546.95 | 43.00414 | 58.7 | 7.886802 | 320.6872 | 0.036 | 0.0001 | 0.163 | 0.0035 | 0.001 | 0.019 | 0.006 | 0.95 | 0.001 | 0.0037 | 0.006 | 0.014 | 0.0041 | 0.009 | 0.001 | 0.001 | 0.001 | 301 | 455
19683577 | 1287.119 | 1054.537 | 1054.971 | 1005 | 872.1017 | 616.3548 | 224.4 | 1771 | 10.3 | 72 | 36.21329 | 1733.294 | 32.43821 | 68.7 | 2.52899 | 895.7283 | 0.04 | 0.0001 | 0.064 | 0.0001 | 0.001 | 0.016 | 0.006 | 0.34 | 0.001 | 0.0025 | 0.006 | 0.018 | 0.0058 | 0.006 | 0.001 | 0.001 | 0.001 | 309 | 373
19683578 | 1285.574 | 1044.131 | 1043.986 | 984 | 867.9469 | 614.2953 | 224.3 | 1771 | 10.27 | 71 | 32.16587 | 1732.51 | 32.83 | 68 | 2.529015 | 893.883 | 0.052 | 0.0001 | 0.062 | 0.0002 | 0.001 | 0.016 | 0.006 | 0.29 | 0.001 | 0.003 | 0.006 | 0.013 | 0.0059 | 0.014 | 0.001 | 0.001 | 0.001 | 334 | 374
19683588 | 1286.018 | 1012.23 | 1011.271 | 967 | 867.3511 | 582.5804 | 224.4 | 1629 | 11.22 | 75 | 36.42991 | 1527.796 | 36.10287 | 70.8 | 2.710077 | 924.6422 | 0.042 | 0.0001 | 0.145 | 0.0001 | 0.001 | 0.015 | 0.006 | 0.82 | 0.001 | 0.0041 | 0.006 | 0.012 | 0.0094 | 0.005 | 0.001 | 0.001 | 0.001 | 379 | 483
19683589 | 1296 | 1028.872 | 1028.987 | 975 | 869.0187 | 579.1373 | 224.5 | 1639 | 11.22 | 77 | 35.22115 | 1526.604 | 35.42425 | 71.1 | 2.710077 | 939.6649 | 0.042 | 0.0001 | 0.145 | 0.0001 | 0.001 | 0.015 | 0.006 | 0.82 | 0.001 | 0.0041 | 0.006 | 0.012 | 0.0094 | 0.005 | 0.001 | 0.001 | 0.001 | 379 | 483
19683590 | 1292.973 | 1023.861 | 1024.038 | 969 | 864.2607 | 578.2907 | 224.4 | 1628 | 11.21 | 77 | 34.39606 | 1526.69 | 35.23191 | 72.1 | 2.710152 | 943.4987 | 0.047 | 0.0001 | 0.139 | 0.0001 | 0.001 | 0.018 | 0.006 | 0.81 | 0.001 | 0.0038 | 0.007 | 0.016 | 0.0064 | 0.006 | 0.001 | 0.001 | 0.001 | 388 | 489
19683591 | 1285.812 | 1018.211 | 1017.576 | 967 | 866.5739 | 580.7306 | 224.3 | 1628 | 11.21 | 78 | 34.2566 | 1527.296 | 35.55404 | 73.1 | 2.710152 | 927.34 | 0.047 | 0.0001 | 0.139 | 0.0001 | 0.001 | 0.018 | 0.006 | 0.81 | 0.001 | 0.0038 | 0.007 | 0.016 | 0.0064 | 0.006 | 0.001 | 0.001 | 0.001 | 388 | 489
19683598 | 1258.286 | 1034.256 | 1035.424 | 980 | 901.3334 | 634.9704 | 224.4 | 1460 | 11.22 | 81 | 39.45147 | 1290.254 | 34.73858 | 77.1 | 2.933444 | 912.9441 | 0.057 | 0.0001 | 0.057 | 0.0001 | 0.001 | 0.014 | 0.005 | 0.37 | 0.001 | 0.0025 | 0.007 | 0.01 | 0.0056 | 0.017 | 0.001 | 0.001 | 0.001 | 303 | 365
19683670 | 1247.145 | 1014.748 | 1016.229 | 965 | 902.5707 | 628.6501 | 224.1 | 1456 | 11.21 | 78 | 35.65676 | 1291.469 | 36.36137 | 72.6 | 3.28756 | 813.0016 | 0.025 | 0.0001 | 0.052 | 0.0001 | 0.001 | 0.015 | 0.006 | 0.4 | 0.001 | 0.0024 | 0.006 | 0.015 | 0.0056 | 0.015 | 0.001 | 0.001 | 0.001 | 328 | 370
19683679 | 1293.87 | 1036.927 | 1036.892 | 1001 | 866.229 | 613.2978 | 224.4 | 1629 | 11.22 | 61 | 41.56761 | 1547.345 | 43.24705 | 57.3 | 7.886944 | 318.9189 | 0.044 | 0.0002 | 0.159 | 0.003 | 0.001 | 0.023 | 0.005 | 0.94 | 0.001 | 0.0034 | 0.006 | 0.01 | 0.005 | 0.011 | 0.001 | 0.001 | 0.001 | 306 | 459
19683680 | 1291.666 | 1062.033 | 1062.758 | 1016 | 880.8339 | 615.3276 | 224.3 | 1637 | 11.21 | 62 | 42.47182 | 1546.032 | 42.91625 | 58.3 | 7.886802 | 319.1758 | 0.033 | 0.0001 | 0.163 | 0.0027 | 0.001 | 0.019 | 0.006 | 0.95 | 0.001 | 0.0041 | 0.006 | 0.015 | 0.005 | 0.009 | 0.001 | 0.001 | 0.001 | 289 | 451
19683681 | 1284.202 | 1047.012 | 1047.426 | 1010 | 879.2637 | 613.6908 | 224.3 | 1633 | 11.21 | 61 | 42.3689 | 1545.596 | 43.25636 | 58.3 | 7.886944 | 318.3017 | 0.044 | 0.0002 | 0.159 | 0.003 | 0.001 | 0.023 | 0.005 | 0.94 | 0.001 | 0.0034 | 0.006 | 0.01 | 0.005 | 0.011 | 0.001 | 0.001 | 0.001 | 306 | 459
19683682 | 1285.427 | 1034.012 | 1033.608 | 1005 | 879.4601 | 616.2247 | 224.4 | 1638 | 11.21 | 62 | 42.64807 | 1547.323 | 43.15165 | 57.7 | 7.886944 | 319.4835 | 0.044 | 0.0002 | 0.159 | 0.003 | 0.001 | 0.023 | 0.005 | 0.94 | 0.001 | 0.0034 | 0.006 | 0.01 | 0.005 | 0.011 | 0.001 | 0.001 | 0.001 | 306 | 459
19683683 | 1283.776 | 1057.931 | 1059.112 | 1015 | 878.8804 | 617.3727 | 224.3 | 1642 | 11.21 | 62 | 42.45871 | 1546.855 | 43.13147 | 58.6 | 7.886802 | 318.7525 | 0.033 | 0.0001 | 0.163 | 0.0027 | 0.001 | 0.019 | 0.006 | 0.95 | 0.001 | 0.0041 | 0.006 | 0.015 | 0.005 | 0.009 | 0.001 | 0.001 | 0.001 | 289 | 451
19683684 | 1280.774 | 1041.493 | 1040.874 | 999 | 878.2516 | 615.8991 | 224.3 | 1635 | 11.21 | 61 | 42.42086 | 1546.962 | 43.23103 | 58.2 | 7.886731 | 322.9105 | 0.035 | 0.0002 | 0.165 | 0.0031 | 0.001 | 0.021 | 0.005 | 0.94 | 0.001 | 0.0034 | 0.006 | 0.011 | 0.005 | 0.019 | 0.001 | 0.001 | 0.001 | 310 | 459
19683685 | 1290.195 | 1034.545 | 1034.08 | 995 | 876.5086 | 618.1082 | 224.5 | 1641 | 11.17 | 61 | 42.64169 | 1548.057 | 43.10321 | 58.3 | 7.886731 | 319.7229 | 0.035 | 0.0002 | 0.165 | 0.0031 | 0.001 | 0.021 | 0.005 | 0.94 | 0.001 | 0.0034 | 0.006 | 0.011 | 0.005 | 0.019 | 0.001 | 0.001 | 0.001 | 310 | 459
19683686 | 1283.366 | 1054.369 | 1054.357 | 1005 | 876.6 | 619.5606 | 224.3 | 1638 | 11.16 | 61 | 42.49567 | 1546.303 | 42.96347 | 57.8 | 7.886731 | 319.0713 | 0.035 | 0.0002 | 0.165 | 0.0031 | 0.001 | 0.021 | 0.005 | 0.94 | 0.001 | 0.0034 | 0.006 | 0.011 | 0.005 | 0.019 | 0.001 | 0.001 | 0.001 | 310 | 459
19683687 | 1282.238 | 1046.045 | 1045.82 | 1010 | 873.8151 | 617.3981 | 224.3 | 1638 | 11.21 | 61 | 42.4966 | 1546.171 | 43.18869 | 58.5 | 7.886802 | 318.9528 | 0.033 | 0.0001 | 0.163 | 0.0027 | 0.001 | 0.019 | 0.006 | 0.95 | 0.001 | 0.0041 | 0.006 | 0.015 | 0.005 | 0.009 | 0.001 | 0.001 | 0.001 | 289 | 451
19683688 | 1292.446 | 1031.587 | 1031.432 | 1009 | 877.4988 | 620.1096 | 224.5 | 1641 | 11.22 | 62 | 42.60654 | 1547.909 | 43.12539 | 58 | 7.88705 | 319.1241 | 0.044 | 0.0002 | 0.156 | 0.0034 | 0.001 | 0.018 | 0.005 | 0.96 | 0.001 | 0.0042 | 0.006 | 0.009 | 0.005 | 0.008 | 0.001 | 0.001 | 0.001 | 290 | 435
19683689 | 1284.378 | 1049.962 | 1050.241 | 1010 | 870.5551 | 615.2535 | 224.3 | 1641 | 11.21 | 62 | 42.48221 | 1545.913 | 43.0084 | 58 | 9.909059 | 253.3361 | 0.033 | 0.0001 | 0.163 | 0.0027 | 0.001 | 0.019 | 0.006 | 0.95 | 0.001 | 0.0041 | 0.006 | 0.015 | 0.005 | 0.009 | 0.001 | 0.001 | 0.001 | 273 | 451
19683690 | 1282.63 | 1041.655 | 1041.804 | 1013 | 881.6636 | 614.5219 | 224.3 | 1638 | 11.21 | 61 | 42.45429 | 1545.767 | 43.14836 | 57.7 | 9.90937 | 253.0981 | 0.044 | 0.0002 | 0.156 | 0.0034 | 0.001 | 0.018 | 0.005 | 0.96 | 0.001 | 0.0042 | 0.006 | 0.009 | 0.005 | 0.008 | 0.001 | 0.001 | 0.001 | 292 | 457
19683691 | 1293.238 | 1029.507 | 1029.154 | 1004 | 882.7297 | 618.7306 | 224.5 | 1636 | 11.22 | 61 | 42.603 | 1547.77 | 43.14594 | 57.8 | 9.909059 | 253.3998 | 0.033 | 0.0001 | 0.163 | 0.0027 | 0.001 | 0.019 | 0.006 | 0.95 | 0.001 | 0.0041 | 0.006 | 0.015 | 0.005 | 0.009 | 0.001 | 0.001 | 0.001 | 273 | 451
19683692 | 1285.747 | 1050.675 | 1050.722 | 1017 | 874.5029 | 620.9293 | 224.3 | 1633 | 11.21 | 61 | 42.46078 | 1546.955 | 43.06522 | 58.1 | 9.909238 | 252.2135 | 0.044 | 0.0002 | 0.159 | 0.003 | 0.001 | 0.023 | 0.005 | 0.94 | 0.001 | 0.0034 | 0.006 | 0.01 | 0.005 | 0.011 | 0.001 | 0.001 | 0.001 | 279 | 459
19683693 | 1283.344 | 1041.9 | 1042.346 | 1007 | 878.1447 | 618.4925 | 224.3 | 1640 | 11.21 | 61 | 42.52878 | 1546.722 | 43.29606 | 57.6 | 9.909282 | 251.2042 | 0.045 | 0.0002 | 0.158 | 0.0025 | 0.001 | 0.021 | 0.005 | 0.95 | 0.001 | 0.0033 | 0.007 | 0.014 | 0.005 | 0.015 | 0.001 | 0.001 | 0.001 | 318 | 447
19683694 | 1321.235 | 1012.898 | 1012.641 | 1004 | 868.1094 | 626.6806 | 224.4 | 1694 | 11.22 | 52 | 42.64795 | 1547.74 | 51.9942 | 49.4 | 13.36754 | 193.0275 | 0.041 | 0.0002 | 0.156 | 0.0001 | 0.001 | 0.015 | 0.007 | 0.88 | 0.001 | 0.0033 | 0.007 | 0.011 | 0.0048 | 0.064 | 0.001 | 0.001 | 0.001 | 304 | 454
19683695 | 1310.42 | 1031.035 | 1032.028 | 1014 | 865.4517 | 627.7725 | 224.2 | 1699 | 11.2 | 52 | 51.68276 | 1545.402 | 51.74546 | 49.3 | 13.36742 | 193.3746 | 0.041 | 0.0002 | 0.158 | 0.0001 | 0.001 | 0.02 | 0.005 | 0.87 | 0.001 | 0.003 | 0.007 | 0.019 | 0.0044 | 0.082 | 0.001 | 0.002 | 0.001 | 319 | 440
19683706 | 1294.555 | 1029.998 | 1031.2 | 1013 | 864.5552 | 618.655 | 224.3 | 2091 | 9.55 | 41 | 52.69384 | 2053.603 | 52.89442 | 38.3 | 17.3926 | 119.2461 | 0.038 | 0.0002 | 0.157 | 0.0001 | 0.001 | 0.017 | 0.006 | 0.98 | 0.001 | 0.0036 | 0.006 | 0.016 | 0.0047 | 0.078 | 0.001 | 0.001 | 0.001 | 308 | 466
19683707 | 1322.308 | 1026.217 | 1026.809 | 990 | 873.1845 | 634.533 | 224.4 | 1693 | 11.21 | 52 | 52.63174 | 1545.127 | 52.2141 | 48.5 | 13.3673 | 193.1147 | 0.039 | 0.0002 | 0.16 | 0.0001 | 0.001 | 0.019 | 0.005 | 0.86 | 0.001 | 0.0042 | 0.007 | 0.014 | 0.0047 | 0.061 | 0.001 | 0.002 | 0.001 | 306 | 453
19683708 | 1320.78 | 1030.931 | 1030.204 | 986 | 884.6347 | 609.2542 | 224.5 | 1636 | 11.22 | 51 | 51.79337 | 1544.586 | 52.11232 | 48.1 | 11.93153 | 211.0977 | 0.044 | 0.0002 | 0.159 | 0.003 | 0.001 | 0.023 | 0.005 | 0.94 | 0.001 | 0.0034 | 0.006 | 0.01 | 0.005 | 0.011 | 0.001 | 0.001 | 0.001 | 300 | 451
19683709 | 1288.257 | 1052.069 | 1052.146 | 1012 | 880.2127 | 620.1267 | 224.4 | 1700 | 10.85 | 62 | 51.59945 | 1547.965 | 42.84225 | 58 | 9.90937 | 249.7761 | 0.047 | 0.0001 | 0.156 | 0.0025 | 0.001 | 0.022 | 0.006 | 0.94 | 0.001 | 0.0039 | 0.006 | 0.018 | 0.0048 | 0.01 | 0.001 | 0.002 | 0.001 | 305 | 463
19683710 | 1298.924 | 1045.932 | 1044.978 | 1015 | 877.2417 | 618.2763 | 224.5 | 1640 | 11.22 | 61 | 42.38735 | 1549.331 | 43.04906 | 57.6 | 9.90937 | 253.9657 | 0.044 | 0.0002 | 0.156 | 0.0034 | 0.001 | 0.018 | 0.005 | 0.96 | 0.001 | 0.0042 | 0.006 | 0.009 | 0.005 | 0.008 | 0.001 | 0.001 | 0.001 | 292 | 457
19683711 | 1296.558 | 1038.289 | 1036.776 | 1009 | 876.5604 | 618.4793 | 224.5 | 1619 | 11.22 | 61 | 42.62325 | 1549.366 | 42.94175 | 57.8 | 9.909238 | 252.7149 | 0.044 | 0.0002 | 0.159 | 0.003 | 0.001 | 0.023 | 0.005 | 0.94 | 0.001 | 0.0034 | 0.006 | 0.01 | 0.005 | 0.011 | 0.001 | 0.001 | 0.001 | 279 | 459
19683712 | 1298.501 | 1051.707 | 1050.942 | 1020 | 872.8035 | 620.0374 | 224.5 | 1640 | 11.22 | 62 | 42.48329 | 1548.315 | 42.91307 | 58.7 | 9.90937 | 252.7624 | 0.044 | 0.0002 | 0.156 | 0.0034 | 0.001 | 0.018 | 0.005 | 0.96 | 0.001 | 0.0042 | 0.006 | 0.009 | 0.005 | 0.008 | 0.001 | 0.001 | 0.001 | 292 | 457
19683713 | 1299.117 | 1039.688 | 1039.02 | 1014 | 875.8607 | 617.5721 | 224.5 | 1640 | 11.22 | 61 | 42.39678 | 1547.96 | 43.24485 | 58 | 9.90937 | 253.6394 | 0.044 | 0.0002 | 0.156 | 0.0034 | 0.001 | 0.018 | 0.005 | 0.96 | 0.001 | 0.0042 | 0.006 | 0.009 | 0.005 | 0.008 | 0.001 | 0.001 | 0.001 | 292 | 457
19683714 | 1286.483 | 1027.9 | 1027.237 | 995 | 875.3633 | 618.8532 | 224.4 | 1697 | 10.9 | 62 | 42.65914 | 1550.13 | 42.91946 | 58.7 | 7.887015 | 320.0022 | 0.039 | 0.0001 | 0.157 | 0.0025 | 0.001 | 0.019 | 0.008 | 0.96 | 0.001 | 0.004 | 0.005 | 0.014 | 0.0049 | 0.012 | 0.001 | 0.001 | 0.001 | 315 | 448
19683715 | 1288.701 | 1046.589 | 1046.048 | 1011 | 875.1514 | 619.9278 | 224.4 | 1695 | 10.9 | 62 | 42.40924 | 1551.484 | 42.92885 | 57.9 | 7.886662 | 318.3711 | 0.043 | 0.0001 | 0.167 | 0.0027 | 0.001 | 0.015 | 0.007 | 0.99 | 0.001 | 0.004 | 0.006 | 0.009 | 0.0048 | 0.009 | 0.001 | 0.001 | 0.001 | 320 | 463
19683716 | 1299.059 | 1035.876 | 1034.547 | 995 | 875.0126 | 617.5704 | 224.5 | 1637 | 11.17 | 61 | 42.34757 | 1546.189 | 43.27579 | 57.6 | 7.886731 | 320.2194 | 0.035 | 0.0002 | 0.165 | 0.0031 | 0.001 | 0.021 | 0.005 | 0.94 | 0.001 | 0.0034 | 0.006 | 0.011 | 0.005 | 0.019 | 0.001 | 0.001 | 0.001 | 310 | 459
19683717 | 1289.946 | 1023.655 | 1022.932 | 989 | 871.4966 | 617.885 | 224.4 | 1692 | 10.9 | 61 | 42.63039 | 1558.104 | 43.03909 | 57.5 | 7.886662 | 318.3621 | 0.043 | 0.0001 | 0.167 | 0.0027 | 0.001 | 0.015 | 0.007 | 0.99 | 0.001 | 0.004 | 0.006 | 0.009 | 0.0048 | 0.009 | 0.001 | 0.001 | 0.001 | 320 | 463
19683718 | 1329.215 | 1052.959 | 1052.618 | 1009 | 865.3241 | 617.0137 | 224.5 | 1640 | 11.22 | 62 | 42.48901 | 1545.964 | 42.88082 | 58.3 | 10.11151 | 248.5798 | 0.033 | 0.0001 | 0.163 | 0.0027 | 0.001 | 0.019 | 0.006 | 0.95 | 0.001 | 0.0041 | 0.006 | 0.015 | 0.005 | 0.009 | 0.001 | 0.001 | 0.001 | 311 | 463
19683719 | 1329.447 | 1037.978 | 1037.517 | 1011 | 865.705 | 614.589 | 224.5 | 1643 | 11.22 | 62 | 42.41945 | 1546.946 | 43.26393 | 57.1 | 10.11183 | 249.0165 | 0.044 | 0.0002 | 0.156 | 0.0034 | 0.001 | 0.018 | 0.005 | 0.96 | 0.001 | 0.0042 | 0.006 | 0.009 | 0.005 | 0.008 | 0.001 | 0.001 | 0.001 | 320 | 468
19683720 | 1325.204 | 1025.246 | 1024.285 | 987 | 867.0038 | 610.8643 | 224.5 | 1637 | 11.22 | 62 | 42.64275 | 1547.611 | 43.18215 | 58.9 | 10.11142 | 250.3712 | 0.035 | 0.0002 | 0.165 | 0.0031 | 0.001 | 0.021 | 0.005 | 0.94 | 0.001 | 0.0034 | 0.006 | 0.011 | 0.005 | 0.019 | 0.001 | 0.001 | 0.001 | 315 | 468
19683721 | 1329.319 | 1055.32 | 1055.149 | 1018 | 864.545 | 612.4515 | 224.5 | 1639 | 11.22 | 62 | 42.42254 | 1545.713 | 42.84418 | 57.3 | 10.11202 | 248.2042 | 0.042 | 0.0001 | 0.152 | 0.0025 | 0.001 | 0.02 | 0.006 | 0.94 | 0.001 | 0.0036 | 0.006 | 0.014 | 0.005 | 0.007 | 0.001 | 0.001 | 0.001 | 301 | 461
19683793 | 1294.557 | 1045.416 | 1046.652 | 996 | 902.1146 | 632.2314 | 224.4 | 1679 | 11.21 | 77 | 32.37603 | 1523.126 | 35.87292 | 71.8 | 2.933416 | 904.5528 | 0.053 | 0.0001 | 0.059 | 0.0002 | 0.001 | 0.018 | 0.008 | 0.39 | 0.001 | 0.0028 | 0.006 | 0.016 | 0.0066 | 0.014 | 0.001 | 0.002 | 0.001 | 290 | 365
19683796 | 1294.862 | 1044.285 | 1045.486 | 999 | 902.4299 | 633.6395 | 224.4 | 1679 | 11.21 | 76 | 34.25182 | 1525.996 | 35.85004 | 72 | 2.933416 | 904.1747 | 0.053 | 0.0001 | 0.059 | 0.0002 | 0.001 | 0.018 | 0.008 | 0.39 | 0.001 | 0.0028 | 0.006 | 0.016 | 0.0066 | 0.014 | 0.001 | 0.002 | 0.001 | 290 | 365
19683799 | 1295.151 | 1044.578 | 1045.507 | 995 | 900.3512 | 632.8494 | 224.4 | 1679 | 11.21 | 76 | 34.3534 | 1527.261 | 35.78845 | 71.7 | 2.933416 | 904.6834 | 0.053 | 0.0001 | 0.059 | 0.0002 | 0.001 | 0.018 | 0.008 | 0.39 | 0.001 | 0.0028 | 0.006 | 0.016 | 0.0066 | 0.014 | 0.001 | 0.002 | 0.001 | 290 | 365
19683802 | 1295.114 | 1045.779 | 1046.81 | 998 | 900.2716 | 632.3979 | 224.4 | 1679 | 11.21 | 78 | 34.34382 | 1527.797 | 35.50792 | 72.5 | 2.933416 | 902.5552 | 0.053 | 0.0001 | 0.059 | 0.0002 | 0.001 | 0.018 | 0.008 | 0.39 | 0.001 | 0.0028 | 0.006 | 0.016 | 0.0066 | 0.014 | 0.001 | 0.002 | 0.001 | 290 | 365
19683805 | 1295.025 | 1047.381 | 1048.359 | 1001 | 900.3033 | 632.7244 | 224.4 | 1699 | 11.21 | 77 | 34.50161 | 1528.007 | 35.71687 | 71.7 | 2.933407 | 896.7986 | 0.06 | 0.0001 | 0.061 | 0.0001 | 0.001 | 0.017 | 0.008 | 0.38 | 0.001 | 0.0028 | 0.006 | 0.012 | 0.0097 | 0.006 | 0.001 | 0.001 | 0.001 | 290 | 365
19683806 | 1285.366 | 1063.448 | 1063.454 | 1017 | 908.0133 | 632.3811 | 224.3 | 1696 | 11.21 | 77 | 35.52588 | 1526.318 | 35.55196 | 70.7 | 2.933407 | 899.6783 | 0.06 | 0.0001 | 0.061 | 0.0001 | 0.001 | 0.017 | 0.008 | 0.38 | 0.001 | 0.0028 | 0.006 | 0.012 | 0.0097 | 0.006 | 0.001 | 0.001 | 0.001 | 290 | 365
19683807 | 1284.092 | 1072.223 | 1073.053 | 1017 | 905.5673 | 631.6196 | 224.2 | 1694 | 11.21 | 79 | 35.49343 | 1525.189 | 35.7479 | 73 | 2.933407 | 895.4697 | 0.06 | 0.0001 | 0.061 | 0.0001 | 0.001 | 0.017 | 0.008 | 0.38 | 0.001 | 0.0028 | 0.006 | 0.012 | 0.0097 | 0.006 | 0.001 | 0.001 | 0.001 | 325 | 394
19683815 | 1240.503 | 1023.46 | 1025.1 | 984 | 912.9506 | 628.2528 | 224.4 | 1294 | 10.97 | 66 | 38.54959 | 1277.319 | 37.67192 | 65 | 3.287465 | 726.1335 | 0.052 | 0.0002 | 0.058 | 0.0003 | 0.001 | 0.018 | 0.005 | 0.39 | 0.001 | 0.003 | 0.006 | 0.018 | 0.0052 | 0.008 | 0.001 | 0.001 | 0.001 | 305 | 370
19683816 | 1268.795 | 983.1097 | 985.2293 | 953 | 892.472 | 618.4098 | 224.4 | 1455 | 10.05 | 58 | 36.50656 | 1427.965 | 39.30728 | 56.3 | 3.641535 | 593.5155 | 0.059 | 0.0001 | 0.068 | 0.0002 | 0.001 | 0.016 | 0.005 | 0.45 | 0.001 | 0.0026 | 0.007 | 0.015 | 0.0088 | 0.018 | 0.001 | 0.001 | 0.001 | 334 | 397
19683817 | 1290.297 | 993.2629 | 994.9076 | 967 | 878.3124 | 625.2969 | 224.5 | 1456 | 10.06 | 53 | 38.59932 | 1424.386 | 42.68468 | 50.6 | 4.551919 | 480.2266 | 0.059 | 0.0001 | 0.068 | 0.0002 | 0.001 | 0.016 | 0.005 | 0.45 | 0.001 | 0.0026 | 0.007 | 0.015 | 0.0088 | 0.018 | 0.001 | 0.001 | 0.001 | 320 | 390
19683869 | 1324.275 | 1063.682 | 1063.268 | 1021 | 862.1288 | 620.6744 | 224.4 | 1698 | 10.86 | 62 | 40.65627 | 1546.601 | 42.85766 | 59.6 | 8.089576 | 311.4872 | 0.041 | 0.0001 | 0.153 | 0.0025 | 0.001 | 0.021 | 0.005 | 0.93 | 0.001 | 0.0041 | 0.006 | 0.014 | 0.0044 | 0.01 | 0.001 | 0.001 | 0.001 | 340 | 472
19683898 | 1296.192 | 1028.165 | 1027.753 | 972 | 863.9307 | 579.061 | 224.5 | 1629 | 11.22 | 78 | 36.62649 | 1492.069 | 35.65331 | 76 | 2.750589 | 937.4968 | 0.042 | 0.0001 | 0.14 | 0.0001 | 0.001 | 0.018 | 0.006 | 0.81 | 0.001 | 0.0026 | 0.005 | 0.012 | 0.0057 | 0.006 | 0.001 | 0.001 | 0.001 | 368 | 463
19683903 | 1294.244 | 1019.411 | 1020.547 | 959 | 864.8206 | 580.858 | 224.4 | 1598 | 11.08 | 73 | 35.37917 | 1507.574 | 35.55985 | 70.2 | 2.113533 | 1181.724 | 0.046 | 0.0001 | 0.137 | 0.0001 | 0.001 | 0.015 | 0.006 | 0.8 | 0.001 | 0.0033 | 0.006 | 0.011 | 0.0088 | 0.01 | 0.001 | 0.001 | 0.001 | 379 | 463
19683906 | 1281.788 | 1023.909 | 1025.542 | 969 | 869.0516 | 580.2685 | 224.4 | 1598 | 11.08 | 77 | 36.44057 | 1386.707 | 37.39373 | 75.1 | 2.113533 | 1294.658 | 0.046 | 0.0001 | 0.137 | 0.0001 | 0.001 | 0.015 | 0.006 | 0.8 | 0.001 | 0.0033 | 0.006 | 0.011 | 0.0088 | 0.01 | 0.001 | 0.001 | 0.001 | 379 | 463
19683907 | 1276.569 | 1037.138 | 1037.848 | 978 | 866.9266 | 580.333 | 224.3 | 1611 | 11.08 | 78 | 36.5202 | 1385.946 | 36.96892 | 77.5 | 2.113572 | 1298.533 | 0.04 | 0.0002 | 0.133 | 0.0002 | 0.001 | 0.021 | 0.005 | 0.82 | 0.001 | 0.0026 | 0.007 | 0.02 | 0.0061 | 0.009 | 0.001 | 0.001 | 0.001 | 374 | 468
19683908 | 1288.797 | 1041.511 | 1042.981 | 980 | 868.1863 | 581.769 | 224.5 | 1599 | 11.09 | 77 | 36.24932 | 1386.9 | 37.05149 | 76.8 | 2.113572 | 1294.925 | 0.04 | 0.0002 | 0.133 | 0.0002 | 0.001 | 0.021 | 0.005 | 0.82 | 0.001 | 0.0026 | 0.007 | 0.02 | 0.0061 | 0.009 | 0.001 | 0.001 | 0.001 | 374 | 468
19683909 | 1283.022 | 1030.203 | 1031.426 | 971 | 866.1405 | 581.3087 | 224.4 | 1598 | 11.08 | 77 | 36.41246 | 1386.974 | 37.23422 | 75.3 | 2.113572 | 1292.206 | 0.04 | 0.0002 | 0.133 | 0.0002 | 0.001 | 0.021 | 0.005 | 0.82 | 0.001 | 0.0026 | 0.007 | 0.02 | 0.0061 | 0.009 | 0.001 | 0.001 | 0.001 | 374 | 468
19683911 | 1283.75 | 1037.118 | 1039.347 | 965 | 868.9094 | 582.1654 | 224.5 | 1599 | 11.09 | 77 | 46.30392 | 1392.516 | 36.29615 | 77.8 | 2.113533 | 1281.026 | 0.046 | 0.0001 | 0.137 | 0.0001 | 0.001 | 0.015 | 0.006 | 0.8 | 0.001 | 0.0033 | 0.006 | 0.011 | 0.0088 | 0.01 | 0.001 | 0.001 | 0.001 | 379 | 463
19684009 | 1272.559 | 973.4538 | 974.9811 | 972 | 874.8568 | 618.1442 | 224.3 | 1426 | 9.46 | 54 | 36.59101 | 1292.393 | 43.4271 | 52.7 | 6.066341 | 367.7124 | 0.031 | 0.0001 | 0.194 | 0.0026 | 0.001 | 0.017 | 0.007 | 0.47 | 0.001 | 0.004 | 0.006 | 0.013 | 0.0025 | 0.076 | 0.001 | 0.002 | 0.001 | 328 | 472
19684011 | 1280.282 | 985.8013 | 987.3582 | 980 | 866.0803 | 626.4171 | 224.2 | 1414 | 9.43 | 56 | 42.64442 | 1290.331 | 42.65222 | 55.3 | 6.066341 | 367.2706 | 0.031 | 0.0001 | 0.194 | 0.0026 | 0.001 | 0.017 | 0.007 | 0.47 | 0.001 | 0.004 | 0.006 | 0.013 | 0.0025 | 0.076 | 0.001 | 0.002 | 0.001 | 328 | 472
19684014 | 1282.082 | 1039.576 | 1040.244 | 1002 | 847.1419 | 596.5115 | 224.2 | 1293 | 11.11 | 45 | 54.90345 | 1285.775 | 54.99963 | 43.2 | 14.26311 | 165.0261 | 0.036 | 0.0002 | 0.0792 | 0.0027 | 0.036 | 0.027 | 0.007 | 1.26 | 0.002 | 0.006 | 0.008 | 0.006 | 0.0034 | 0.012 | 0.001 | 0.017 | 0.001 | 432 | 516
19684015 | 1314.462 | 1044.343 | 1046.602 | 998 | 818.8751 | 526.8378 | 224.4 | 1283 | 11.17 | 55 | 54.67796 | 1087.963 | 52.9478 | 54.2 | 12.74611 | 217.66 | 0.042 | 0.0002 | 0.0735 | 0.0026 | 0.034 | 0.026 | 0.007 | 1.26 | 0.003 | 0.006 | 0.008 | 0.012 | 0.0051 | 0.013 | 0.001 | 0.019 | 0.001 | 433 | 525
19684013 | 1271.12 | 998.5491 | 1000.267 | 989 | 875.9495 | 626.8028 | 224.2 | 1430 | 9.41 | 54 | 52.68309 | 1290.325 | 43.22949 | 52.7 | 6.06636 | 368.7491 | 0.03 | 0.0001 | 0.196 | 0.0025 | 0.001 | 0.023 | 0.007 | 0.48 | 0.001 | 0.0038 | 0.006 | 0.018 | 0.0019 | 0.115 | 0.001 | 0.001 | 0.001 | 339 | 480
19684016 | 1302.181 | 1041.159 | 1041.977 | 957 | 814.9206 | 602.4585 | 224.3 | 1282 | 9.07 | 45 | 42.5995 | 1145.864 | 49.50248 | 45.7 | 11.43095 | 190.8131 | 0.042 | 0.0001 | 0.075 | 0.0026 | 0.036 | 0.026 | 0.006 | 1.25 | 0.001 | 0.006 | 0.007 | 0.008 | 0.0046 | 0.014 | 0.001 | 0.017 | 0.002 | 447 | 535
19684017 | 1302.338 | 1036.495 | 1037.093 | 982 | 835.9066 | 616.1366 | 224.5 | 1283 | 9.08 | 46 | 49.59022 | 1126.967 | 49.59438 | 45.1 | 10.824 | 204.1724 | 0.042 | 0.0001 | 0.075 | 0.0026 | 0.036 | 0.026 | 0.006 | 1.25 | 0.001 | 0.006 | 0.007 | 0.008 | 0.0046 | 0.014 | 0.001 | 0.017 | 0.002 | 467 | 550
19684018 | 1273.167 | 1001.615 | 1003.627 | 959 | 872.8507 | 626.3486 | 224.3 | 1429 | 9.41 | 54 | 49.67842 | 1292.305 | 43.01881 | 52 | 6.06636 | 366.6902 | 0.03 | 0.0001 | 0.196 | 0.0025 | 0.001 | 0.023 | 0.007 | 0.48 | 0.001 | 0.0038 | 0.006 | 0.018 | 0.0019 | 0.115 | 0.001 | 0.001 | 0.001 | 339 | 480
19684019 | 1303.514 | 1020.472 | 1022.517 | 984 | 860.6865 | 611.1992 | 224.4 | 1344 | 8.97 | 54 | 42.62064 | 1221.899 | 40.23076 | 55.2 | 4.526052 | 472.9165 | 0.045 | 0.0001 | 0.108 | 0.0033 | 0.001 | 0.021 | 0.007 | 1.38 | 0.002 | 0.0038 | 0.008 | 0.015 | 0.005 | 0.008 | 0.001 | 0.001 | 0.001 | 365 | 483
19684020 | 1310.202 | 1033.368 | 1035.481 | 984 | 863.3731 | 611.109 | 224.5 | 1344 | 9.29 | 55 | 40.45352 | 1302.468 | 38.39991 | 56.4 | 3.646196 | 562.8859 | 0.05 | 0.0001 | 0.104 | 0.0022 | 0.001 | 0.021 | 0.007 | 1.39 | 0.002 | 0.0035 | 0.008 | 0.01 | 0.0033 | 0.01 | 0.001 | 0.001 | 0.001 | 364 | 484
19684021 | 1292.829 | 1011.952 | 1015.394 | 981 | 858.4681 | 611.4019 | 224.3 | 1343 | 8.36 | 49 | 38.53339 | 1302.703 | 38.6967 | 50 | 3.646213 | 504.0326 | 0.05 | 0.0001 | 0.103 | 0.002 | 0.001 | 0.02 | 0.007 | 1.34 | 0.002 | 0.0039 | 0.007 | 0.012 | 0.0042 | 0.006 | 0.001 | 0.001 | 0.001 | 354 | 467
19684022 | 1308.688 | 1025.675 | 1027.545 | 981 | 861.4396 | 607.8331 | 224.5 | 1344 | 9.28 | 55 | 38.54735 | 1301.762 | 38.50935 | 55.5 | 3.646196 | 565.2781 | 0.05 | 0.0001 | 0.104 | 0.0022 | 0.001 | 0.021 | 0.007 | 1.39 | 0.002 | 0.0035 | 0.008 | 0.01 | 0.0033 | 0.01 | 0.001 | 0.001 | 0.001 | 364 | 484
19684023 | 1303.12 | 1032.292 | 1034.436 | 986 | 864.4738 | 612.267 | 224.4 | 1354 | 8.36 | 50 | 38.47009 | 1302.483 | 38.55736 | 50.3 | 3.646213 | 504.7296 | 0.05 | 0.0001 | 0.103 | 0.002 | 0.001 | 0.02 | 0.007 | 1.34 | 0.002 | 0.0039 | 0.007 | 0.012 | 0.0042 | 0.006 | 0.001 | 0.001 | 0.001 | 354 | 467
19684025 | 1278.851 | 1050.272 | 1051.368 | 994 | 888.9643 | 632.8983 | 224.5 | 1477 | 10.04 | 79 | 35.55519 | 1288.812 | 32.52316 | 79.3 | 2.02305 | 1221.269 | 0.048 | 0.0001 | 0.063 | 0.0001 | 0.001 | 0.022 | 0.005 | 0.38 | 0.001 | 0.002 | 0.006 | 0.014 | 0.0092 | 0.008 | 0.001 | 0.001 | 0.001 | 318 | 375
19684026 | 1283.805 | 1069.999 | 1071.859 | 998 | 882.1934 | 629.648 | 224.4 | 1476 | 10.02 | 79 | 32.30853 | 1286.845 | 32.02376 | 80.5 | 1.820745 | 1351.24 | 0.048 | 0.0001 | 0.063 | 0.0001 | 0.001 | 0.022 | 0.005 | 0.38 | 0.001 | 0.002 | 0.006 | 0.014 | 0.0092 | 0.008 | 0.001 | 0.001 | 0.001 | 329 | 394
19684027 | 1288.263 | 1049.616 | 1050.758 | 986 | 877.3465 | 630.4764 | 224.5 | 1477 | 10.02 | 79 | 32.24163 | 1287.844 | 32.32458 | 80.8 | 1.820745 | 1342.59 | 0.048 | 0.0001 | 0.063 | 0.0001 | 0.001 | 0.022 | 0.005 | 0.38 | 0.001 | 0.002 | 0.006 | 0.014 | 0.0092 | 0.008 | 0.001 | 0.001 | 0.001 | 329 | 394
19684028 | 1300.511 | 1048.877 | 1052.352 | 975 | 861.2589 | 630.1379 | 224.5 | 1344 | 9.29 | 65 | 32.27525 | 1308.46 | 32.66558 | 66.7 | 1.653622 | 1239.267 | 0.05 | 0.0001 | 0.104 | 0.0022 | 0.001 | 0.021 | 0.007 | 1.39 | 0.002 | 0.0035 | 0.008 | 0.01 | 0.0033 | 0.01 | 0.001 | 0.001 | 0.001 | 376 | 487
19684030 | 1292.107 | 1029.025 | 1032.944 | 977 | 855.5811 | 628.9886 | 224.4 | 1344 | 8.37 | 58 | 32.398 | 1312.754 | 32.98071 | 58.7 | 1.653629 | 1107.867 | 0.05 | 0.0001 | 0.103 | 0.002 | 0.001 | 0.02 | 0.007 | 1.34 | 0.002 | 0.0039 | 0.007 | 0.012 | 0.0042 | 0.006 | 0.001 | 0.001 | 0.001 | 397 | 486
19684029 | 1300.924 | 1055.041 | 1060.144 | 971 | 863.6711 | 630.4611 | 224.5 | 1344 | 9.29 | 65 | 32.49096 | 1311.615 | 32.71837 | 65.8 | 1.653629 | 1231.938 | 0.05 | 0.0001 | 0.103 | 0.0023 | 0.001 | 0.023 | 0.008 | 1.36 | 0.003 | 0.0045 | 0.008 | 0.011 | 0.0058 | 0.013 | 0.001 | 0.001 | 0.001 | 383 | 491
19684032 | 1287.055 | 1028.928 | 1031.963 | 958 | 857.0748 | 629.6039 | 224.4 | 1344 | 8.98 | 63 | 32.4479 | 1311.466 | 32.76825 | 64.5 | 1.653585 | 1200.56 | 0.047 | 0.0002 | 0.1088 | 0.0028 | 0.001 | 0.023 | 0.007 | 1.34 | 0.002 | 0.0053 | 0.01 | 0.013 | 0.0059 | 0.021 | 0.001 | 0.001 | 0.001 | 416 | 509
19684031 | 1298.053 | 1060.214 | 1064.653 | 981 | 865.1215 | 631.1342 | 224.5 | 1344 | 8.98 | 62 | 32.34921 | 1311.065 | 32.72005 | 64.1 | 1.653585 | 1203.242 | 0.047 | 0.0002 | 0.1088 | 0.0028 | 0.001 | 0.023 | 0.007 | 1.34 | 0.002 | 0.0053 | 0.01 | 0.013 | 0.0059 | 0.021 | 0.001 | 0.001 | 0.001 | 416 | 509
19684037 | 1285.788 | 1041.23 | 1042.039 | 976 | 860.5115 | 630.1649 | 224.4 | 1476 | 10.04 | 79 | 32.45319 | 1286.986 | 32.22667 | 79.9 | 1.61844 | 1520.664 | 0.048 | 0.0001 | 0.063 | 0.0001 | 0.001 | 0.022 | 0.005 | 0.38 | 0.001 | 0.002 | 0.006 | 0.014 | 0.0092 | 0.008 | 0.001 | 0.001 | 0.001 | 369 | 419
19684038 | 1289.644 | 1080.314 | 1081.55 | 1004 | 873.4344 | 630.6781 | 224.4 | 1487 | 10.02 | 79 | 32.31201 | 1283.219 | 32.51444 | 80.8 | 1.61844 | 1516.396 | 0.048 | 0.0001 | 0.063 | 0.0001 | 0.001 | 0.022 | 0.005 | 0.38 | 0.001 | 0.002 | 0.006 | 0.014 | 0.0092 | 0.008 | 0.001 | 0.001 | 0.001 | 369 | 419
19684039 | 1288.13 | 1044.006 | 1044.838 | 977 | 860.6647 | 629.9738 | 224.5 | 1477 | 10.04 | 79 | 32.25644 | 1285.828 | 32.15468 | 81.2 | 1.61844 | 1520.385 | 0.048 | 0.0001 | 0.063 | 0.0001 | 0.001 | 0.022 | 0.005 | 0.38 | 0.001 | 0.002 | 0.006 | 0.014 | 0.0092 | 0.008 | 0.001 | 0.001 | 0.001 | 369 | 419
19684040 | 1282.26 | 1079.215 | 1080.212 | 1009 | 873.7539 | 630.1328 | 224.4 | 1476 | 8.73 | 68 | 32.31616 | 1283.239 | 32.37131 | 69.3 | 1.618499 | 1312.962 | 0.041 | 0.0001 | 0.051 | 0.0001 | 0.001 | 0.019 | 0.006 | 0.4 | 0.001 | 0.0032 | 0.005 | 0.02 | 0.0093 | 0.012 | 0.001 | 0.001 | 0.001 | 352 | 392
19684077 | 1306.661 | 1033.969 | 1033.656 | 999 | 861.603 | 620.1117 | 224.4 | 2077 | 10.1 | 45 | 51.63852 | 1943.76 | 53.20697 | 43.5 | 17.34165 | 132.0905 | 0.034 | 0.0002 | 0.162 | 0.0001 | 0.001 | 0.02 | 0.006 | 0.97 | 0.001 | 0.0036 | 0.007 | 0.02 | 0.0047 | 0.08 | 0.001 | 0.002 | 0.001 | 319 | 467
19684080 | 1275.916 | 1050.747 | 1049.609 | 1006 | 880.0359 | 632.4114 | 224.5 | 2071 | 9.06 | 51 | 52.74977 | 2031.951 | 39.36836 | 51.2 | 8.291739 | 235.8533 | 0.035 | 0.0001 | 0.15 | 0.0001 | 0.001 | 0.015 | 0.006 | 0.92 | 0.001 | 0.0034 | 0.006 | 0.013 | 0.0067 | 0.052 | 0.001 | 0.001 | 0.001 | 305 | 447
19684082 | 1273.249 | 1040.663 | 1038.691 | 997 | 873.381 | 631.398 | 224.5 | 2076 | 9.05 | 51 | 52.8362 | 2034.42 | 39.47803 | 50.7 | 8.291739 | 235.0027 | 0.035 | 0.0001 | 0.15 | 0.0001 | 0.001 | 0.015 | 0.006 | 0.92 | 0.001 | 0.0034 | 0.006 | 0.013 | 0.0067 | 0.052 | 0.001 | 0.001 | 0.001 | 305 | 447
19684083 | 1274.436 | 1054.151 | 1052.048 | 1007 | 869.6195 | 631.1358 | 224.5 | 2057 | 8.67 | 49 | 39.49285 | 2032.152 | 39.54111 | 48.7 | 8.291403 | 226.2141 | 0.038 | 0.0002 | 0.159 | 0.0001 | 0.001 | 0.02 | 0.005 | 0.88 | 0.001 | 0.0032 | 0.007 | 0.015 | 0.0072 | 0.086 | 0.001 | 0.002 | 0.001 | 331 | 471
19684084 | 1269.316 | 1032.582 | 1029.453 | 996 | 858.0687 | 630.9526 | 224.4 | 2068 | 8.67 | 49 | 39.56063 | 2033.735 | 39.86107 | 48.4 | 8.291403 | 224.3024 | 0.038 | 0.0002 | 0.159 | 0.0001 | 0.001 | 0.02 | 0.005 | 0.88 | 0.001 | 0.0032 | 0.007 | 0.015 | 0.0072 | 0.086 | 0.001 | 0.002 | 0.001 | 331 | 471
19684114 | 1293.315 | 1045.581 | 1046.631 | 994 | 864.119 | 614.1794 | 224.5 | 1762 | 10.46 | 73 | 42.54417 | 1723.603 | 33.04348 | 71.6 | 2.529125 | 899.3865 | 0.047 | 0.0001 | 0.053 | 0.0001 | 0.001 | 0.018 | 0.004 | 0.3 | 0.001 | 0.0032 | 0.006 | 0.016 | 0.0036 | 0.008 | 0.001 | 0.001 | 0.001 | 302 | 366
19684115 | 1288.158 | 1064.047 | 1064.272 | 1008 | 867.8813 | 617.4686 | 224.4 | 1763 | 10.46 | 73 | 32.22356 | 1723.01 | 32.89899 | 71 | 2.529051 | 886.5246 | 0.043 | 0.0001 | 0.059 | 0.0001 | 0.001 | 0.017 | 0.005 | 0.29 | 0.001 | 0.0029 | 0.006 | 0.012 | 0.0043 | 0.006 | 0.001 | 0.001 | 0.001 | 319 | 377
19684116 | 1295.566 | 1047.299 | 1047.596 | 995 | 867.7893 | 616.2468 | 224.5 | 1764 | 10.47 | 73 | 32.26868 | 1724.596 | 33.05571 | 70.7 | 2.529125 | 897.982 | 0.047 | 0.0001 | 0.053 | 0.0001 | 0.001 | 0.018 | 0.004 | 0.3 | 0.001 | 0.0032 | 0.006 | 0.016 | 0.0036 | 0.008 | 0.001 | 0.001 | 0.001 | 302 | 366
19684117 | 1293.694 | 1053.173 | 1053.26 | 1003 | 872.1968 | 615.8997 | 224.5 | 1767 | 10.47 | 73 | 32.33753 | 1725.146 | 33.0402 | 70.9 | 2.529051 | 899.0124 | 0.043 | 0.0001 | 0.059 | 0.0001 | 0.001 | 0.017 | 0.005 | 0.29 | 0.001 | 0.0029 | 0.006 | 0.012 | 0.0043 | 0.006 | 0.001 | 0.001 | 0.001 | 319 | 377
19684118 | 1292.131 | 1063.918 | 1064.002 | 1010 | 871.5016 | 616.6763 | 224.4 | 1751 | 10.46 | 72 | 32.26978 | 1723.004 | 32.90892 | 71.4 | 2.529125 | 881.9114 | 0.047 | 0.0001 | 0.053 | 0.0001 | 0.001 | 0.018 | 0.004 | 0.3 | 0.001 | 0.0032 | 0.006 | 0.016 | 0.0036 | 0.008 | 0.001 | 0.001 | 0.001 | 302 | 366
19684120 | 1294.151 | 1055.397 | 1055.704 | 1003 | 872.155 | 614.8445 | 224.5 | 1752 | 10.46 | 72 | 32.34881 | 1724.509 | 32.72233 | 71.7 | 2.529137 | 900.211 | 0.045 | 0.0001 | 0.052 | 0.0001 | 0.001 | 0.015 | 0.006 | 0.29 | 0.001 | 0.0032 | 0.005 | 0.011 | 0.004 | 0.006 | 0.001 | 0.001 | 0.001 | 302 | 360
19684122 | 1289.513 | 1057.737 | 1057.278 | 1005 | 874.0502 | 616.65 | 224.4 | 1762 | 10.46 | 73 | 32.24566 | 1724.387 | 32.76869 | 71.6 | 2.529015 | 898.2667 | 0.047 | 0.0001 | 0.062 | 0.0001 | 0.001 | 0.015 | 0.005 | 0.33 | 0.001 | 0.0032 | 0.006 | 0.015 | 0.0055 | 0.014 | 0.001 | 0.001 | 0.001 | 309 | 372
19684121 | 1287.656 | 1051.285 | 1051.55 | 1000 | 871.5213 | 616.6652 | 224.4 | 1751 | 10.45 | 72 | 32.31959 | 1724.519 | 32.77204 | 71.8 | 2.529137 | 888.1305 | 0.045 | 0.0001 | 0.052 | 0.0001 | 0.001 | 0.015 | 0.006 | 0.29 | 0.001 | 0.0032 | 0.005 | 0.011 | 0.004 | 0.006 | 0.001 | 0.001 | 0.001 | 302 | 360
19684123 | 1299.5 | 1061.056 | 1060.569 | 999 | 870.1627 | 616.229 | 224.5 | 1763 | 10.47 | 73 | 32.31532 | 1726.136 | 32.51306 | 71.5 | 2.529015 | 895.9119 | 0.047 | 0.0001 | 0.062 | 0.0001 | 0.001 | 0.015 | 0.005 | 0.33 | 0.001 | 0.0032 | 0.006 | 0.015 | 0.0055 | 0.014 | 0.001 | 0.001 | 0.001 | 309 | 372
19684124 | 1293.028 | 1062.468 | 1062.218 | 1008 | 875.7421 | 616.8081 | 224.4 | 1751 | 10.38 | 72 | 32.23614 | 1723.928 | 32.56486 | 71 | 2.529125 | 881.4627 | 0.047 | 0.0001 | 0.053 | 0.0001 | 0.001 | 0.018 | 0.004 | 0.3 | 0.001 | 0.0032 | 0.006 | 0.016 | 0.0036 | 0.008 | 0.001 | 0.001 | 0.001 | 302 | 366
19684127 | 1286.795 | 1055.186 | 1056.665 | 1000 | 879.1607 | 622.634 | 224.5 | 1344 | 9.29 | 64 | 36.41884 | 1211.547 | 35.84212 | 64.3 | 2.624568 | 820.6217 | 0.05 | 0.0001 | 0.103 | 0.0023 | 0.001 | 0.023 | 0.008 | 1.36 | 0.003 | 0.0045 | 0.008 | 0.011 | 0.0058 | 0.013 | 0.001 | 0.001 | 0.001 | 350 | 459
19684128 | 1308.666 | 1028.257 | 1032.083 | 960 | 874.752 | 618.2219 | 224.5 | 1344 | 11.12 | 73 | 35.45466 | 1302.486 | 34.75136 | 73.9 | 2.331245 | 1053.482 | 0.039 | 0.0002 | 0.1047 | 0.0029 | 0.001 | 0.017 | 0.008 | 1.32 | 0.003 | 0.0038 | 0.008 | 0.009 | 0.0056 | 0.009 | 0.001 | 0.001 | 0.001 | 349 | 467
19684129 | 1300.591 | 1018.597 | 1021.245 | 962 | 875.1558 | 621.0296 | 224.5 | 1344 | 9.47 | 62 | 34.48923 | 1305.768 | 34.78844 | 63 | 2.331221 | 894.5013 | 0.045 | 0.0002 | 0.1069 | 0.002 | 0.001 | 0.024 | 0.008 | 1.33 | 0.003 | 0.004 | 0.008 | 0.012 | 0.0062 | 0.01 | 0.001 | 0.001 | 0.001 | 358 | 478
19684130 | 1297.548 | 1032.776 | 1035.656 | 984 | 872.1769 | 630.655 | 224.5 | 1344 | 8.37 | 58 | 34.43655 | 1303.003 | 32.7452 | 58.9 | 2.027845 | 901.0777 | 0.05 | 0.0001 | 0.103 | 0.002 | 0.001 | 0.02 | 0.007 | 1.34 | 0.002 | 0.0039 | 0.007 | 0.012 | 0.0042 | 0.006 | 0.001 | 0.001 | 0.001 | 348 | 460
19684131 | 1297.126 | 1017.101 | 1019.479 | 951 | 872.0016 | 629.2092 | 224.5 | 1344 | 9.47 | 66 | 32.45117 | 1303.371 | 32.86383 | 66.5 | 2.027808 | 1030.792 | 0.045 | 0.0002 | 0.1069 | 0.002 | 0.001 | 0.024 | 0.008 | 1.33 | 0.003 | 0.004 | 0.008 | 0.012 | 0.0062 | 0.01 | 0.001 | 0.001 | 0.001 | 351 | 471
19684132 | 1293.464 | 1037.506 | 1038.282 | 965 | 867.0231 | 629.2938 | 224.5 | 1344 | 9.29 | 76 | 32.36873 | 1122.119 | 32.61118 | 77.4 | 1.855856 | 1284.764 | 0.049 | 0.0001 | 0.109 | 0.0021 | 0.001 | 0.021 | 0.008 | 1.37 | 0.003 | 0.0034 | 0.008 | 0.012 | 0.007 | 0.008 | 0.001 | 0.001 | 0.001 | 364 | 476
19684133 | 1286.373 | 1025.801 | 1026.747 | 952 | 864.606 | 629.4711 | 224.4 | 1344 | 9.28 | 76 | 32.38635 | 1123.257 | 32.73463 | 76.7 | 1.855856 | 1282.575 | 0.049 | 0.0001 | 0.109 | 0.0021 | 0.001 | 0.021 | 0.008 | 1.37 | 0.003 | 0.0034 | 0.008 | 0.012 | 0.007 | 0.008 | 0.001 | 0.001 | 0.001 | 364 | 476
19684134 | 1287.48 | 1058.124 | 1059.292 | 996 | 868.2609 | 630.4214 | 224.5 | 1477 | 8.73 | 68 | 32.34924 | 1289.504 | 32.46362 | 67.5 | 1.618499 | 1321.313 | 0.048 | 0.0001 | 0.051 | 0.0001 | 0.001 | 0.019 | 0.006 | 0.39 | 0.001 | 0.0025 | 0.005 | 0.02 | 0.0097 | 0.007 | 0.001 | 0.001 | 0.001 | 342 | 391
19684135 | 1278.742 | 1050.058 | 1051.09 | 991 | 864.6816 | 630.8066 | 224.5 | 1477 | 8.73 | 68 | 32.38783 | 1290.05 | 32.1367 | 67.9 | 1.618499 | 1309.092 | 0.048 | 0.0001 | 0.051 | 0.0001 | 0.001 | 0.019 | 0.006 | 0.39 | 0.001 | 0.0025 | 0.005 | 0.02 | 0.0097 | 0.007 | 0.001 | 0.001 | 0.001 | 342 | 391
19684136 | 1282.13 | 1052.68 | 1053.731 | 991 | 866.0982 | 629.5894 | 224.5 | 1477 | 8.73 | 68 | 32.25831 | 1288.894 | 32.29713 | 68.6 | 1.618499 | 1305.544 | 0.041 | 0.0001 | 0.051 | 0.0001 | 0.001 | 0.019 | 0.006 | 0.4 | 0.001 | 0.0032 | 0.005 | 0.02 | 0.0093 | 0.012 | 0.001 | 0.001 | 0.001 | 343 | 399
19684137 | 1284.117 | 1050.731 | 1052.281 | 988 | 864.529 | 630.9936 | 224.5 | 1477 | 8.73 | 68 | 32.30973 | 1289.239 | 32.44088 | 68.4 | 1.618468 | 1307.957 | 0.045 | 0.0001 | 0.07 | 0.0001 | 0.001 | 0.019 | 0.005 | 0.35 | 0.001 | 0.0025 | 0.006 | 0.01 | 0.007 | 0.01 | 0.001 | 0.002 | 0.001 | 339 | 396
19684140 | 1291.996 | 1066.987 | 1068.434 | 989 | 866.5593 | 631.1387 | 224.5 | 1344 | 9.29 | 74 | 32.26952 | 1142.98 | 32.33887 | 75.6 | 1.653583 | 1408.432 | 0.049 | 0.0001 | 0.109 | 0.0021 | 0.001 | 0.021 | 0.008 | 1.37 | 0.003 | 0.0034 | 0.008 | 0.012 | 0.007 | 0.008 | 0.001 | 0.001 | 0.001 | 368 | 480
19684141 | 1289.303 | 1061.165 | 1061.646 | 986 | 865.0438 | 629.6762 | 224.5 | 1344 | 8.98 | 72 | 32.44503 | 1144.006 | 32.41739 | 72.7 | 1.653591 | 1362.715 | 0.045 | 0.0001 | 0.108 | 0.0033 | 0.001 | 0.021 | 0.007 | 1.38 | 0.002 | 0.0038 | 0.008 | 0.015 | 0.005 | 0.008 | 0.001 | 0.001 | 0.001 | 394 | 486
19684143 | 1297.163 | 1049.198 | 1050.091 | 972 | 862.9437 | 630.0417 | 224.5 | 1344 | 9.29 | 74 | 40.52911 | 1145.12 | 33.07374 | 74.1 | 1.653583 | 1402.305 | 0.049 | 0.0001 | 0.109 | 0.0021 | 0.001 | 0.021 | 0.008 | 1.37 | 0.003 | 0.0034 | 0.008 | 0.012 | 0.007 | 0.008 | 0.001 | 0.001 | 0.001 | 368 | 480
19684144 | 1294.242 | 1043.903 | 1044.846 | 963 | 863.0182 | 629.2573 | 224.5 | 1344 | 9.29 | 74 | 32.50527 | 1143.082 | 32.75867 | 75.5 | 1.653622 | 1410.364 | 0.05 | 0.0001 | 0.104 | 0.0022 | 0.001 | 0.021 | 0.007 | 1.39 | 0.002 | 0.0035 | 0.008 | 0.01 | 0.0033 | 0.01 | 0.001 | 0.001 | 0.001 | 375 | 482
19684145 | 1319.487 | 1045.721 | 1049.324 | 988 | 870.623 | 613.1368 | 224.5 | 1344 | 11.12 | 66 | 32.38958 | 1222.713 | 40.89967 | 67.1 | 4.526095 | 582.9152 | 0.035 | 0.0001 | 0.106 | 0.0022 | 0.001 | 0.021 | 0.008 | 1.37 | 0.002 | 0.0033 | 0.008 | 0.014 | 0.0065 | 0.008 | 0.001 | 0.001 | 0.001 | 367 | 476
19684146 | 1318.332 | 1034.633 | 1037.856 | 988 | 865.5984 | 611.5444 | 224.5 | 1344 | 11.12 | 66 | 40.61895 | 1224.844 | 40.78976 | 67.3 | 4.526123 | 582.9922 | 0.039 | 0.0002 | 0.1047 | 0.0029 | 0.001 | 0.017 | 0.008 | 1.32 | 0.003 | 0.0038 | 0.008 | 0.009 | 0.0056 | 0.009 | 0.001 | 0.001 | 0.001 | 327 | 451
19684167 | 1295.366 | 1051.745 | 1054.129 | 1026 | 913.338 | 635.6791 | 224.5 | 1410 | 10.44 | 59 | 50.78444 | 1290.409 | 43.02272 | 57.1 | 4.046092 | 603.5757 | 0.053 | 0.0001 | 0.059 | 0.0001 | 0.001 | 0.02 | 0.005 | 0.37 | 0.001 | 0.004 | 0.007 | 0.013 | 0.0048 | 0.013 | 0.001 | 0.001 | 0.001 | 275 | 361
19684168 | 1300.165 | 1070.635 | 1072.44 | 1032 | 919.2751 | 631.1287 | 224.5 | 1314 | 10.91 | 57 | 42.61038 | 1289.611 | 43.02967 | 55.4 | 4.04612 | 582.6768 | 0.046 | 0.0001 | 0.065 | 0.0001 | 0.001 | 0.017 | 0.006 | 0.38 | 0.001 | 0.0027 | 0.006 | 0.016 | 0.008 | 0.013 | 0.001 | 0.001 | 0.001 | 295 | 368
19684169 | 1302.253 | 1055.495 | 1057.949 | 1020 | 903.434 | 631.4532 | 224.5 | 1293 | 10.48 | 57 | 42.63364 | 1283.232 | 41.09415 | 55.3 | 3.6415 | 621.8892 | 0.059 | 0.0001 | 0.058 | 0.0001 | 0.001 | 0.017 | 0.007 | 0.36 | 0.001 | 0.0035 | 0.006 | 0.012 | 0.0086 | 0.011 | 0.001 | 0.001 | 0.001 | 308 | 377
19684177 | 1319.037 | 1048.82 | 1049.413 | 1032 | 911.7794 | 632.4984 | 224.4 | 1731 | 10.58 | 56 | 44.47826 | 1600.323 | 45.0882 | 55.8 | 6.069165 | 404.1535 | 0.052 | 0.0001 | 0.064 | 0.0001 | 0.001 | 0.016 | 0.005 | 0.38 | 0.001 | 0.0029 | 0.006 | 0.015 | 0.0039 | 0.007 | 0.001 | 0.001 | 0.001 | 226 | 354
19684178 | 1324.24 | 1045.155 | 1045.717 | 1024 | 907.98 | 630.2507 | 224.4 | 1744 | 10.58 | 57 | 44.53705 | 1602.305 | 45.35736 | 53.8 | 6.069195 | 403.5795 | 0.05 | 0.0001 | 0.057 | 0.0001 | 0.001 | 0.019 | 0.005 | 0.35 | 0.001 | 0.0034 | 0.006 | 0.016 | 0.0072 | 0.013 | 0.001 | 0.001 | 0.001 | 237 | 365
19684179 | 1322.259 | 1022.195 | 1022.634 | 1011 | 907.1809 | 631.8035 | 224.5 | 1741 | 10.58 | 57 | 44.73004 | 1602.682 | 44.98878 | 54.1 | 6.069165 | 403.1147 | 0.052 | 0.0001 | 0.064 | 0.0001 | 0.001 | 0.016 | 0.005 | 0.38 | 0.001 | 0.0029 | 0.006 | 0.015 | 0.0039 | 0.007 | 0.001 | 0.001 | 0.001 | 226 | 354
19684180 | 1323.078 | 1052.775 | 1052.486 | 1031 | 914.6882 | 631.7952 | 224.4 | 1742 | 10.58 | 57 | 44.59043 | 1602.753 | 44.74271 | 55.1 | 6.069195 | 403.6864 | 0.05 | 0.0001 | 0.057 | 0.0001 | 0.001 | 0.019 | 0.005 | 0.35 | 0.001 | 0.0034 | 0.006 | 0.016 | 0.0072 | 0.013 | 0.001 | 0.001 | 0.001 | 237 | 365
19684181 | 1310.365 | 1050.456 | 1050.932 | 1031 | 911.9313 | 630.1107 | 224.4 | 1742 | 10.58 | 57 | 44.55439 | 1602.112 | 45.0907 | 54.5 | 6.069165 | 403.706 | 0.052 | 0.0001 | 0.064 | 0.0001 | 0.001 | 0.016 | 0.005 | 0.38 | 0.001 | 0.0029 | 0.006 | 0.015 | 0.0039 | 0.007 | 0.001 | 0.001 | 0.001 | 226 | 354
19684182 | 1304.224 | 1024.179 | 1024.054 | 1010 | 900.5652 | 629.1564 | 224.4 | 1743 | 10.58 | 57 | 44.72993 | 1603.927 | 44.99335 | 54.7 | 6.069195 | 404.019 | 0.05 | 0.0001 | 0.057 | 0.0001 | 0.001 | 0.019 | 0.005 | 0.35 | 0.001 | 0.0034 | 0.006 | 0.016 | 0.0072 | 0.013 | 0.001 | 0.001 | 0.001 | 237 | 365
19684183 | 1305.181 | 1054.329 | 1054.812 | 1038 | 910.9553 | 631.192 | 224.4 | 1744 | 10.58 | 57 | 44.49261 | 1602.069 | 44.87315 | 55.8 | 6.069165 | 402.7989 | 0.052 | 0.0001 | 0.064 | 0.0001 | 0.001 | 0.016 | 0.005 | 0.38 | 0.001 | 0.0029 | 0.006 | 0.015 | 0.0039 | 0.007 | 0.001 | 0.001 | 0.001 | 226 | 354
19684184 | 1308.097 | 1051.162 | 1051.09 | 1034 | 902.4628 | 628.7278 | 224.4 | 1731 | 9.88 | 52 | 44.47966 | 1602.563 | 45.22673 | 50.6 | 6.069118 | 374.3234 | 0.054 | 0.0001 | 0.061 | 0.0001 | 0.001 | 0.015 | 0.005 | 0.38 | 0.001 | 0.003 | 0.006 | 0.019 | 0.0049 | 0.006 | 0.001 | 0.001 | 0.001 | 236 | 365
19684185 | 1304.871 | 1019.821 | 1019.761 | 1008 | 902.1014 | 630.5283 | 224.4 | 1731 | 10.58 | 56 | 44.72015 | 1603.187 | 45.06535 | 53.9 | 6.069165 | 403.7574 | 0.052 | 0.0001 | 0.064 | 0.0001 | 0.001 | 0.016 | 0.005 | 0.38 | 0.001 | 0.0029 | 0.006 | 0.015 | 0.0039 | 0.007 | 0.001 | 0.001 | 0.001 | 226 | 354
19684186 | 1308.092 | 1059.588 | 1059.09 | 1041 | 907.05 | 631.8867 | 224.4 | 1731 | 9.88 | 53 | 44.44597 | 1602.756 | 44.90722 | 52.3 | 6.069118 | 378.3397 | 0.054 | 0.0001 | 0.061 | 0.0001 | 0.001 | 0.015 | 0.005 | 0.38 | 0.001 | 0.003 | 0.006 | 0.019 | 0.0049 | 0.006 | 0.001 | 0.001 | 0.001 | 236 | 365
19684187 | 1309.947 | 1046.607 | 1046.24 | 1025 | 901.6407 | 628.7404 | 224.4 | 1731 | 10.58 | 56 | 44.51918 | 1603.326 | 45.01965 | 55.1 | 6.069195 | 403.4589 | 0.05 | 0.0001 | 0.057 | 0.0001 | 0.001 | 0.019 | 0.005 | 0.35 | 0.001 | 0.0034 | 0.006 | 0.016 | 0.0072 | 0.013 | 0.001 | 0.001 | 0.001 | 237 | 365
19684188 | 1298.802 | 1020.433 | 1020.691 | 1003 | 902.7425 | 629.867 | 224.5 | 1680 | 9.2 | 48 | 44.71849 | 1605.302 | 45.09635 | 46.9 | 6.069255 | 337.4824 | 0.032 | 0.0001 | 0.07 | 0.0001 | 0.001 | 0.017 | 0.005 | 0.42 | 0.001 | 0.0033 | 0.007 | 0.015 | 0.0128 | 0.02 | 0.001 | 0.001 | 0.001 | 239 | 368
19684189 | 1347.207 | 1035.919 | 1038.619 | 1035 | 880.164 | 684.0918 | 224.5 | 1482 | 10.15 | 48 | 44.49619 | 1342.935 | 52.00906 | 47.1 | 13.14502 | 181.0112 | 0.037 | 0.0004 | 0.157 | 0.0035 | 0.035 | 0.024 | 0.006 | 1.33 | 0.001 | 0.0048 | 0.006 | 0.02 | 0.0042 | 0.288 | 0.001 | 0.019 | 0.085 | 503 | 645
19684190 | 1304.906 | 1044.315 | 1044.021 | 1018 | 910.7051 | 634.1865 | 224.5 | 1680 | 9.19 | 47 | 51.65616 | 1603.36 | 45.30774 | 46.4 | 6.069255 | 339.0812 | 0.032 | 0.0001 | 0.07 | 0.0001 | 0.001 | 0.017 | 0.005 | 0.42 | 0.001 | 0.0033 | 0.007 | 0.015 | 0.0128 | 0.02 | 0.001 | 0.001 | 0.001 | 239 | 368
19684191 | 1295.536 | 1031.47 | 1030.916 | 1010 | 899.6803 | 639.0546 | 224.4 | 1731 | 10.58 | 59 | 44.63703 | 1610.013 | 42.95835 | 57 | 4.916049 | 497.3917 | 0.05 | 0.0001 | 0.057 | 0.0001 | 0.001 | 0.019 | 0.005 | 0.35 | 0.001 | 0.0034 | 0.006 | 0.016 | 0.0072 | 0.013 | 0.001 | 0.001 | 0.001 | 276 | 368
19684192 | 1298.364 | 1063.279 | 1062.523 | 1023 | 910.7285 | 630.595 | 224.5 | 1640 | 11.22 | 59 | 42.51718 | 1608.385 | 42.91783 | 57.5 | 4.91606 | 495.832 | 0.054 | 0.0001 | 0.067 | 0.0001 | 0.001 | 0.018 | 0.006 | 0.37 | 0.001 | 0.0033 | 0.007 | 0.013 | 0.0047 | 0.03 | 0.001 | 0.002 | 0.001 | 301 | 372
19684193 | 1300.773 | 1038.748 | 1038.392 | 1008 | 903.1561 | 628.0288 | 224.5 | 1629 | 11.22 | 58 | 42.57652 | 1609.452 | 43.42302 | 55.7 | 4.400177 | 551.299 | 0.054 | 0.0001 | 0.067 | 0.0001 | 0.001 | 0.018 | 0.006 | 0.37 | 0.001 | 0.0033 | 0.007 | 0.013 | 0.0047 | 0.03 | 0.001 | 0.002 | 0.001 | 301 | 372
19684203 | 1292.287 | 1049.169 | 1048.42 | 1005 | 883.4297 | 619.1038 | 224.5 | 1765 | 10.46 | 73 | 42.66869 | 1730.952 | 32.90889 | 70.3 | 2.529162 | 881.2603 | 0.053 | 0.0001 | 0.05 | 0.0001 | 0.001 | 0.017 | 0.005 | 0.29 | 0.001 | 0.0029 | 0.006 | 0.019 | 0.0069 | 0.006 | 0.001 | 0.001 | 0.001 | 308 | 364
19684204 | 1287.657 | 1059.14 | 1058.471 | 1014 | 880.806 | 614.9819 | 224.4 | 1763 | 10.46 | 73 | 32.28699 | 1727.113 | 32.68002 | 71.4 | 2.529051 | 894.415 | 0.043 | 0.0001 | 0.059 | 0.0001 | 0.001 | 0.017 | 0.005 | 0.29 | 0.001 | 0.0029 | 0.006 | 0.012 | 0.0043 | 0.006 | 0.001 | 0.001 | 0.001 | 319 | 377
19684205 | 1293.255 | 1046.588 | 1046.25 | 1003 | 872.8834 | 616.7393 | 224.4 | 1762 | 10.46 | 73 | 32.2146 | 1727.528 | 32.9296 | 70.2 | 2.529125 | 890.8199 | 0.047 | 0.0001 | 0.053 | 0.0001 | 0.001 | 0.018 | 0.004 | 0.3 | 0.001 | 0.0032 | 0.006 | 0.016 | 0.0036 | 0.008 | 0.001 | 0.001 | 0.001 | 302 | 366
19684206 | 1291.943 | 1050.925 | 1049.824 | 1005 | 871.1815 | 617.1235 | 224.5 | 1763 | 10.46 | 73 | 32.34612 | 1729.156 | 32.85892 | 70.5 | 2.529113 | 884.3879 | 0.047 | 0.0001 | 0.054 | 0.0001 | 0.001 | 0.015 | 0.005 | 0.3 | 0.001 | 0.003 | 0.006 | 0.012 | 0.0072 | 0.004 | 0.001 | 0.001 | 0.001 | 298 | 362
19684207 | 1287.151 | 1064.986 | 1064.719 | 1018 | 872.7565 | 615.9402 | 224.4 | 1763 | 10.46 | 73 | 32.41245 | 1726.572 | 32.70216 | 71.2 | 2.529113 | 895.1408 | 0.047 | 0.0001 | 0.054 | 0.0001 | 0.001 | 0.015 | 0.005 | 0.3 | 0.001 | 0.003 | 0.006 | 0.012 | 0.0072 | 0.004 | 0.001 | 0.001 | 0.001 | 298 | 362
19684208 | 1286.393 | 1055.039 | 1053.545 | 1008 | 868.4847 | 614.6298 | 224.4 | 1750 | 10.46 | 72 | 32.25053 | 1728.271 | 32.87193 | 70 | 2.529088 | 888.5122 | 0.05 | 0.0001 | 0.056 | 0.0001 | 0.001 | 0.018 | 0.004 | 0.28 | 0.001 | 0.0031 | 0.006 | 0.02 | 0.0095 | 0.005 | 0.001 | 0.001 | 0.001 | 301 | 378
19684209 | 1283.647 | 1046.908 | 1044.619 | 1001 | 865.3113 | 617.7905 | 224.4 | 1764 | 10.46 | 73 | 32.47853 | 1729.113 | 32.62753 | 70.8 | 2.529088 | 878.8323 | 0.05 | 0.0001 | 0.056 | 0.0001 | 0.001 | 0.018 | 0.004 | 0.28 | 0.001 | 0.0031 | 0.006 | 0.02 | 0.0095 | 0.005 | 0.001 | 0.001 | 0.001 | 301 | 378
19684210 | 1287.07 | 1064.343 | 1063.367 | 1016 | 871.9821 | 616.5507 | 224.4 | 1762 | 10.46 | 73 | 32.35563 | 1726.746 | 32.42218 | 71.9 | 2.529088 | 895.6855 | 0.05 | 0.0001 | 0.056 | 0.0001 | 0.001 | 0.018 | 0.004 | 0.28 | 0.001 | 0.0031 | 0.006 | 0.02 | 0.0095 | 0.005 | 0.001 | 0.001 | 0.001 | 301 | 378
19684211 | 1287.435 | 1057.297 | 1055.754 | 1009 | 866.8508 | 614.8307 | 224.4 | 1763 | 10.46 | 73 | 32.16702 | 1727.782 | 32.75647 | 70.5 | 2.529088 | 890.7761 | 0.05 | 0.0001 | 0.056 | 0.0001 | 0.001 | 0.018 | 0.004 | 0.28 | 0.001 | 0.0031 | 0.006 | 0.02 | 0.0095 | 0.005 | 0.001 | 0.001 | 0.001 | 301 | 378
19684212 | 1290.035 | 1041.53 | 1040.918 | 996 | 866.3799 | 617.6877 | 224.5 | 1763 | 10.46 | 73 | 32.40545 | 1727.322 | 32.93097 | 71 | 2.529113 | 880.2745 | 0.047 | 0.0001 | 0.054 | 0.0001 | 0.001 | 0.015 | 0.005 | 0.3 | 0.001 | 0.003 | 0.006 | 0.012 | 0.0072 | 0.004 | 0.001 | 0.001 | 0.001 | 298 | 362
19684213 | 1286.396 | 1065.188 | 1064.956 | 1018 | 878.0968 | 618.3756 | 224.4 | 1751 | 10.46 | 72 | 32.3737 | 1726.913 | 32.7958 | 71.1 | 2.529113 | 895.6755 | 0.047 | 0.0001 | 0.054 | 0.0001 | 0.001 | 0.015 | 0.005 | 0.3 | 0.001 | 0.003 | 0.006 | 0.012 | 0.0072 | 0.004 | 0.001 | 0.001 | 0.001 | 298 | 362
19684214 | 1282.016 | 1053.021 | 1052.221 | 1006 | 868.7407 | 615.8096 | 224.4 | 1763 | 10.46 | 73 | 32.28409 | 1727.225 | 32.88633 | 70.5 | 2.529015 | 893.7781 | 0.047 | 0.0001 | 0.062 | 0.0001 | 0.001 | 0.015 | 0.005 | 0.33 | 0.001 | 0.0032 | 0.006 | 0.015 | 0.0055 | 0.014 | 0.001 | 0.001 | 0.001 | 309 | 372
19684215 | 1289.506 | 1045.788 | 1045.193 | 1001 | 871.4041 | 618.0436 | 224.4 | 1751 | 10.46 | 72 | 32.38783 | 1728.04 | 32.81978 | 70.5 | 2.529137 | 881.3262 | 0.045 | 0.0001 | 0.052 | 0.0001 | 0.001 | 0.015 | 0.006 | 0.29 | 0.001 | 0.0032 | 0.005 | 0.011 | 0.004 | 0.006 | 0.001 | 0.001 | 0.001 | 302 | 360
19684216 | 1287.635 | 1066.216 | 1065.547 | 1016 | 874.3646 | 616.3465 | 224.4 | 1763 | 10.46 | 73 | 32.30452 | 1727.536 | 32.51455 | 71.7 | 2.529015 | 895.6352 | 0.047 | 0.0001 | 0.062 | 0.0001 | 0.001 | 0.015 | 0.005 | 0.33 | 0.001 | 0.0032 | 0.006 | 0.015 | 0.0055 | 0.014 | 0.001 | 0.001 | 0.001 | 309 | 372
19684217 | 1288.389 | 1049.37 | 1048.913 | 1003 | 869.1421 | 614.6516 | 224.4 | 1751 | 10.45 | 72 | 32.32326 | 1728.229 | 32.82047 | 71.3 | 2.529137 | 896.4628 | 0.045 | 0.0001 | 0.052 | 0.0001 | 0.001 | 0.015 | 0.006 | 0.29 | 0.001 | 0.0032 | 0.005 | 0.011 | 0.004 | 0.006 | 0.001 | 0.001 | 0.001 | 302 | 360
19684218 | 1292.741 | 1050.782 | 1050.792 | 1004 | 869.9988 | 617.8749 | 224.5 | 1751 | 10.46 | 72 | 32.36415 | 1729.293 | 32.70774 | 71.2 | 2.529137 | 883.6458 | 0.045 | 0.0001 | 0.052 | 0.0001 | 0.001 | 0.015 | 0.006 | 0.29 | 0.001 | 0.0032 | 0.005 | 0.011 | 0.004 | 0.006 | 0.001 | 0.001 | 0.001 | 302 | 360
19684219 | 1293.546 | 1066.765 | 1066.72 | 1018 | 877.5809 | 616.9487 | 224.4 | 1751 | 10.46 | 72 | 32.26307 | 1728.498 | 32.56453 | 71.2 | 2.529125 | 892.8566 | 0.047 | 0.0001 | 0.053 | 0.0001 | 0.001 | 0.018 | 0.004 | 0.3 | 0.001 | 0.0032 | 0.006 | 0.016 | 0.0036 | 0.008 | 0.001 | 0.001 | 0.001 | 302 | 366
19684220 | 1303.876 | 1020.959 | 1021.7 | 996 | 901.3587 | 629.8341 | 224.5 | 1693 | 11.22 | 62 | 32.27423 | 1589.682 | 43.60007 | 58.8 | 4.369758 | 581.1709 | 0.033 | 0.0001 | 0.06 | 0.0001 | 0.001 | 0.018 | 0.006 | 0.37 | 0.001 | 0.003 | 0.006 | 0.011 | 0.0065 | 0.014 | 0.001 | 0.001 | 0.001 | 318 | 383
19684221 | 1295.096 | 1034.902 | 1034.191 | 1011 | 906.8124 | 632.6052 | 224.5 | 1696 | 11.22 | 62 | 42.61177 | 1589.333 | 43.2397 | 59.4 | 4.369758 | 579.1458 | 0.033 | 0.0001 | 0.06 | 0.0001 | 0.001 | 0.018 | 0.006 | 0.37 | 0.001 | 0.003 | 0.006 | 0.011 | 0.0065 | 0.014 | 0.001 | 0.001 | 0.001 | 318 | 383
19684222 | 1295.163 | 1051.04 | 1050.358 | 1027 | 909.342 | 630.7961 | 224.4 | 1680 | 11.21 | 61 | 42.54059 | 1587.574 | 42.84256 | 60.1 | 4.369779 | 584.4619 | 0.053 | 0.0001 | 0.059 | 0.0002 | 0.001 | 0.018 | 0.008 | 0.39 | 0.001 | 0.0028 | 0.006 | 0.016 | 0.0066 | 0.014 | 0.001 | 0.002 | 0.001 | 301 | 364
19684223 | 1298.783 | 1023.421 | 1024.104 | 1005 | 895.5494 | 628.147 | 224.5 | 1696 | 11.22 | 62 | 42.47646 | 1589.264 | 43.42976 | 58.2 | 4.369821 | 581.0444 | 0.048 | 0.0001 | 0.066 | 0.0001 | 0.001 | 0.016 | 0.006 | 0.39 | 0.001 | 0.0024 | 0.005 | 0.015 | 0.0067 | 0.006 | 0.001 | 0.002 | 0.001 | 286 | 362
19684246 | 1302.031 | 1057.587 | 1059.021 | 982 | 881.9633 | 610.1405 | 224.4 | 1242 | 9.54 | 63 | 38.49643 | 1097.973 | 37.75969 | 62.6 | 3.085163 | 740.0082 | 0.041 | 0.0004 | 0.0719 | 0.003 | 0.039 | 0.025 | 0.007 | 1.46 | 0.067 | 0.0055 | 0.008 | 0.011 | 0.0048 | 0.021 | 0.001 | 0.049 | 0.003 | 645 | 677
19684245 | 1302.113 | 1066.848 | 1067.746 | 994 | 882.0098 | 612.6598 | 224.5 | 1314 | 9.34 | 62 | 37.47897 | 1163.538 | 37.31474 | 61.9 | 3.070122 | 726.6819 | 0.052 | 0.0001 | 0.063 | 0.0027 | 0.041 | 0.022 | 0.005 | 1.49 | 0.063 | 0.0046 | 0.01 | 0.015 | 0.0045 | 0.023 | 0.001 | 0.047 | 0.003 | 692 | 702
19684248 | 1297.038 | 1056.376 | 1056.771 | 1011 | 881.1005 | 650.9874 | 224.5 | 1303 | 10.46 | 64 | 35.50274 | 1291.78 | 36.74102 | 61.1 | 2.023072 | 1107.995 | 0.049 | 0.0001 | 0.0735 | 0.0001 | 0.001 | 0.016 | 0.007 | 0.32 | 0.002 | 0.002 | 0.008 | 0.005 | 0.0124 | 0.005 | 0.001 | 0.001 | 0.001 | 336 | 388
19684249 | 1312.827 | 1044.906 | 1046.875 | 976 | 872.7061 | 593.2361 | 224.5 | 1324 | 11.08 | 65 | 36.32549 | 1298.798 | 38.33 | 64.7 | 3.575827 | 668.4122 | 0.045 | 0.0003 | 0.0736 | 0.0018 | 0.018 | 0.025 | 0.008 | 0.75 | 0.003 | 0.0033 | 0.008 | 0.011 | 0.0057 | 0.011 | 0.001 | 0.015 | 0.001 | 429 | 478
19684255 | 1284.054 | 1064.137 | 1064.4 | 986 | 886.168 | 630.5179 | 224.4 | 1476 | 10.04 | 79 | 36.38688 | 1285.398 | 31.79568 | 81.4 | 1.820767 | 1370.322 | 0.05 | 0.0001 | 0.056 | 0.0001 | 0.001 | 0.018 | 0.006 | 0.41 | 0.001 | 0.003 | 0.005 | 0.02 | 0.0068 | 0.022 | 0.001 | 0.001 | 0.001 | 342 | 398
19684257 | 1285.66 | 1065.428 | 1066.217 | 1003 | 872.1546 | 630.587 | 224.4 | 1476 | 8.66 | 68 | 32.27839 | 1290.204 | 32.42908 | 66.5 | 1.618476 | 1311.183 | 0.043 | 0.0001 | 0.054 | 0.0002 | 0.001 | 0.017 | 0.005 | 0.41 | 0.001 | 0.0024 | 0.007 | 0.016 | 0.0086 | 0.013 | 0.001 | 0.001 | 0.001 | 342 | 380
19684258 | 1276.179 | 1056.819 | 1057.706 | 999 | 869.447 | 631.2047 | 224.4 | 1476 | 8.73 | 68 | 32.29789 | 1290.035 | 32.52166 | 67.1 | 1.618499 | 1307.956 | 0.048 | 0.0001 | 0.051 | 0.0001 | 0.001 | 0.019 | 0.006 | 0.39 | 0.001 | 0.0025 | 0.005 | 0.02 | 0.0097 | 0.007 | 0.001 | 0.001 | 0.001 | 342 | 391
19684259 | 1280.3 | 1068.941 | 1069.975 | 1005 | 871.0419 | 630.0373 | 224.4 | 1488 | 8.74 | 69 | 32.28125 | 1290.521 | 32.28859 | 68 | 1.618476 | 1303.285 | 0.043 | 0.0001 | 0.054 | 0.0002 | 0.001 | 0.017 | 0.005 | 0.41 | 0.001 | 0.0024 | 0.007 | 0.016 | 0.0086 | 0.013 | 0.001 | 0.001 | 0.001 | 342 | 380
19684260 | 1274.938 | 1054.74 | 1055.839 | 995 | 868.3093 | 629.3112 | 224.4 | 1476 | 8.73 | 68 | 32.34045 | 1291.762 | 32.26289 | 66.7 | 1.618499 | 1314.41 | 0.048 | 0.0001 | 0.051 | 0.0001 | 0.001 | 0.019 | 0.006 | 0.39 | 0.001 | 0.0025 | 0.005 | 0.02 | 0.0097 | 0.007 | 0.001 | 0.001 | 0.001 | 342 | 391
19684261 | 1284.546 | 1067.917 | 1068.935 | 1006 | 870.9481 | 630.6175 | 224.5 | 1477 | 8.74 | 68 | 32.22055 | 1291.837 | 32.5272 | 67.6 | 1.618476 | 1313.035 | 0.043 | 0.0001 | 0.054 | 0.0002 | 0.001 | 0.017 | 0.005 | 0.41 | 0.001 | 0.0024 | 0.007 | 0.016 | 0.0086 | 0.013 | 0.001 | 0.001 | 0.001 | 342 | 380
19684262 | 1284.458 | 1045.543 | 1046.425 | 972 | 869.3634 | 629.7711 | 224.4 | 1486 | 10.04 | 79 | 32.31597 | 1292.276 | 32.10421 | 80.3 | 1.61846 | 1523.919 | 0.05 | 0.0001 | 0.056 | 0.0001 | 0.001 | 0.018 | 0.006 | 0.41 | 0.001 | 0.003 | 0.005 | 0.02 | 0.0068 | 0.022 | 0.001 | 0.001 | 0.001 | 342 | 398
19684263 | 1277.26 | 1071.901 | 1072.746 | 1007 | 872.2393 | 631.3274 | 224.4 | 1476 | 8.74 | 68 | 32.30769 | 1291.443 | 32.03936 | 68.2 | 1.618476 | 1304.197 | 0.043 | 0.0001 | 0.054 | 0.0002 | 0.001 | 0.017 | 0.005 | 0.41 | 0.001 | 0.0024 | 0.007 | 0.016 | 0.0086 | 0.013 | 0.001 | 0.001 | 0.001 | 342 | 380
19684264 | 1277.569 | 1051.736 | 1052.839 | 992 | 865.3666 | 628.536 | 224.4 | 1476 | 8.73 | 68 | 32.29059 | 1292.792 | 32.29248 | 67.4 | 1.618499 | 1313.329 | 0.041 | 0.0001 | 0.051 | 0.0001 | 0.001 | 0.019 | 0.006 | 0.4 | 0.001 | 0.0032 | 0.005 | 0.02 | 0.0093 | 0.012 | 0.001 | 0.001 | 0.001 | 343 | 399
19684265 | 1293.1 | 1067.379 | 1068.454 | 998 | 871.0336 | 630.4228 | 224.5 | 1477 | 10.03 | 78 | 32.26259 | 1292.728 | 32.16674 | 78.3 | 1.61844 | 1499.532 | 0.048 | 0.0001 | 0.063 | 0.0001 | 0.001 | 0.022 | 0.005 | 0.38 | 0.001 | 0.002 | 0.006 | 0.014 | 0.0092 | 0.008 | 0.001 | 0.001 | 0.001 | 369 | 419
19684316 | 1269.38 | 1004.557 | 1005.953 | 974 | 898.3549 | 632.8611 | 224.5 | 1477 | 8.74 | 60 | 36.45867 | 1293.403 | 36.72877 | 59.1 | 3.287529 | 646.4419 | 0.043 | 0.0001 | 0.054 | 0.0002 | 0.001 | 0.017 | 0.005 | 0.41 | 0.001 | 0.0024 | 0.007 | 0.016 | 0.0086 | 0.013 | 0.001 | 0.001 | 0.001 | 325 | 373
19684332 | 1300.652 | 1034.783 | 1034.833 | 996 | 879.774 | 621.1063 | 224.5 | 1693 | 11.22 | 64 | 35.97709 | 1548.307 | 42.92526 | 61.5 | 6.066689 | 428.1745 | 0.034 | 0.0002 | 0.166 | 0.003 | 0.001 | 0.018 | 0.005 | 0.73 | 0.001 | 0.004 | 0.006 | 0.015 | 0.0071 | 0.096 | 0.001 | 0.001 | 0.001 | 345 | 491
19684346 | 1304.575 | 1048.117 | 1047.479 | 1005 | 903.3307 | 629.6894 | 224.5 | 1748 | 10.59 | 74 | 38.35046 | 1606.34 | 34.24671 | 72.3 | 2.913192 | 836.9368 | 0.046 | 0.0001 | 0.063 | 0.0001 | 0.001 | 0.015 | 0.005 | 0.37 | 0.001 | 0.0021 | 0.006 | 0.013 | 0.0067 | 0.011 | 0.001 | 0.001 | 0.001 | 332 | 371
19684345 | 1284.933 | 1035.283 | 1033.892 | 996 | 894.8399 | 631.0211 | 224.3 | 1744 | 10.58 | 75 | 34.47979 | 1607.709 | 33.967 | 73 | 2.913192 | 841.5026 | 0.046 | 0.0001 | 0.063 | 0.0001 | 0.001 | 0.015 | 0.005 | 0.37 | 0.001 | 0.0021 | 0.006 | 0.013 | 0.0067 | 0.011 | 0.001 | 0.001 | 0.001 | 332 | 371
19684347 | 1294.798 | 1062.893 | 1061.324 | 1018 | 905.9941 | 632.5617 | 224.4 | 1747 | 10.58 | 74 | 33.5713 | 1606.022 | 34.18837 | 72.1 | 2.913192 | 841.8821 | 0.046 | 0.0001 | 0.063 | 0.0001 | 0.001 | 0.015 | 0.005 | 0.37 | 0.001 | 0.0021 | 0.006 | 0.013 | 0.0067 | 0.011 | 0.001 | 0.001 | 0.001 | 332 | 371
19684348 | 1301.188 | 1056.523 | 1055.492 | 1007 | 907.6786 | 631.0234 | 224.5 | 1745 | 10.59 | 73 | 34.30902 | 1608.169 | 34.48243 | 70.7 | 2.9132 | 840.6966 | 0.048 | 0.0001 | 0.058 | 0.0001 | 0.001 | 0.017 | 0.006 | 0.36 | 0.001 | 0.0024 | 0.006 | 0.012 | 0.0049 | 0.013 | 0.001 | 0.001 | 0.001 | 339 | 369
19684349 | 1290.896 | 1034.756 | 1033.417 | 997 | 899.9301 | 631.3067 | 224.4 | 1746 | 10.58 | 74 | 34.46859 | 1609.912 | 34.29894 | 71.9 | 2.913192 | 837.9144 | 0.046 | 0.0001 | 0.063 | 0.0001 | 0.001 | 0.015 | 0.005 | 0.37 | 0.001 | 0.0021 | 0.006 | 0.013 | 0.0067 | 0.011 | 0.001 | 0.001 | 0.001 | 332 | 371
19684350 | 1291.873 | 1069.316 | 1067.95 | 1021 | 902.4042 | 632.0084 | 224.4 | 1743 | 10.58 | 74 | 34.25572 | 1607.698 | 34.0701 | 72.4 | 2.913192 | 841.3731 | 0.046 | 0.0001 | 0.063 | 0.0001 | 0.001 | 0.015 | 0.005 | 0.37 | 0.001 | 0.0021 | 0.006 | 0.013 | 0.0067 | 0.011 | 0.001 | 0.001 | 0.001 | 332 | 371
19684351 | 1292.932 | 1057.838 | 1056.594 | 1014 | 903.4033 | 630.6529 | 224.4 | 1743 | 10.58 | 73 | 34.27737 | 1608.284 | 34.93084 | 71.1 | 2.913214 | 829.8416 | 0.056 | 0.0001 | 0.057 | 0.0002 | 0.001 | 0.02 | 0.005 | 0.45 | 0.001 | 0.0025 | 0.006 | 0.02 | 0.0042 | 0.016 | 0.001 | 0.001 | 0.001 | 313 | 380
19684352 | 1288.88 | 1047.199 | 1045.843 | 1004 | 897.2875 | 630.0109 | 224.4 | 1744 | 10.58 | 76 | 34.57658 | 1610.269 | 33.45963 | 73.6 | 2.913184 | 839.4675 | 0.049 | 0.0001 | 0.062 | 0.0001 | 0.001 | 0.017 | 0.007 | 0.37 | 0.001 | 0.0032 | 0.006 | 0.014 | 0.0065 | 0.012 | 0.001 | 0.001 | 0.001 | 292 | 369
19684353 | 1291.486 | 1069.998 | 1068.38 | 1019 | 904.3438 | 633.5565 | 224.4 | 1745 | 10.58 | 74 | 33.27362 | 1605.701 | 34.15123 | 72.5 | 2.528806 | 963.9403 | 0.049 | 0.0001 | 0.062 | 0.0001 | 0.001 | 0.017 | 0.007 | 0.37 | 0.001 | 0.0032 | 0.006 | 0.014 | 0.0065 | 0.012 | 0.001 | 0.001 | 0.001 | 301 | 372
19684354 | 1302.025 | 1059.412 | 1057.904 | 1010 | 905.6127 | 629.5171 | 224.4 | 1747 | 10.58 | 73 | 34.221 | 1606.501 | 34.78699 | 70.5 | 2.528819 | 964.7924 | 0.048 | 0.0001 | 0.058 | 0.0001 | 0.001 | 0.017 | 0.006 | 0.36 | 0.001 | 0.0024 | 0.006 | 0.012 | 0.0049 | 0.013 | 0.001 | 0.001 | 0.001 | 339 | 369
19684355 | 1297.234 | 1035.092 | 1033.521 | 996 | 897.5412 | 629.7968 | 224.4 | 1730 | 10.58 | 74 | 34.58935 | 1607.129 | 34.59638 | 72.3 | 2.528831 | 972.0822 | 0.056 | 0.0001 | 0.057 | 0.0002 | 0.001 | 0.02 | 0.005 | 0.45 | 0.001 | 0.0025 | 0.006 | 0.02 | 0.0042 | 0.016 | 0.001 | 0.001 | 0.001 | 313 | 380
19684356 | 1300.79 | 1070.932 | 1069.385 | 1020 | 905.1532 | 631.127 | 224.4 | 1742 | 10.58 | 74 | 33.93701 | 1606.549 | 34.49822 | 71.4 | 2.528812 | 968.1088 | 0.046 | 0.0001 | 0.063 | 0.0001 | 0.001 | 0.015 | 0.005 | 0.37 | 0.001 | 0.0021 | 0.006 | 0.013 | 0.0067 | 0.011 | 0.001 | 0.001 | 0.001 | 332 | 371
19684357 | 1302.388 | 1058.073 | 1056.593 | 1013 | 899.124 | 630.5356 | 224.4 | 1730 | 10.58 | 73 | 34.29146 | 1607.041 | 34.53463 | 71.2 | 2.528831 | 964.6627 | 0.056 | 0.0001 | 0.057 | 0.0002 | 0.001 | 0.02 | 0.005 | 0.45 | 0.001 | 0.0025 | 0.006 | 0.02 | 0.0042 | 0.016 | 0.001 | 0.001 | 0.001 | 313 | 380
19684358 | 1297.703 | 1034.844 | 1033.427 | 991 | 902.1965 | 631.113 | 224.4 | 1743 | 10.58 | 74 | 34.56857 | 1608.474 | 34.75764 | 70.6 | 2.528819 | 963.1412 | 0.048 | 0.0001 | 0.058 | 0.0001 | 0.001 | 0.017 | 0.006 | 0.36 | 0.001 | 0.0024 | 0.006 | 0.012 | 0.0049 | 0.013 | 0.001 | 0.001 | 0.001 | 339 | 369
19684359 | 1304.731 | 1067.608 | 1065.968 | 1019 | 902.2739 | 630.4111 | 224.4 | 1741 | 10.58 | 74 | 34.34467 | 1607.215 | 34.01847 | 73.3 | 2.528806 | 974.6154 | 0.049 | 0.0001 | 0.062 | 0.0001 | 0.001 | 0.017 | 0.007 | 0.37 | 0.001 | 0.0032 | 0.006 | 0.014 | 0.0065 | 0.012 | 0.001 | 0.001 | 0.001 | 301 | 372
19684360 | 1301.979 | 1056.592 | 1055.201 | 1005 | 899.8138 | 630.4855 | 224.4 | 1749 | 10.58 | 73 | 34.2834 | 1606.746 | 34.80136 | 69.8 | 2.528819 | 961.591 | 0.048 | 0.0001 | 0.058 | 0.0001 | 0.001 | 0.017 | 0.006 | 0.36 | 0.001 | 0.0024 | 0.006 | 0.012 | 0.0049 | 0.013 | 0.001 | 0.001 | 0.001 | 339 | 369
19684361 | 1296.855 | 1025.718 | 1025.103 | 982 | 884.9289 | 631.3444 | 224.5 | 1629 | 10.65 | 78 | 34.6164 | 1545.363 | 33.52441 | 76.6 | 2.564364 | 938.762 | 0.045 | 0.0001 | 0.054 | 0.0001 | 0.001 | 0.016 | 0.005 | 0.3 | 0.001 | 0.0026 | 0.006 | 0.011 | 0.0059 | 0.007 | 0.001 | 0.024 | 0.001 | 337 | 399
19684368 | 1293.656 | 1045.124 | 1044.802 | 994 | 891.7606 | 630.942 | 224.4 | 1640 | 10.64 | 75 | 33.29662 | 1541.717 | 33.56808 | 73.6 | 2.058533 | 1169.666 | 0.049 | 0.0001 | 0.058 | 0.0001 | 0.001 | 0.017 | 0.006 | 0.31 | 0.001 | 0.0032 | 0.005 | 0.007 | 0.0046 | 0.004 | 0.001 | 0.022 | 0.001 | 330 | 381
19684382 | 1261.552 | 1044.75 | 1047.134 | 995 | 863.8076 | 596.8902 | 224.5 | 1305 | 10.2 | 63 | 38.5677 | 1312.049 | 35.55062 | 63.3 | 2.730373 | 796.3307 | 0.033 | 0.0001 | 0.1417 | 0.003 | 0.024 | 0.022 | 0.009 | 0.83 | 0.003 | 0.0037 | 0.011 | 0.009 | 0.003 | 0.082 | 0.001 | 0.016 | 0.001 | 490 | 523
19684383 | 1264.048 | 1067.502 | 1070.225 | 992 | 863.4614 | 595.9384 | 224.5 | 1305 | 10.2 | 64 | 35.37206 | 1307.841 | 35.36269 | 63.3 | 2.730438 | 799.7612 | 0.035 | 0.0001 | 0.1366 | 0.0024 | 0.021 | 0.027 | 0.012 | 0.82 | 0.003 | 0.004 | 0.01 | 0.016 | 0.003 | 0.08 | 0.001 | 0.016 | 0.001 | 522 | 561
19684384 | 1262.689 | 1028.532 | 1030.666 | 979 | 860.3719 | 595.9553 | 224.5 | 1304 | 10.2 | 63 | 35.31588 | 1309.234 | 35.84848 | 62.2 | 2.730438 | 800.7154 | 0.035 | 0.0001 | 0.1366 | 0.0024 | 0.021 | 0.027 | 0.012 | 0.82 | 0.003 | 0.004 | 0.01 | 0.016 | 0.003 | 0.08 | 0.001 | 0.016 | 0.001 | 522 | 561
19684388 | 1253.013 | 1031.486 | 1034.4 | 978 | 860.5629 | 596.472 | 224.5 | 1308 | 10.2 | 64 | 34.45688 | 1309.215 | 35.47039 | 62.2 | 2.730359 | 793.144 | 0.031 | 0.0001 | 0.1428 | 0.003 | 0.02 | 0.023 | 0.009 | 0.85 | 0.003 | 0.0036 | 0.009 | 0.012 | 0.003 | 0.067 | 0.001 | 0.015 | 0.001 | 500 | 546
19684389 | 1286.9 | 1048.033 | 1049.2 | 985 | 901.2991 | 637.2186 | 224.4 | 1491 | 10.71 | 81 | 35.34237 | 1303.503 | 33.76712 | 80.5 | 2.331877 | 1128.759 | 0.05 | 0.0016 | 0.031 | 0.0001 | 0.001 | 0.018 | 0.005 | 0.23 | 0.001 | 0.0032 | 0.006 | 0.013 | 0.0086 | 0.009 | 0.001 | 0.018 | 0.001 | 312 | 369
19684392 | 1282.335 | 1065.301 | 1067.067 | 1005 | 889.4626 | 632.1836 | 224.5 | 1466 | 9.87 | 73 | 32.18444 | 1314.938 | 33.37719 | 72 | 2.058582 | 1138.822 | 0.05 | 0.0001 | 0.053 | 0.0001 | 0.001 | 0.017 | 0.007 | 0.29 | 0.001 | 0.0028 | 0.005 | 0.012 | 0.0072 | 0.004 | 0.001 | 0.02 | 0.001 | 343 | 383
19684393 | 1281.7 | 1045.641 | 1047.833 | 991 | 889.0558 | 630.2283 | 224.5 | 1456 | 9.87 | 72 | 33.24441 | 1317.687 | 33.65376 | 70 | 2.058582 | 1136.866 | 0.05 | 0.0001 | 0.053 | 0.0001 | 0.001 | 0.017 | 0.007 | 0.29 | 0.001 | 0.0028 | 0.005 | 0.012 | 0.0072 | 0.004 | 0.001 | 0.02 | 0.001 | 343 | 383
19684394 | 1273.944 | 1055.375 | 1056.187 | 1004 | 883.3098 | 630.0226 | 224.4 | 1476 | 8.73 | 68 | 33.43121 | 1291.825 | 32.18447 | 67.7 | 1.820811 | 1167.419 | 0.048 | 0.0001 | 0.051 | 0.0001 | 0.001 | 0.019 | 0.006 | 0.39 | 0.001 | 0.0025 | 0.005 | 0.02 | 0.0097 | 0.007 | 0.001 | 0.001 | 0.001 | 326 | 389
19684395 | 1282.415 | 1068.724 | 1069.76 | 1012 | 883.8846 | 630.5559 | 224.4 | 1476 | 8.74 | 68 | 32.21003 | 1290.49 | 32.18851 | 68 | 1.820785 | 1171.297 | 0.043 | 0.0001 | 0.054 | 0.0002 | 0.001 | 0.017 | 0.005 | 0.41 | 0.001 | 0.0024 | 0.007 | 0.016 | 0.0086 | 0.013 | 0.001 | 0.001 | 0.001 | 325 | 373
19684396 | 1279.137 | 1053.839 | 1054.578 | 985 | 865.5811 | 627.8819 | 224.4 | 1477 | 8.74 | 68 | 32.28123 | 1290.964 | 32.35405 | 66.7 | 1.618476 | 1308.486 | 0.043 | 0.0001 | 0.054 | 0.0002 | 0.001 | 0.017 | 0.005 | 0.41 | 0.001 | 0.0024 | 0.007 | 0.016 | 0.0086 | 0.013 | 0.001 | 0.001 | 0.001 | 342 | 380
19684397 | 1285.814 | 1057.493 | 1058.52 | 992 | 868.8781 | 630.0025 | 224.4 | 1476 | 8.73 | 68 | 32.24247 | 1289.27 | 32.07296 | 68.2 | 1.618468 | 1303.278 | 0.045 | 0.0001 | 0.07 | 0.0001 | 0.001 | 0.019 | 0.005 | 0.35 | 0.001 | 0.0025 | 0.006 | 0.01 | 0.007 | 0.01 | 0.001 | 0.002 | 0.001 | 342 | 394
19684398 | 1278.077 | 1051.522 | 1053.018 | 993 | 868.266 | 628.7404 | 224.4 | 1476 | 8.73 | 68 | 32.29245 | 1291.916 | 32.33358 | 67.6 | 1.618468 | 1308.098 | 0.045 | 0.0001 | 0.07 | 0.0001 | 0.001 | 0.019 | 0.005 | 0.35 | 0.001 | 0.0025 | 0.006 | 0.01 | 0.007 | 0.01 | 0.001 | 0.002 | 0.001 | 342 | 394
19684399 | 1286.722 | 1066.271 | 1068.036 | 1006 | 873.6238 | 630.0349 | 224.4 | 1476 | 8.73 | 68 | 32.21357 | 1289.889 | 32.30905 | 68.3 | 1.618468 | 1306.533 | 0.045 | 0.0001 | 0.07 | 0.0001 | 0.001 | 0.019 | 0.005 | 0.35 | 0.001 | 0.0025 | 0.006 | 0.01 | 0.007 | 0.01 | 0.001 | 0.002 | 0.001 | 342 | 394
19684400 | 1283.886 | 1050.697 | 1051.576 | 993 | 866.6605 | 629.2355 | 224.4 | 1476 | 8.73 | 68 | 32.2885 | 1291.43 | 32.5196 | 67.7 | 1.618468 | 1319.149 | 0.045 | 0.0001 | 0.07 | 0.0001 | 0.001 | 0.019 | 0.005 | 0.35 | 0.001 | 0.0025 | 0.006 | 0.01 | 0.007 | 0.01 | 0.001 | 0.002 | 0.001 | 342 | 394
19684401 | 1285.428 | 1065.595 | 1066.406 | 1004 | 870.3967 | 629.9033 | 224.4 | 1476 | 8.73 | 68 | 32.15996 | 1291.288 | 31.98878 | 68 | 1.618499 | 1306.762 | 0.041 | 0.0001 | 0.051 | 0.0001 | 0.001 | 0.019 | 0.006 | 0.4 | 0.001 | 0.0032 | 0.005 | 0.02 | 0.0093 | 0.012 | 0.001 | 0.001 | 0.001 | 302 | 377
19684402 | 1275.67 | 1043.514 | 1044.642 | 989 | 864.4146 | 628.4275 | 224.4 | 1476 | 8.73 | 68 | 32.25517 | 1291.747 | 32.44797 | 67.4 | 1.618468 | 1311.326 | 0.045 | 0.0001 | 0.07 | 0.0001 | 0.001 | 0.019 | 0.005 | 0.35 | 0.001 | 0.0025 | 0.006 | 0.01 | 0.007 | 0.01 | 0.001 | 0.002 | 0.001 | 342 | 394
19684403 | 1279.579 | 1063.738 | 1064.5 | 1002 | 871.1082 | 629.4672 | 224.4 | 1476 | 8.73 | 68 | 32.18944 | 1290.762 | 32.05943 | 67.4 | 1.618499 | 1306.75 | 0.041 | 0.0001 | 0.051 | 0.0001 | 0.001 | 0.019 | 0.006 | 0.4 | 0.001 | 0.0032 | 0.005 | 0.02 | 0.0093 | 0.012 | 0.001 | 0.001 | 0.001 | 302 | 377
19684404 | 1283.303 | 1046.353 | 1047.371 | 991 | 865.4587 | 628.0335 | 224.4 | 1476 | 8.73 | 68 | 32.2449 | 1290.895 | 32.35179 | 67 | 1.618468 | 1315.06 | 0.045 | 0.0001 | 0.07 | 0.0001 | 0.001 | 0.019 | 0.005 | 0.35 | 0.001 | 0.0025 | 0.006 | 0.01 | 0.007 | 0.01 | 0.001 | 0.002 | 0.001 | 342 | 394
19684405 | 1285.449 | 1066.189 | 1067.058 | 1004 | 869.9976 | 629.9199 | 224.4 | 1487 | 8.73 | 69 | 32.17683 | 1289.646 | 31.91118 | 68 | 1.618499 | 1321.069 | 0.041 | 0.0001 | 0.051 | 0.0001 | 0.001 | 0.019 | 0.006 | 0.4 | 0.001 | 0.0032 | 0.005 | 0.02 | 0.0093 | 0.012 | 0.001 | 0.001 | 0.001 | 302 | 377
19684406 | 1275.477 | 1048.996 | 1050.151 | 991 | 866.056 | 628.9364 | 224.4 | 1476 | 8.73 | 68 | 32.19909 | 1291.216 | 32.1244 | 67.2 | 1.618476 | 1304.027 | 0.043 | 0.0001 | 0.054 | 0.0002 | 0.001 | 0.017 | 0.005 | 0.41 | 0.001 | 0.0024 | 0.007 | 0.016 | 0.0086 | 0.013 | 0.001 | 0.001 | 0.001 | 342 | 380
19684428 | 1293.44 | 1022.479 | 1022.549 | 975 | 868.1711 | 616.098 | 224.5 | 1202 | 8.72 | 60 | 37.34181 | 1115.813 | 34.52129 | 58.6 | 1.981911 | 991.808 | 0.044 | 0.0002 | 0.1519 | 0.0022 | 0.001 | 0.024 | 0.007 | 0.85 | 0.002 | 0.0055 | 0.008 | 0.014 | 0.0047 | 0.08 | 0.001 | 0.002 | 0.001 | 414 | 506
19684430 | 1263.257 | 1019.641 | 1020.966 | 995 | 905.7735 | 632.2115 | 224.4 | 1476 | 8.73 | 60 | 52.86883 | 1295.495 | 36.46547 | 58.6 | 3.287576 | 643.8509 | 0.041 | 0.0001 | 0.051 | 0.0001 | 0.001 | 0.019 | 0.006 | 0.4 | 0.001 | 0.0032 | 0.005 | 0.02 | 0.0093 | 0.012 | 0.001 | 0.001 | 0.001 | 302 | 377
19684437 | 1302.528 | 1027.326 | 1030.446 | 1016 | 919.7408 | 640.4757 | 224.5 | 1449 | 9.83 | 53 | 41.59285 | 1389.387 | 42.91045 | 50.2 | 4.451196 | 488.4305 | 0.05 | 0.0001 | 0.032 | 0.0002 | 0.001 | 0.017 | 0.005 | 0.21 | 0.001 | 0.0026 | 0.006 | 0.011 | 0.0035 | 0.012 | 0.001 | 0.01 | 0.001 | 308 | 355
19684438 | 1304.367 | 1026.222 | 1029.654 | 1013 | 909.2632 | 634.6995 | 224.5 | 1450 | 9.83 | 53 | 42.4368 | 1387.846 | 43.17831 | 49.9 | 4.451196 | 487.5399 | 0.05 | 0.0001 | 0.032 | 0.0002 | 0.001 | 0.017 | 0.005 | 0.21 | 0.001 | 0.0026 | 0.006 | 0.011 | 0.0035 | 0.012 | 0.001 | 0.01 | 0.001 | 308 | 355
19684439 | 1290.383 | 985.5811 | 987.0319 | 982 | 906.1456 | 634.6142 | 224.4 | 1443 | 9.83 | 54 | 42.65462 | 1388.858 | 42.16425 | 51.6 | 4.451196 | 491.8727 | 0.05 | 0.0001 | 0.032 | 0.0002 | 0.001 | 0.017 | 0.005 | 0.21 | 0.001 | 0.0026 | 0.006 | 0.011 | 0.0035 | 0.012 | 0.001 | 0.01 | 0.001 | 308 | 355
19684440 | 1302.174 | 1029.103 | 1032.12 | 1015 | 911.6619 | 636.8358 | 224.5 | 1448 | 9.83 | 53 | 41.57829 | 1388.741 | 42.72267 | 51.5 | 4.451196 | 487.3109 | 0.05 | 0.0001 | 0.032 | 0.0002 | 0.001 | 0.017 | 0.005 | 0.21 | 0.001 | 0.0026 | 0.006 | 0.011 | 0.0035 | 0.012 | 0.001 | 0.01 | 0.001 | 308 | 355
19684452 | 1289.319 | 1049.694 | 1048.873 | 1027 | 907.7002 | 636.2188 | 224.4 | 1743 | 10.58 | 59 | 36.23718 | 1609.982 | 42.66007 | 57 | 4.916024 | 496.9531 | 0.034 | 0.0001 | 0.064 | 0.0002 | 0.001 | 0.019 | 0.006 | 0.39 | 0.001 | 0.0033 | 0.006 | 0.014 | 0.0072 | 0.008 | 0.001 | 0.001 | 0.001 | 317 | 364
19684453 | 1299.978 | 1044.742 | 1043.446 | 1022 | 902.891 | 629.1206 | 224.4 | 1746 | 10.59 | 59 | 42.35138 | 1610.387 | 42.98027 | 56 | 4.400145 | 553.0218 | 0.034 | 0.0001 | 0.064 | 0.0002 | 0.001 | 0.019 | 0.006 | 0.39 | 0.001 | 0.0033 | 0.006 | 0.014 | 0.0072 | 0.008 | 0.001 | 0.001 | 0.001 | 317 | 364
19684454 | 1280.668 | 1030.621 | 1029.995 | 1003 | 903.0739 | 629.3036 | 224.4 | 1744 | 10.59 | 66 | 42.61266 | 1608.06 | 38.62506 | 63.6 | 3.641499 | 671.671 | 0.034 | 0.0001 | 0.064 | 0.0002 | 0.001 | 0.019 | 0.006 | 0.39 | 0.001 | 0.0033 | 0.006 | 0.014 | 0.0072 | 0.008 | 0.001 | 0.001 | 0.001 | 317 | 364
19684455 | 1297.452 | 1063.651 | 1062.439 | 1019 | 904.17 | 633.4108 | 224.4 | 1746 | 10.58 | 74 | 38.29522 | 1608.56 | 34.55581 | 70.1 | 2.913199 | 836.0693 | 0.034 | 0.0001 | 0.064 | 0.0002 | 0.001 | 0.019 | 0.006 | 0.39 | 0.001 | 0.0033 | 0.006 | 0.014 | 0.0072 | 0.008 | 0.001 | 0.001 | 0.001 | 299 | 374
19684456 | 1298.493 | 1053.35 | 1052.334 | 1012 | 902.8977 | 631.4791 | 224.4 | 1746 | 10.58 | 73 | 34.2844 | 1609.03 | 34.99012 | 68.8 | 2.9132 | 834.4196 | 0.046 | 0.0001 | 0.058 | 0.0001 | 0.001 | 0.017 | 0.006 | 0.38 | 0.001 | 0.0032 | 0.006 | 0.012 | 0.0042 | 0.009 | 0.001 | 0.001 | 0.001 | 292 | 372
19684459 | 1264.025 | 1059.138 | 1058.86 | 1007 | 879.6369 | 616.1753 | 224.5 | 1767 | 10.46 | 72 | 42.44906 | 1731.124 | 32.50448 | 69.9 | 2.529162 | 895.4816 | 0.053 | 0.0001 | 0.05 | 0.0001 | 0.001 | 0.017 | 0.005 | 0.29 | 0.001 | 0.0029 | 0.006 | 0.019 | 0.0069 | 0.006 | 0.001 | 0.001 | 0.001 | 332 | 392
19684460 | 1253.163 | 1036.195 | 1035.236 | 988 | 872.183 | 617.011 | 224.4 | 1764 | 10.46 | 73 | 32.52423 | 1731.322 | 32.54264 | 70.4 | 2.529015 | 889.3782 | 0.047 | 0.0001 | 0.062 | 0.0001 | 0.001 | 0.015 | 0.005 | 0.33 | 0.001 | 0.0032 | 0.006 | 0.015 | 0.0055 | 0.014 | 0.001 | 0.001 | 0.001 | 302 | 379
19684461 | 1257.706 | 1058.234 | 1058.327 | 1009 | 878.203 | 617.8719 | 224.4 | 1764 | 10.46 | 73 | 32.27592 | 1729.999 | 32.61677 | 70 | 2.529051 | 890.0739 | 0.043 | 0.0001 | 0.059 | 0.0001 | 0.001 | 0.017 | 0.005 | 0.29 | 0.001 | 0.0029 | 0.006 | 0.012 | 0.0043 | 0.006 | 0.001 | 0.001 | 0.001 | 339 | 384
19684462 | 1264.776 | 1052.106 | 1052.293 | 1003 | 871.6987 | 614.6263 | 224.4 | 1768 | 10.46 | 72 | 32.28357 | 1729.891 | 32.51279 | 68.5 | 2.529051 | 895.7098 | 0.043 | 0.0001 | 0.059 | 0.0001 | 0.001 | 0.017 | 0.005 | 0.29 | 0.001 | 0.0029 | 0.006 | 0.012 | 0.0043 | 0.006 | 0.001 | 0.001 | 0.001 | 339 | 384
19684463 | 1250.54 | 1042.728 | 1042.015 | 992 | 867.2806 | 616.1746 | 224.3 | 1765 | 10.46 | 75 | 32.48827 | 1731.087 | 32.00494 | 72.3 | 2.529162 | 896.5944 | 0.053 | 0.0001 | 0.05 | 0.0001 | 0.001 | 0.017 | 0.005 | 0.29 | 0.001 | 0.0029 | 0.006 | 0.019 | 0.0069 | 0.006 | 0.001 | 0.001 | 0.001 | 332 | 392
19684464 | 1274.587 | 1055.71 | 1055.938 | 1006 | 876.0419 | 617.1172 | 224.5 | 1762 | 10.46 | 73 | 31.51953 | 1729.409 | 32.59419 | 70.2 | 2.529051 | 892.0787 | 0.043 | 0.0001 | 0.059 | 0.0001 | 0.001 | 0.017 | 0.005 | 0.29 | 0.001 | 0.0029 | 0.006 | 0.012 | 0.0043 | 0.006 | 0.001 | 0.001 | 0.001 | 339 | 384
19684465 | 1270.937 | 1056.438 | 1056.751 | 1005 | 871.1138 | 615.9802 | 224.5 | 1769 | 10.46 | 73 | 32.24086 | 1730.334 | 33.08706 | 68.8 | 2.529162 | 896.5091 | 0.053 | 0.0001 | 0.05 | 0.0001 | 0.001 | 0.017 | 0.005 | 0.29 | 0.001 | 0.0029 | 0.006 | 0.019 | 0.0069 | 0.006 | 0.001 | 0.001 | 0.001 | 332 | 392
19684466 | 1255.57 | 1040.663 | 1040.356 | 990 | 866.9459 | 617.596 | 224.3 | 1766 | 10.45 | 74 | 32.51893 | 1730.824 | 32.32071 | 69.9 | 2.529162 | 895.5551 | 0.053 | 0.0001 | 0.05 | 0.0001 | 0.001 | 0.017 | 0.005 | 0.29 | 0.001 | 0.0029 | 0.006 | 0.019 | 0.0069 | 0.006 | 0.001 | 0.001 | 0.001 | 332 | 392
19684467 | 1261.593 | 1064.123 | 1063.913 | 1010 | 876.4349 | 617.4745 | 224.4 | 1767 | 10.46 | 73 | 31.71194 | 1728.99 | 32.51517 | 70.4 | 2.529162 | 896.3015 | 0.053 | 0.0001 | 0.05 | 0.0001 | 0.001 | 0.017 | 0.005 | 0.29 | 0.001 | 0.0029 | 0.006 | 0.019 | 0.0069 | 0.006 | 0.001 | 0.001 | 0.001 | 332 | 392
19684468 | 1263.829 | 1051.251 | 1051.234 | 1000 | 871.1902 | 616.8047 | 224.4 | 1764 | 10.46 | 72 | 32.23825 | 1729.93 | 32.83236 | 69.3 | 2.529113 | 895.4159 | 0.047 | 0.0001 | 0.054 | 0.0001 | 0.001 | 0.015 | 0.005 | 0.3 | 0.001 | 0.003 | 0.006 | 0.012 | 0.0072 | 0.004 | 0.001 | 0.001 | 0.001 | 302 | 365
19684469 | 1258.663 | 1041.055 | 1040.591 | 993 | 872.2513 | 616.6279 | 224.3 | 1763 | 10.46 | 74 | 32.48291 | 1729.92 | 32.11351 | 70.7 | 2.529113 | 896.3446 | 0.047 | 0.0001 | 0.054 | 0.0001 | 0.001 | 0.015 | 0.005 | 0.3 | 0.001 | 0.003 | 0.006 | 0.012 | 0.0072 | 0.004 | 0.001 | 0.001 | 0.001 | 302 | 365
19684470 | 1262.986 | 1065.157 | 1063.661 | 1010 | 874.0052 | 617.8979 | 224.5 | 1752 | 10.46 | 73 | 31.69358 | 1729.536 | 32.53088 | 70.4 | 2.529088 | 894.9471 | 0.05 | 0.0001 | 0.056 | 0.0001 | 0.001 | 0.018 | 0.004 | 0.28 | 0.001 | 0.0031 | 0.006 | 0.02 | 0.0095 | 0.005 | 0.001 | 0.001 | 0.001 | 311 | 377
19684471 | 1274.67 | 1036.919 | 1036.633 | 996 | 901.488 | 631.0857 | 224.4 | 1745 | 10.58 | 73 | 32.17063 | 1608.813 | 34.60891 | 70.8 | 2.528819 | 963.0477 | 0.046 | 0.0001 | 0.058 | 0.0001 | 0.001 | 0.017 | 0.006 | 0.38 | 0.001 | 0.0032 | 0.006 | 0.012 | 0.0042 | 0.009 | 0.001 | 0.001 | 0.001 | 296 | 372
19684472 | 1263.414 | 1045.431 | 1044.646 | 1001 | 908.6547 | 630.6409 | 224.4 | 1742 | 10.58 | 74 | 34.45823 | 1609.956 | 34.48892 | 70.2 | 2.528819 | 962.2771 | 0.034 | 0.0001 | 0.064 | 0.0002 | 0.001 | 0.019 | 0.006 | 0.39 | 0.001 | 0.0033 | 0.006 | 0.014 | 0.0072 | 0.008 | 0.001 | 0.001 | 0.001 | 299 | 374
19684473 | 1260.269 | 1055.624 | 1055.558 | 1006 | 901.9 | 630.8975 | 224.4 | 1747 | 10.58 | 74 | 34.34307 | 1608.632 | 34.23357 | 72.3 | 2.528819 | 965.2655 | 0.046 | 0.0001 | 0.058 | 0.0001 | 0.001 | 0.017 | 0.006 | 0.38 | 0.001 | 0.0032 | 0.006 | 0.012 | 0.0042 | 0.009 | 0.001 | 0.001 | 0.001 | 296 | 372
19684474 | 1268.123 | 1057.328 | 1057.075 | 1005 | 907.7809 | 629.6721 | 224.4 | 1743 | 10.58 | 73 | 34.16866 | 1609.611 | 34.62257 | 69.7 | 2.528806 | 965.3286 | 0.049 | 0.0001 | 0.062 | 0.0001 | 0.001 | 0.017 | 0.007 | 0.37 | 0.001 | 0.0032 | 0.006 | 0.014 | 0.0065 | 0.012 | 0.001 | 0.001 | 0.001 | 301 | 372
19684475 | 1262.429 | 1036.42 | 1035.742 | 989 | 905.0297 | 630.5266 | 224.3 | 1745 | 10.5 | 73 | 34.50017 | 1609.466 | 34.69591 | 70.5 | 2.528819 | 964.0359 | 0.048 | 0.0001 | 0.058 | 0.0001 | 0.001 | 0.017 | 0.006 | 0.36 | 0.001 | 0.0024 | 0.006 | 0.012 | 0.0049 | 0.013 | 0.001 | 0.001 | 0.001 | 339 | 369
19684476 | 1266.453 | 1063.403 | 1062.002 | 1010 | 901.9492 | 629.9466 | 224.4 | 1730 | 10.58 | 73 | 34.38746 | 1609.105 | 34.33569 | 71.7 | 2.528831 | 963.4894 | 0.056 | 0.0001 | 0.057 | 0.0002 | 0.001 | 0.02 | 0.005 | 0.45 | 0.001 | 0.0025 | 0.006 | 0.02 | 0.0042 | 0.016 | 0.001 | 0.001 | 0.001 | 313 | 380
19684477 | 1269.211 | 1058.784 | 1058.443 | 1007 | 900.3943 | 630.2942 | 224.4 | 1747 | 10.58 | 73 | 34.21396 | 1610.447 | 34.69773 | 70 | 2.528819 | 962.926 | 0.046 | 0.0001 | 0.058 | 0.0001 | 0.001 | 0.017 | 0.006 | 0.38 | 0.001 | 0.0032 | 0.006 | 0.012 | 0.0042 | 0.009 | 0.001 | 0.001 | 0.001 | 296 | 372
19684478 | 1263.787 | 1043.088 | 1042.675 | 999 | 901.0181 | 630.0405 | 224.3 | 1745 | 10.58 | 74 | 34.48994 | 1609.608 | 34.68088 | 70.7 | 2.528819 | 963.5278 | 0.046 | 0.0001 | 0.058 | 0.0001 | 0.001 | 0.017 | 0.006 | 0.38 | 0.001 | 0.0032 | 0.006 | 0.012 | 0.0042 | 0.009 | 0.001 | 0.001 | 0.001 | 296 | 372
19684479 | 1268.705 | 1057.245 | 1056.936 | 1007 | 903.5518 | 630.0876 | 224.5 | 1741 | 10.51 | 73 | 34.33064 | 1610.329 | 34.6715 | 71 | 2.528819 | 961.586 | 0.052 | 0.0001 | 0.064 | 0.0001 | 0.001 | 0.016 | 0.005 | 0.38 | 0.001 | 0.0029 | 0.006 | 0.015 | 0.0039 | 0.007 | 0.001 | 0.001 | 0.001 | 282 | 355
19684480 | 1268.959 | 1056.026 | 1056.242 | 1003 | 909.7229 | 629.2014 | 224.4 | 1747 | 10.58 | 73 | 34.19944 | 1609.749 | 34.75138 | 69.5 | 2.528819 | 961.9301 | 0.048 | 0.0001 | 0.058 | 0.0001 | 0.001 | 0.017 | 0.006 | 0.36 | 0.001 | 0.0024 | 0.006 | 0.012 | 0.0049 | 0.013 | 0.001 | 0.001 | 0.001 | 339 | 369
19684488 | 1299.445 | 1044.869 | 1046.905 | 1007 | 908.8007 | 634.4728 | 224.5 | 1443 | 9.83 | 63 | 36.50093 | 1289.498 | 38.84841 | 61.5 | 3.085533 | 763.1373 | 0.039 | 0.0001 | 0.029 | 0.0002 | 0.001 | 0.016 | 0.006 | 0.23 | 0.001 | 0.0034 | 0.006 | 0.01 | 0.0045 | 0.01 | 0.001 | 0.01 | 0.001 | 300 | 356
19684490 | 1303.881 | 1031.434 | 1033.867 | 996 | 910.6761 | 633.6221 | 224.5 | 1425 | 9.83 | 62 | 38.53551 | 1292.102 | 39.09159 | 60.6 | 3.085488 | 752.9085 | 0.05 | 0.0001 | 0.032 | 0.0002 | 0.001 | 0.017 | 0.005 | 0.21 | 0.001 | 0.0026 | 0.006 | 0.011 | 0.0035 | 0.012 | 0.001 | 0.01 | 0.001 | 293 | 344
19684489 | 1294.626 | 1028.156 | 1030.825 | 993 | 906.7136 | 633.8324 | 224.5 | 1446 | 9.84 | 63 | 38.65427 | 1292.817 | 39.01288 | 61.1 | 3.085533 | 762.7713 | 0.039 | 0.0001 | 0.029 | 0.0002 | 0.001 | 0.016 | 0.006 | 0.23 | 0.001 | 0.0034 | 0.006 | 0.01 | 0.0045 | 0.01 | 0.001 | 0.01 | 0.001 | 300 | 356
19684491 | 1297.175 | 1049.141 | 1051.279 | 1013 | 912.1022 | 634.253 | 224.4 | 1448 | 9.83 | 63 | 38.47567 | 1292.655 | 38.66082 | 61.6 | 3.085533 | 761.1449 | 0.039 | 0.0001 | 0.029 | 0.0002 | 0.001 | 0.016 | 0.006 | 0.23 | 0.001 | 0.0034 | 0.006 | 0.01 | 0.0045 | 0.01 | 0.001 | 0.01 | 0.001 | 300 | 356
19684492 | 1297.9 | 1030.123 | 1032.38 | 994 | 908.0463 | 633.8994 | 224.5 | 1449 | 9.84 | 63 | 38.51482 | 1294.727 | 39.13668 | 60.4 | 3.085533 | 759.8757 | 0.039 | 0.0001 | 0.029 | 0.0002 | 0.001 | 0.016 | 0.006 | 0.23 | 0.001 | 0.0034 | 0.006 | 0.01 | 0.0045 | 0.01 | 0.001 | 0.01 | 0.001 | 300 | 356
19684493 | 1289.568 | 1028.307 | 1030.897 | 997 | 908.4144 | 635.578 | 224.4 | 1447 | 9.83 | 63 | 38.6127 | 1294.566 | 38.90937 | 61.1 | 3.085533 | 756.5779 | 0.039 | 0.0001 | 0.029 | 0.0002 | 0.001 | 0.016 | 0.006 | 0.23 | 0.001 | 0.0034 | 0.006 | 0.01 | 0.0045 | 0.01 | 0.001 | 0.01 | 0.001 | 300 | 356
19684494 | 1302.636 | 1038.245 | 1040.188 | 1002 | 908.7717 | 634.0007 | 224.5 | 1442 | 9.83 | 62 | 38.49074 | 1294.149 | 38.89559 | 60.7 | 3.085488 | 759.3952 | 0.05 | 0.0001 | 0.032 | 0.0002 | 0.001 | 0.017 | 0.005 | 0.21 | 0.001 | 0.0026 | 0.006 | 0.011 | 0.0035 | 0.012 | 0.001 | 0.01 | 0.001 | 293 | 344
19684495 | 1301.9 | 1023.354 | 1025.473 | 989 | 911.1745 | 635.2881 | 224.5 | 1442 | 9.83 | 63 | 38.50548 | 1295.02 | 38.54787 | 60.8 | 3.085533 | 757.0276 | 0.039 | 0.0001 | 0.029 | 0.0002 | 0.001 | 0.016 | 0.006 | 0.23 | 0.001 | 0.0034 | 0.006 | 0.01 | 0.0045 | 0.01 | 0.001 | 0.01 | 0.001 | 300 | 356
19684496 | 1286.449 | 1026.617 | 1028.644 | 995 | 908.1947 | 635.4088 | 224.4 | 1448 | 9.83 | 63 | 38.03706 | 1295.039 | 38.76291 | 61.1 | 3.085533 | 754.1144 | 0.039 | 0.0001 | 0.029 | 0.0002 | 0.001 | 0.016 | 0.006 | 0.23 | 0.001 | 0.0034 | 0.006 | 0.01 | 0.0045 | 0.01 | 0.001 | 0.01 | 0.001 | 300 | 356
19684540 | 1280.639 | 1041.444 | 1042.25 | 1009 | 867.3204 | 608.7767 | 224.4 | 1345 | 9.28 | 53 | 41.25027 | 1356.522 | 38.73232 | 50.9 | 4.526137 | 432.0604 | 0.05 | 0.0001 | 0.104 | 0.0022 | 0.001 | 0.021 | 0.007 | 1.39 | 0.002 | 0.0035 | 0.008 | 0.01 | 0.0033 | 0.01 | 0.001 | 0.001 | 0.001 | 375 | 480
19684541 | 1282.722 | 1045.823 | 1046.874 | 1012 | 859.0496 | 612.0266 | 224.4 | 1345 | 9.47 | 53 | 38.47131 | 1360.537 | 38.81484 | 52.1 | 4.525999 | 439.9488 | 0.041 | 0.0001 | 0.1105 | 0.0032 | 0.001 | 0.022 | 0.008 | 1.37 | 0.003 | 0.0053 | 0.008 | 0.007 | 0.0047 | 0.008 | 0.001 | 0.001 | 0.001 | 357 | 482
19684542 | 1276.311 | 1035.268 | 1036.982 | 991 | 863.9527 | 613.5034 | 224.4 | 1345 | 9.46 | 54 | 38.59267 | 1354.004 | 38.63503 | 52.3 | 4.526076 | 445.0169 | 0.045 | 0.0002 | 0.1069 | 0.002 | 0.001 | 0.024 | 0.008 | 1.33 | 0.003 | 0.004 | 0.008 | 0.012 | 0.0062 | 0.01 | 0.001 | 0.001 | 0.001 | 350 | 473
19684543 | 1305.162 | 1042.836 | 1045.982 | 983 | 862.3502 | 610.2277 | 224.5 | 1356 | 9.47 | 56 | 38.42421 | 1302.614 | 38.81931 | 54.1 | 3.646146 | 572.1906 | 0.045 | 0.0002 | 0.1069 | 0.002 | 0.001 | 0.024 | 0.008 | 1.33 | 0.003 | 0.004 | 0.008 | 0.012 | 0.0062 | 0.01 | 0.001 | 0.001 | 0.001 | 368 | 487
19684544 | 1290.716 | 1029.825 | 1029.541 | 1010 | 911.0112 | 635.3826 | 224.5 | 1744 | 10.59 | 59 | 38.45333 | 1612.488 | 42.68972 | 55.8 | 4.916025 | 494.355 | 0.048 | 0.0001 | 0.058 | 0.0001 | 0.001 | 0.017 | 0.006 | 0.36 | 0.001 | 0.0024 | 0.006 | 0.012 | 0.0049 | 0.013 | 0.001 | 0.001 | 0.001 | 289 | 359
19684545 | 1285.381 | 1028.722 | 1028.272 | 1009 | 905.0374 | 632.326 | 224.4 | 1731 | 10.58 | 60 | 42.64137 | 1610.979 | 42.47115 | 56.2 | 4.916049 | 500.097 | 0.056 | 0.0001 | 0.057 | 0.0002 | 0.001 | 0.02 | 0.005 | 0.45 | 0.001 | 0.0025 | 0.006 | 0.02 | 0.0042 | 0.016 | 0.001 | 0.001 | 0.001 | 321 | 382
19684546 | 1291.479 | 1046.394 | 1045.722 | 1019 | 909.2141 | 630.3129 | 224.4 | 1731 | 10.58 | 59 | 41.86666 | 1609.697 | 42.79285 | 56.9 | 4.915998 | 499.1038 | 0.048 | 0.0001 | 0.062 | 0.0002 | 0.001 | 0.02 | 0.005 | 0.42 | 0.001 | 0.0028 | 0.006 | 0.018 | 0.0032 | 0.022 | 0.001 | 0.001 | 0.001 | 277 | 372
19684547 | 1291.161 | 1037.188 | 1037.141 | 1009 | 909.331 | 632.3625 | 224.5 | 1731 | 10.31 | 57 | 42.36498 | 1610.946 | 43.29841 | 55.1 | 4.915998 | 487.6363 | 0.048 | 0.0001 | 0.062 | 0.0002 | 0.001 | 0.02 | 0.005 | 0.42 | 0.001 | 0.0028 | 0.006 | 0.018 | 0.0032 | 0.022 | 0.001 | 0.001 | 0.001 | 277 | 372
19684548 | 1289.156 | 1022.834 | 1020.115 | 1007 | 907.1673 | 630.0983 | 224.5 | 1641 | 11.22 | 59 | 42.66462 | 1612.23 | 43.29096 | 56 | 4.91606 | 497.4431 | 0.054 | 0.0001 | 0.067 | 0.0001 | 0.001 | 0.018 | 0.006 | 0.37 | 0.001 | 0.0033 | 0.007 | 0.013 | 0.0047 | 0.03 | 0.001 | 0.002 | 0.001 | 301 | 372
19684585 | 1278.554 | 1053.974 | 1055.362 | 988 | 862.6826 | 596.1458 | 224.4 | 1303 | 10.2 | 66 | 35.31459 | 1290.44 | 34.38831 | 64.7 | 2.882128 | 738.3466 | 0.035 | 0.0001 | 0.1366 | 0.0024 | 0.021 | 0.027 | 0.012 | 0.82 | 0.003 | 0.004 | 0.01 | 0.016 | 0.003 | 0.08 | 0.001 | 0.016 | 0.001 | 515 | 545
19684586 | 1287.435 | 1038.144 | 1039.527 | 988 | 861.8431 | 596.348 | 224.5 | 1303 | 10.28 | 66 | 34.39718 | 1292.794 | 34.72491 | 63.4 | 2.882007 | 761.7068 | 0.034 | 0.0002 | 0.1457 | 0.0027 | 0.022 | 0.019 | 0.013 | 0.82 | 0.003 | 0.004 | 0.01 | 0.01 | 0.003 | 0.092 | 0.001 | 0.019 | 0.001 | 507 | 539
19684587 | 1280.975 | 1023.105 | 1024.109 | 983 | 861.6031 | 596.1768 | 224.5 | 1303 | 10.27 | 66 | 34.53241 | 1292.787 | 34.97793 | 63.5 | 2.882007 | 767.7109 | 0.034 | 0.0002 | 0.1457 | 0.0027 | 0.022 | 0.019 | 0.013 | 0.82 | 0.003 | 0.004 | 0.01 | 0.01 | 0.003 | 0.092 | 0.001 | 0.019 | 0.001 | 507 | 539
19684588 | 1256.15 | 1062.937 | 1063.951 | 988 | 868.6905 | 597.5727 | 224.5 | 1303 | 10.2 | 70 | 34.46772 | 1289.883 | 32.38569 | 67.5 | 2.275311 | 963.345 | 0.033 | 0.0001 | 0.1417 | 0.003 | 0.024 | 0.022 | 0.009 | 0.83 | 0.003 | 0.0037 | 0.011 | 0.009 | 0.003 | 0.082 | 0.001 | 0.016 | 0.001 | 489 | 550
19684589 | 1257.477 | 1043.435 | 1044.144 | 984 | 863.3668 | 593.7288 | 224.5 | 1303 | 10.2 | 70 | 32.36141 | 1291.018 | 32.86205 | 67.9 | 2.275311 | 965.5623 | 0.033 | 0.0001 | 0.1417 | 0.003 | 0.024 | 0.022 | 0.009 | 0.83 | 0.003 | 0.0037 | 0.011 | 0.009 | 0.003 | 0.082 | 0.001 | 0.016 | 0.001 | 489 | 550
19684590 | 1234.479 | 1055.852 | 1056.958 | 988 | 863.5341 | 598.7269 | 224.4 | 1304 | 10.2 | 63 | 32.48989 | 1313.96 | 35.99173 | 60.6 | 2.730438 | 795.4514 | 0.035 | 0.0001 | 0.1366 | 0.0024 | 0.021 | 0.027 | 0.012 | 0.82 | 0.003 | 0.004 | 0.01 | 0.016 | 0.003 | 0.08 | 0.001 | 0.016 | 0.001 | 522 | 561
19684591 | 1236.578 | 1067.305 | 1068.783 | 990 | 863.2228 | 596.3836 | 224.4 | 1304 | 10.2 | 63 | 35.47706 | 1312.708 | 35.91436 | 61.3 | 2.730359 | 789.277 | 0.031 | 0.0001 | 0.1428 | 0.003 | 0.02 | 0.023 | 0.009 | 0.85 | 0.003 | 0.0036 | 0.009 | 0.012 | 0.003 | 0.067 | 0.001 | 0.015 | 0.001 | 500 | 546
19684592 | 1271.662 | 1046.738 | 1047.597 | 956 | 862.0652 | 589.2408 | 224.4 | 1314 | 9.61 | 61 | 33.54726 | 1321.142 | 34.55768 | 60.6 | 1.856233 | 1103.358 | 0.042 | 0.0001 | 0.0743 | 0.002 | 0.001 | 0.024 | 0.009 | 0.94 | 0.003 | 0.0051 | 0.009 | 0.012 | 0.0054 | 0.014 | 0.001 | 0.015 | 0.043 | 378 | 458
19684593 | 1279.874 | 1064.514 | 1065.946 | 989 | 860.5077 | 586.6074 | 224.5 | 1315 | 9.64 | 61 | 34.41656 | 1319.045 | 34.38068 | 60.8 | 1.85625 | 1103.248 | 0.041 | 0.0001 | 0.0724 | 0.0031 | 0.001 | 0.02 | 0.008 | 0.95 | 0.002 | 0.0044 | 0.008 | 0.009 | 0.005 | 0.009 | 0.001 | 0.015 | 0.045 | 393 | 462
19684597 | 1300.655 | 1054.952 | 1055.888 | 974 | 873.1205 | 631.8024 | 224.5 | 1426 | 10.08 | 72 | 34.36776 | 1277.695 | 34.63792 | 70.1 | 1.653859 | 1435.547 | 0.039 | 0.0001 | 0.064 | 0.0001 | 0.001 | 0.016 | 0.008 | 0.31 | 0.001 | 0.0029 | 0.006 | 0.014 | 0.0056 | 0.014 | 0.001 | 0.019 | 0.001 | 346 | 390
19684598 | 1294.728 | 1050.47 | 1051.467 | 995 | 879.0798 | 680.548 | 224.5 | 1448 | 9.44 | 67 | 34.31847 | 1312.003 | 34.77528 | 62.1 | 1.821004 | 1216.744 | 0.056 | 0.0001 | 0.04 | 0.0001 | 0.001 | 0.016 | 0.005 | 0.21 | 0.001 | 0.003 | 0.006 | 0.016 | 0.004 | 0.007 | 0.001 | 0.001 | 0.001 | 264 | 324
19684599 | 1291.106 | 1063.114 | 1064.43 | 1014 | 886.0172 | 679.5577 | 224.4 | 1425 | 9.44 | 66 | 34.3287 | 1309.744 | 34.58123 | 63.6 | 1.821067 | 1209.491 | 0.04 | 0.0001 | 0.033 | 0.0002 | 0.001 | 0.022 | 0.005 | 0.24 | 0.001 | 0.0027 | 0.007 | 0.013 | 0.006 | 0.01 | 0.001 | 0.002 | 0.001 | 285 | 365
19684600 | 1294.418 | 1048.443 | 1050.268 | 1000 | 879.9116 | 679.1216 | 224.5 | 1456 | 9.45 | 67 | 34.3577 | 1312.114 | 34.59616 | 64.5 | 1.821004 | 1222.839 | 0.056 | 0.0001 | 0.04 | 0.0001 | 0.001 | 0.016 | 0.005 | 0.21 | 0.001 | 0.003 | 0.006 | 0.016 | 0.004 | 0.007 | 0.001 | 0.001 | 0.001 | 264 | 324
19684601 | 1289.451 | 1056.386 | 1058.191 | 1008 | 883.4205 | 678.873 | 224.4 | 1452 | 9.44 | 67 | 34.34863 | 1310.265 | 34.68164 | 64.3 | 1.821004 | 1219.58 | 0.056 | 0.0001 | 0.04 | 0.0001 | 0.001 | 0.016 | 0.005 | 0.21 | 0.001 | 0.003 | 0.006 | 0.016 | 0.004 | 0.007 | 0.001 | 0.001 | 0.001 | 264 | 324
19684606 | 1288.921 | 1046.645 | 1048.131 | 987 | 859.1799 | 585.4755 | 224.4 | 1313 | 9.61 | 66 | 34.2937 | 1238.417 | 33.66032 | 64.8 | 1.653904 | 1322.463 | 0.041 | 0.0001 | 0.0761 | 0.0032 | 0.001 | 0.021 | 0.007 | 0.94 | 0.002 | 0.0043 | 0.008 | 0.015 | 0.0053 | 0.014 | 0.001 | 0.015 | 0.046 | 379 | 460
19684607 | 1300.232 | 1056.671 | 1056.989 | 1016 | 869.9837 | 621.5738 | 224.5 | 1299 | 8.18 | 54 | 34.2352 | 1151.077 | 37.65428 | 51.9 | 2.315321 | 847.1602 | 0.037 | 0.0002 | 0.084 | 0.0029 | 0.001 | 0.02 | 0.006 | 1.36 | 0.001 | 0.0046 | 0.006 | 0.014 | 0.0046 | 0.006 | 0.001 | 0.001 | 0.001 | 368 | 468
19684609 | 1293.063 | 1046.092 | 1046.597 | 991 | 871.9905 | 619.7936 | 224.4 | 1318 | 9.04 | 64 | 37.41872 | 1149.638 | 35.42221 | 61.9 | 2.315277 | 949.2264 | 0.041 | 0.0002 | 0.088 | 0.0025 | 0.001 | 0.02 | 0.005 | 1.35 | 0.001 | 0.0043 | 0.006 | 0.014 | 0.0057 | 0.008 | 0.001 | 0.001 | 0.001 | 362 | 464
19684610 | 1313.35 | 1048.691 | 1051.088 | 1008 | 888.8785 | 630.7786 | 224.5 | 1477 | 9.75 | 61 | 35.39087 | 1287.137 | 40.76275 | 58.2 | 4.000633 | 598.2481 | 0.044 | 0.0001 | 0.07 | 0.0001 | 0.001 | 0.016 | 0.006 | 0.53 | 0.001 | 0.004 | 0.006 | 0.01 | 0.0054 | 0.012 | 0.001 | 0.015 | 0.001 | 288 | 382
19684637 | 1287.353 | 1026.356 | 1027.879 | 984 | 903.7072 | 633.4884 | 224.5 | 1425 | 10.44 | 66 | 50.79356 | 1291.391 | 39.15938 | 61.7 | 3.540381 | 693.3922 | 0.049 | 0.0001 | 0.068 | 0.0001 | 0.001 | 0.017 | 0.005 | 0.39 | 0.001 | 0.0031 | 0.007 | 0.017 | 0.0071 | 0.019 | 0.001 | 0.001 | 0.001 | 328 | 392
19684647 | 1318.409 | 1033.741 | 1035.357 | 1022 | 915.1362 | 638.048 | 224.5 | 1450 | 9.83 | 52 | 40.44699 | 1297.543 | 47.41804 | 47.7 | 6.069592 | 385.6778 | 0.046 | 0.0001 | 0.04 | 0.0001 | 0.001 | 0.013 | 0.005 | 0.21 | 0.001 | 0.0033 | 0.006 | 0.008 | 0.0056 | 0.006 | 0.001 | 0.01 | 0.001 | 272 | 346
19684649 | 1270.25 | 1012.928 | 1013.731 | 969 | 901.6681 | 631.0516 | 224.5 | 1443 | 9.83 | 54 | 46.69674 | 1297.824 | 45.3375 | 49.8 | 6.069592 | 384.6404 | 0.046 | 0.0001 | 0.04 | 0.0001 | 0.001 | 0.013 | 0.005 | 0.21 | 0.001 | 0.0033 | 0.006 | 0.008 | 0.0056 | 0.006 | 0.001 | 0.01 | 0.001 | 272 | 346
19684648 | 1322.53 | 1054.25 | 1057.124 | 1013 | 857.9167 | 602.7341 | 224.5 | 1283 | 11.17 | 55 | 44.63012 | 1091.897 | 52.95163 | 53.2 | 12.74611 | 217.6124 | 0.042 | 0.0002 | 0.0735 | 0.0026 | 0.034 | 0.026 | 0.007 | 1.26 | 0.003 | 0.006 | 0.008 | 0.012 | 0.0051 | 0.013 | 0.001 | 0.019 | 0.001 | 419 | 518
19684650 | 1320.191 | 1033.577 | 1035.589 | 1007 | 854.0311 | 587.5291 | 224.5 | 1285 | 9.13 | 45 | 52.66893 | 1092.134 | 53.258 | 42 | 12.74602 | 162.4488 | 0.042 | 0.0001 | 0.075 | 0.0026 | 0.036 | 0.026 | 0.006 | 1.25 | 0.001 | 0.006 | 0.007 | 0.008 | 0.0046 | 0.014 | 0.001 | 0.017 | 0.002 | 424 | 517
19684651 | 1320.588 | 1026.577 | 1027.717 | 979 | 847.2364 | 579.4064 | 224.5 | 1283 | 11.22 | 55 | 52.85923 | 1092.541 | 53.24352 | 53.1 | 12.74611 | 218.7001 | 0.042 | 0.0002 | 0.0735 | 0.0026 | 0.034 | 0.026 | 0.007 | 1.26 | 0.003 | 0.006 | 0.008 | 0.012 | 0.0051 | 0.013 | 0.001 | 0.019 | 0.001 | 419 | 518
19684652 | 1315.557 | 1048.652 | 1048.366 | 1013 | 859.7286 | 634.5194 | 224.5 | 1642 | 10.5 | 46 | 52.73245 | 1549.1 | 54.00229 | 43.4 | 17.6949 | 133.0893 | 0.035 | 0.0001 | 0.166 | 0.0036 | 0.001 | 0.02 | 0.006 | 1.15 | 0.001 | 0.004 | 0.006 | 0.018 | 0.0069 | 0.013 | 0.001 | 0.001 | 0.001 | 300 | 456
19684653 | 1316.728 | 1042.161 | 1042.736 | 1009 | 854.8699 | 631.2856 | 224.5 | 1640 | 10.5 | 45 | 53.73244 | 1549.528 | 54.09065 | 43.3 | 17.6949 | 132.0216 | 0.035 | 0.0001 | 0.166 | 0.0036 | 0.001 | 0.02 | 0.006 | 1.15 | 0.001 | 0.004 | 0.006 | 0.018 | 0.0069 | 0.013 | 0.001 | 0.001 | 0.001 | 300 | 456
19684655 | 1327.024 | 1042.76 | 1041.844 | 1019 | 881.3555 | 602.2935 | 224.5 | 1696 | 10.9 | 62 | 48.61472 | 1550.099 | 42.85084 | 58.1 | 8.089502 | 309.823 | 0.036 | 0.0002 | 0.155 | 0.0025 | 0.001 | 0.015 | 0.007 | 0.95 | 0.001 | 0.0045 | 0.007 | 0.009 | 0.005 | 0.009 | 0.001 | 0.001 | 0.001 | 301 | 454
19684656 | 1303.242 | 1045.877 | 1045.029 | 1021 | 907.7363 | 631.9246 | 224.5 | 1696 | 11.22 | 65 | 42.46196 | 1670.551 | 39.05909 | 60.8 | 4.319189 | 557.1121 | 0.06 | 0.0001 | 0.061 | 0.0001 | 0.001 | 0.017 | 0.008 | 0.38 | 0.001 | 0.0028 | 0.006 | 0.012 | 0.0097 | 0.006 | 0.001 | 0.001 | 0.001 | 318 | 373
19684657 | 1295.704 | 1031.217 | 1030.094 | 1007 | 906.3114 | 628.6746 | 224.5 | 1680 | 10.63 | 61 | 38.531 | 1672.181 | 39.09235 | 58.2 | 4.319244 | 532.5126 | 0.047 | 0.0001 | 0.057 | 0.0001 | 0.001 | 0.016 | 0.006 | 0.35 | 0.001 | 0.0026 | 0.006 | 0.01 | 0.0037 | 0.009 | 0.001 | 0.008 | 0.001 | 312 | 355
19684658 | 1303.951 | 1053.786 | 1051.88 | 1024 | 904.2216 | 629.0429 | 224.4 | 1691 | 11.22 | 65 | 38.4746 | 1668.399 | 38.59738 | 61.6 | 4.319189 | 559.9262 | 0.06 | 0.0001 | 0.061 | 0.0001 | 0.001 | 0.017 | 0.008 | 0.38 | 0.001 | 0.0028 | 0.006 | 0.012 | 0.0097 | 0.006 | 0.001 | 0.001 | 0.001 | 318 | 373
19684659 | 1303.2 | 1044.413 | 1042.987 | 1019 | 900.5927 | 628.6167 | 224.5 | 1698 | 11.22 | 65 | 38.28725 | 1669.125 | 38.6118 | 61.4 | 4.319244 | 559.9511 | 0.048 | 0.0001 | 0.066 | 0.0001 | 0.001 | 0.016 | 0.006 | 0.39 | 0.001 | 0.0024 | 0.005 | 0.015 | 0.0067 | 0.006 | 0.001 | 0.002 | 0.001 | 280 | 361
19684661 | 1295.562 | 1040.132 | 1038.547 | 1013 | 907.4739 | 633.244 | 224.5 | 1680 | 9.2 | 53 | 38.53361 | 1671.636 | 38.62167 | 51.1 | 4.319286 | 462.3071 | 0.032 | 0.0001 | 0.07 | 0.0001 | 0.001 | 0.017 | 0.005 | 0.42 | 0.001 | 0.0033 | 0.007 | 0.015 | 0.0128 | 0.02 | 0.001 | 0.001 | 0.001 | 333 | 390
19684660 | 1294.584 | 1057.135 | 1055.675 | 1026 | 908.7924 | 634.0206 | 224.4 | 1680 | 9.2 | 53 | 38.44058 | 1670.681 | 38.61259 | 51.8 | 4.319286 | 463.7415 | 0.032 | 0.0001 | 0.07 | 0.0001 | 0.001 | 0.017 | 0.005 | 0.42 | 0.001 | 0.0033 | 0.007 | 0.015 | 0.0128 | 0.02 | 0.001 | 0.001 | 0.001 | 333 | 390
19684666 | 1288.946 | 1036.382 | 1036.433 | 990 | 870.1075 | 579.8322 | 224.5 | 1629 | 10.1 | 70 | 47.6293 | 1461.901 | 36.1448 | 66.8 | 2.932613 | 824.6927 | 0.039 | 0.0001 | 0.14 | 0.0002 | 0.001 | 0.015 | 0.006 | 0.82 | 0.001 | 0.0028 | 0.005 | 0.012 | 0.0056 | 0.01 | 0.001 | 0.001 | 0.001 | 356 | 458
19684667 | 1297.564 | 1059.453 | 1060.304 | 987 | 870.7708 | 579.5948 | 224.4 | 1629 | 11.22 | 74 | 35.38542 | 1460.725 | 37.60379 | 70.2 | 2.932627 | 905.3737 | 0.047 | 0.0001 | 0.139 | 0.0001 | 0.001 | 0.018 | 0.006 | 0.81 | 0.001 | 0.0038 | 0.007 | 0.016 | 0.0064 | 0.006 | 0.001 | 0.001 | 0.001 | 381 | 482
19684668 | 1280.503 | 1036.545 | 1037.11 | 958 | 864.2336 | 580.5532 | 224.5 | 1690 | 7.96 | 54 | 37.34143 | 1463.315 | 38.23505 | 50.4 | 2.9326 | 666.1887 | 0.047 | 0.0002 | 0.141 | 0.0001 | 0.001 | 0.017 | 0.005 | 0.83 | 0.001 | 0.004 | 0.007 | 0.017 | 0.0096 | 0.009 | 0.001 | 0.001 | 0.001 | 390 | 494
19684669 | 1289.558 | 1032.87 | 1033.109 | 967 | 877.1092 | 582.3597 | 224.5 | 1643 | 11.22 | 74 | 37.49355 | 1465.418 | 38.10973 | 69 | 2.932474 | 910.056 | 0.042 | 0.0001 | 0.145 | 0.0001 | 0.001 | 0.015 | 0.006 | 0.82 | 0.001 | 0.0041 | 0.006 | 0.012 | 0.0094 | 0.005 | 0.001 | 0.001 | 0.001 | 384 | 492
19684670 | 1295.255 | 1047.182 | 1047.606 | 985 | 878.5087 | 581.6559 | 224.4 | 1629 | 11.21 | 73 | 37.37199 | 1467.049 | 37.8642 | 69 | 2.93254 | 898.885 | 0.042 | 0.0001 | 0.14 | 0.0001 | 0.001 | 0.018 | 0.006 | 0.81 | 0.001 | 0.0026 | 0.005 | 0.012 | 0.0057 | 0.006 | 0.001 | 0.001 | 0.001 | 379 | 484
19684671 | 1310.697 | 1023.025 | 1022.721 | 972 | 877.5622 | 584.202 | 224.5 | 1645 | 11.22 | 77 | 37.35587 | 1496.564 | 36.318 | 70.6 | 2.750521 | 931.2836 | 0.039 | 0.0001 | 0.14 | 0.0002 | 0.001 | 0.015 | 0.006 | 0.82 | 0.001 | 0.0028 | 0.005 | 0.012 | 0.0056 | 0.01 | 0.001 | 0.001 | 0.001 | 366 | 467
19684672 | 1290.92 | 1024.897 | 1024.795 | 992 | 880.956 | 581.2518 | 224.5 | 1675 | 8.67 | 61 | 35.38062 | 1496.976 | 36.1307 | 57.6 | 2.750622 | 763.7836 | 0.046 | 0.0001 | 0.132 | 0.0001 | 0.001 | 0.017 | 0.007 | 0.81 | 0.001 | 0.0036 | 0.006 | 0.011 | 0.0063 | 0.005 | 0.001 | 0.001 | 0.001 | 377 | 474
19684673 | 1297.554 | 1055.031 | 1054.957 | 1000 | 878.8096 | 582.261 | 224.3 | 1628 | 11.21 | 76 | 35.28951 | 1494.852 | 35.70406 | 71.5 | 2.750521 | 940.8864 | 0.042 | 0.0001 | 0.14 | 0.0001 | 0.001 | 0.018 | 0.006 | 0.81 | 0.001 | 0.0026 | 0.005 | 0.012 | 0.0057 | 0.006 | 0.001 | 0.001 | 0.001 | 368 | 463
19684674 | 1303.077 | 1027.67 | 1027.976 | 982 | 875.9485 | 582.7211 | 224.5 | 1629 | 11.22 | 76 | 35.31951 | 1498.146 | 36.12553 | 70 | 2.750521 | 933.2465 | 0.042 | 0.0001 | 0.14 | 0.0001 | 0.001 | 0.018 | 0.006 | 0.81 | 0.001 | 0.0026 | 0.005 | 0.012 | 0.0057 | 0.006 | 0.001 | 0.001 | 0.001 | 368 | 463
19684675 | 1301.762 | 1026.701 | 1026.246 | 986 | 878.1926 | 579.5253 | 224.5 | 1629 | 11.22 | 76 | 35.39648 | 1498.559 | 35.9133 | 72.1 | 2.750521 | 946.0491 | 0.042 | 0.0001 | 0.14 | 0.0001 | 0.001 | 0.018 | 0.006 | 0.81 | 0.001 | 0.0026 | 0.005 | 0.012 | 0.0057 | 0.006 | 0.001 | 0.001 | 0.001 | 368 | 463
19684676 | 1293.749 | 1062.98 | 1063.56 | 1001 | 880.1478 | 579.8828 | 224.3 | 1608 | 11.08 | 74 | 35.31421 | 1498.352 | 35.68685 | 70.6 | 2.750521 | 913.8806 | 0.042 | 0.0001 | 0.14 | 0.0001 | 0.001 | 0.017 | 0.005 | 0.83 | 0.001 | 0.0028 | 0.007 | 0.02 | 0.0073 | 0.007 | 0.001 | 0.001 | 0.001 | 375 | 487
19684677 | 1301.482 | 1041.086 | 1041.867 | 988 | 874.5717 | 581.7659 | 224.5 | 1599 | 11.09 | 75 | 35.30645 | 1499.825 | 35.39772 | 70.7 | 2.750609 | 907.7226 | 0.04 | 0.0002 | 0.133 | 0.0002 | 0.001 | 0.021 | 0.005 | 0.82 | 0.001 | 0.0026 | 0.007 | 0.02 | 0.0061 | 0.009 | 0.001 | 0.001 | 0.001 | 394 | 490
19684678 | 1297.814 | 1034.497 | 1034.975 | 986 | 880.6661 | 580.479 | 224.5 | 1610 | 11.09 | 74 | 34.59291 | 1499.441 | 35.85093 | 69.7 | 2.750521 | 916.1106 | 0.042 | 0.0001 | 0.14 | 0.0001 | 0.001 | 0.017 | 0.005 | 0.83 | 0.001 | 0.0028 | 0.007 | 0.02 | 0.0073 | 0.007 | 0.001 | 0.001 | 0.001 | 375 | 487
19684679 | 1295.534 | 1057.5 | 1057.452 | 1007 | 880.7509 | 580.5673 | 224.4 | 1680 | 10.83 | 76 | 35.31229 | 1498.241 | 35.99836 | 71.6 | 2.750622 | 941.0838 | 0.046 | 0.0001 | 0.132 | 0.0001 | 0.001 | 0.017 | 0.007 | 0.81 | 0.001 | 0.0036 | 0.006 | 0.011 | 0.0063 | 0.005 | 0.001 | 0.001 | 0.001 | 377 | 474
19684680 | 1285.215 | 1030.415 | 1030.796 | 961 | 873.916 | 582.8447 | 224.5 | 1645 | 11.22 | 75 | 35.39218 | 1476.758 | 37.27026 | 70.1 | 2.427008 | 1085.817 | 0.05 | 0.0001 | 0.133 | 0.0001 | 0.001 | 0.023 | 0.006 | 0.81 | 0.001 | 0.003 | 0.007 | 0.016 | 0.0041 | 0.025 | 0.001 | 0.001 | 0.001 | 377 | 478
19684681 | 1288.936 | 1024.28 | 1024.626 | 960 | 876.641 | 580.7813 | 224.5 | 1644 | 11.22 | 75 | 36.51709 | 1477.732 | 37.1028 | 70.1 | 2.427008 | 1089.629 | 0.05 | 0.0001 | 0.133 | 0.0001 | 0.001 | 0.023 | 0.006 | 0.81 | 0.001 | 0.003 | 0.007 | 0.016 | 0.0041 | 0.025 | 0.001 | 0.001 | 0.001 | 377 | 478
19684682 | 1289.231 | 1049.889 | 1050.627 | 977 | 879.6682 | 580.6241 | 224.4 | 1642 | 11.22 | 76 | 36.48844 | 1475.49 | 36.9728 | 71 | 2.427008 | 1084.179 | 0.05 | 0.0001 | 0.133 | 0.0001 | 0.001 | 0.023 | 0.006 | 0.81 | 0.001 | 0.003 | 0.007 | 0.016 | 0.0041 | 0.025 | 0.001 | 0.001 | 0.001 | 377 | 478
19684683 | 1298.321 | 1028.653 | 1028.224 | 975 | 901.4702 | 631.7469 | 224.4 | 1679 | 11.21 | 76 | 36.40887 | 1527.041 | 36.42807 | 71.4 | 2.933402 | 898.4542 | 0.033 | 0.0001 | 0.06 | 0.0001 | 0.001 | 0.018 | 0.006 | 0.37 | 0.001 | 0.003 | 0.006 | 0.011 | 0.0065 | 0.014 | 0.001 | 0.001 | 0.001 | 323 | 399
19684684 | 1294.662 | 1031.151 | 1030.294 | 985 | 906.0981 | 631.2742 | 224.4 | 1679 | 11.21 | 75 | 35.56338 | 1529.998 | 36.54423 | 71.1 | 2.933473 | 902.967 | 0.032 | 0.0001 | 0.07 | 0.0001 | 0.001 | 0.017 | 0.005 | 0.42 | 0.001 | 0.0033 | 0.007 | 0.015 | 0.0128 | 0.02 | 0.001 | 0.001 | 0.001 | 314 | 394
19684685 | 1295.851 | 1055.173 | 1055.033 | 1010 | 907.6523 | 631.9168 | 224.3 | 1692 | 11.21 | 75 | 36.37942 | 1525.308 | 36.75584 | 72.1 | 2.933437 | 906.1505 | 0.049 | 0.0001 | 0.065 | 0.0001 | 0.001 | 0.015 | 0.007 | 0.42 | 0.001 | 0.0022 | 0.006 | 0.013 | 0.0073 | 0.013 | 0.001 | 0.001 | 0.001 | 314 | 382
19684686 | 1303.412 | 1027.98 | 1028.876 | 991 | 907.6198 | 632.05 | 224.5 | 1699 | 11.22 | 75 | 36.43074 | 1526.929 | 36.64085 | 71.1 | 2.933444 | 897.3972 | 0.048 | 0.0001 | 0.066 | 0.0001 | 0.001 | 0.016 | 0.006 | 0.39 | 0.001 | 0.0024 | 0.005 | 0.015 | 0.0067 | 0.006 | 0.001 | 0.002 | 0.001 | 315 | 372
19684687 | 1302.247 | 1032.486 | 1032.823 | 985 | 909.6869 | 632.9626 | 224.5 | 1698 | 11.22 | 75 | 36.56125 | 1527.256 | 36.81347 | 71.1 | 2.933402 | 907.4145 | 0.033 | 0.0001 | 0.06 | 0.0001 | 0.001 | 0.018 | 0.006 | 0.37 | 0.001 | 0.003 | 0.006 | 0.011 | 0.0065 | 0.014 | 0.001 | 0.001 | 0.001 | 323 | 399
19684688 | 1300.897 | 1059.893 | 1059.825 | 1014 | 908.3424 | 631.4604 | 224.4 | 1692 | 11.21 | 75 | 36.4739 | 1524.926 | 36.40973 | 72.3 | 2.933444 | 907.2573 | 0.048 | 0.0001 | 0.066 | 0.0001 | 0.001 | 0.016 | 0.006 | 0.39 | 0.001 | 0.0024 | 0.005 | 0.015 | 0.0067 | 0.006 | 0.001 | 0.002 | 0.001 | 315 | 372
19684689 | 1302.895 | 1030.83 | 1030.621 | 990 | 904.0737 | 631.2548 | 224.4 | 1698 | 11.21 | 75 | 36.48647 | 1526.451 | 37.24788 | 69.3 | 2.933444 | 895.123 | 0.048 | 0.0001 | 0.066 | 0.0001 | 0.001 | 0.016 | 0.006 | 0.39 | 0.001 | 0.0024 | 0.005 | 0.015 | 0.0067 | 0.006 | 0.001 | 0.002 | 0.001 | 315 | 372
19684690 | 1303.474 | 1041.675 | 1041.671 | 1004 | 909.0427 | 632.4586 | 224.5 | 1680 | 11.22 | 75 | 36.57031 | 1527.568 | 36.74766 | 71.3 | 2.933416 | 908.6852 | 0.053 | 0.0001 | 0.059 | 0.0002 | 0.001 | 0.018 | 0.008 | 0.39 | 0.001 | 0.0028 | 0.006 | 0.016 | 0.0066 | 0.014 | 0.001 | 0.002 | 0.001 | 290 | 365
19684691 | 1300.739 | 1059.346 | 1058.672 | 1003 | 907.4235 | 632.154 | 224.3 | 1679 | 11.21 | 75 | 36.45065 | 1525.46 | 36.87031 | 70.2 | 2.933422 | 899.1144 | 0.043 | 0.0001 | 0.063 | 0.0002 | 0.001 | 0.017 | 0.006 | 0.4 | 0.001 | 0.004 | 0.007 | 0.013 | 0.01 | 0.02 | 0.001 | 0.001 | 0.001 | 295 | 379
19684692 | 1303.986 | 1034.49 | 1034.394 | 981 | 904.4905 | 630.5562 | 224.4 | 1700 | 11.21 | 75 | 36.44989 | 1525.97 | 37.26522 | 70.1 | 2.933402 | 896.8475 | 0.033 | 0.0001 | 0.06 | 0.0001 | 0.001 | 0.018 | 0.006 | 0.37 | 0.001 | 0.003 | 0.006 | 0.011 | 0.0065 | 0.014 | 0.001 | 0.001 | 0.001 | 323 | 399
19684710 | 1347.858 | 940.4656 | 941.1692 | 916 | 865.0909 | 653.4174 | 224.4 | 1445 | 11.12 | 73 | 34.35246 | 1393.791 | 36.35789 | 65.4 | 6.070404 | 401.381 | 0.003 | 0.0002 | 0.036 | 0.0005 | 0.001 | 0.016 | 0.005 | 0.23 | 0.001 | 0.0025 | 0.006 | 0.011 | 0.0047 | 0.275 | 0.001 | 0.001 | 0.001 | 251 | 367
19684718 | 1314.387 | 1047.727 | 1048.452 | 991 | 882.8558 | 527.8693 | 224.4 | 1364 | 9.1 | 55 | 35.46482 | 1330.354 | 38.17198 | 50.6 | 3.272169 | 600.4051 | 0.038 | 0.0001 | 0.08 | 0.0023 | 0.057 | 0.022 | 0.007 | 1.52 | 0.001 | 0.005 | 0.007 | 0.011 | 0.004 | 0.033 | 0.001 | 0.02 | 0.031 | 608 | 633
19684719 | 1254.154 | 1052.696 | 1053.848 | 988 | 862.9562 | 598.1393 | 224.5 | 1305 | 10.2 | 63 | 37.57199 | 1313.812 | 35.75631 | 60.1 | 2.730359 | 792.0231 | 0.031 | 0.0001 | 0.1428 | 0.003 | 0.02 | 0.023 | 0.009 | 0.85 | 0.003 | 0.0036 | 0.009 | 0.012 | 0.003 | 0.067 | 0.001 | 0.015 | 0.001 | 499 | 548
19684720 | 1259.818 | 1060.63 | 1061.014 | 986 | 862.5582 | 596.3876 | 224.4 | 1304 | 10.2 | 63 | 35.43 | 1310.17 | 35.63525 | 60.7 | 2.730373 | 798.4789 | 0.033 | 0.0001 | 0.1417 | 0.003 | 0.024 | 0.022 | 0.009 | 0.83 | 0.003 | 0.0037 | 0.011 | 0.009 | 0.003 | 0.082 | 0.001 | 0.016 | 0.001 | 490 | 523
19684721 | 1277.625 | 1044.807 | 1047.58 | 987 | 861.338 | 595.8054 | 224.5 | 1303 | 10.2 | 71 | 35.46093 | 1165.871 | 35.71727 | 68.3 | 2.730373 | 888.6913 | 0.033 | 0.0001 | 0.1417 | 0.003 | 0.024 | 0.022 | 0.009 | 0.83 | 0.003 | 0.0037 | 0.011 | 0.009 | 0.003 | 0.082 | 0.001 | 0.016 | 0.001 | 490 | 523
19684749 | 1291.063 | 1054.655 | 1056.278 | 980 | 861.798 | 593.7726 | 224.4 | 1303 | 10.2 | 72 | 31.68699 | 1170.002 | 35.25367 | 68.7 | 2.730438 | 884.9231 | 0.035 | 0.0001 | 0.1366 | 0.0024 | 0.021 | 0.027 | 0.012 | 0.82 | 0.003 | 0.004 | 0.01 | 0.016 | 0.003 | 0.08 | 0.001 | 0.016 | 0.001 | 498 | 537
19684750 | 1301.605 | 1061.861 | 1063.305 | 973 | 863.1575 | 592.3441 | 224.5 | 1303 | 10.2 | 71 | 34.82651 | 1168.1 | 35.92179 | 68.3 | 2.730359 | 885.5164 | 0.031 | 0.0001 | 0.1428 | 0.003 | 0.02 | 0.023 | 0.009 | 0.85 | 0.003 | 0.0036 | 0.009 | 0.012 | 0.003 | 0.067 | 0.001 | 0.015 | 0.001 | 500 | 545
19684751 | 1275.966 | 1053.914 | 1055.664 | 1004 | 897.0945 | 633.9142 | 224.4 | 1405 | 9.19 | 68 | 35.40182 | 1291.14 | 32.39555 | 64.6 | 2.023085 | 1051.117 | 0.049 | 0.0001 | 0.07 | 0.0001 | 0.001 | 0.016 | 0.005 | 0.36 | 0.001 | 0.0031 | 0.007 | 0.012 | 0.0043 | 0.009 | 0.001 | 0.001 | 0.001 | 334 | 391
19684752 | 1290.072 | 1064.562 | 1065.808 | 1008 | 885.1361 | 680.653 | 224.4 | 1425 | 9.44 | 70 | 32.43813 | 1310.933 | 32.60246 | 67.1 | 1.821022 | 1213.179 | 0.049 | 0.0001 | 0.038 | 0.0003 | 0.001 | 0.02 | 0.006 | 0.2 | 0.001 | 0.003 | 0.005 | 0.018 | 0.005 | 0.008 | 0.001 | 0.001 | 0.001 | 349 | 380
19684753 | 1293.555 | 1073.683 | 1074.604 | 1014 | 887.8281 | 680.1997 | 224.5 | 1426 | 9.44 | 70 | 32.29325 | 1309.708 | 32.56795 | 67.3 | 1.821022 | 1211.792 | 0.049 | 0.0001 | 0.038 | 0.0003 | 0.001 | 0.02 | 0.006 | 0.2 | 0.001 | 0.003 | 0.005 | 0.018 | 0.005 | 0.008 | 0.001 | 0.001 | 0.001 | 349 | 380
19684754 | 1283.822 | 1064.677 | 1065.343 | 1007 | 882.5244 | 679.4946 | 224.4 | 1425 | 9.44 | 70 | 32.27643 | 1309.443 | 32.5868 | 67 | 1.821022 | 1218.292 | 0.049 | 0.0001 | 0.038 | 0.0003 | 0.001 | 0.02 | 0.006 | 0.2 | 0.001 | 0.003 | 0.005 | 0.018 | 0.005 | 0.008 | 0.001 | 0.001 | 0.001 | 349 | 380
19684755 | 1292.612 | 1071.308 | 1073.031 | 1015 | 885.7643 | 680.4365 | 224.5 | 1455 | 9.45 | 72 | 32.32766 | 1307.718 | 32.50523 | 67.4 | 1.821004 | 1224.263 | 0.056 | 0.0001 | 0.04 | 0.0001 | 0.001 | 0.016 | 0.005 | 0.21 | 0.001 | 0.003 | 0.006 | 0.016 | 0.004 | 0.007 | 0.001 | 0.001 | 0.001 | 264 | 324
19684756 | 1287.242 | 1062.821 | 1063.856 | 1007 | 880.8563 | 679.1895 | 224.4 | 1425 | 9.44 | 70 | 32.36938 | 1308.079 | 32.54669 | 67.1 | 1.821067 | 1223.175 | 0.04 | 0.0001 | 0.033 | 0.0002 | 0.001 | 0.022 | 0.005 | 0.24 | 0.001 | 0.0027 | 0.007 | 0.013 | 0.006 | 0.01 | 0.001 | 0.002 | 0.001 | 285 | 365
19684757 | 1294.363 | 1070.917 | 1071.955 | 1015 | 884.5971 | 680.2693 | 224.5 | 1426 | 9.44 | 70 | 32.37383 | 1306.761 | 32.36565 | 67.5 | 1.821067 | 1220.335 | 0.04 | 0.0001 | 0.033 | 0.0002 | 0.001 | 0.022 | 0.005 | 0.24 | 0.001 | 0.0027 | 0.007 | 0.013 | 0.006 | 0.01 | 0.001 | 0.002 | 0.001 | 285 | 365
19684758 | 1284.309 | 1060.136 | 1061.026 | 1001 | 877.5604 | 679.1046 | 224.4 | 1425 | 9.44 | 73 | 32.30658 | 1308.222 | 31.34667 | 70 | 1.821022 | 1213.743 | 0.049 | 0.0001 | 0.038 | 0.0003 | 0.001 | 0.02 | 0.006 | 0.2 | 0.001 | 0.003 | 0.005 | 0.018 | 0.005 | 0.008 | 0.001 | 0.001 | 0.001 | 349 | 380
19684759 | 1287.177 | 1070.207 | 1071.652 | 1010 | 881.5294 | 680.2783 | 224.4 | 1448 | 9.45 | 74 | 31.26793 | 1305.055 | 31.32806 | 69 | 1.821004 | 1221.364 | 0.056 | 0.0001 | 0.04 | 0.0001 | 0.001 | 0.016 | 0.005 | 0.21 | 0.001 | 0.003 | 0.006 | 0.016 | 0.004 | 0.007 | 0.001 | 0.001 | 0.001 | 264 | 324
19684760 | 1284.941 | 1057.754 | 1058.802 | 999 | 877.0172 | 679.8417 | 224.4 | 1438 | 9.45 | 73 | 31.31139 | 1306.47 | 31.42471 | 69.5 | 1.821022 | 1220.674 | 0.049 | 0.0001 | 0.038 | 0.0003 | 0.001 | 0.02 | 0.006 | 0.2 | 0.001 | 0.003 | 0.005 | 0.018 | 0.005 | 0.008 | 0.001 | 0.001 | 0.001 | 349 | 380
19684761 | 1286.412 | 1066.875 | 1067.93 | 1008 | 881.1194 | 679.9233 | 224.4 | 1439 | 9.44 | 73 | 31.30582 | 1306.014 | 31.43279 | 69.4 | 1.821022 | 1216.123 | 0.049 | 0.0001 | 0.038 | 0.0003 | 0.001 | 0.02 | 0.006 | 0.2 | 0.001 | 0.003 | 0.005 | 0.018 | 0.005 | 0.008 | 0.001 | 0.001 | 0.001 | 349 | 380
19684762 | 1288.63 | 1053.557 | 1054.23 | 996 | 874.7093 | 679.6426 | 224.5 | 1426 | 9.45 | 73 | 31.30384 | 1308.693 | 31.23354 | 69.3 | 1.821022 | 1218.604 | 0.049 | 0.0001 | 0.038 | 0.0003 | 0.001 | 0.02 | 0.006 | 0.2 | 0.001 | 0.003 | 0.005 | 0.018 | 0.005 | 0.008 | 0.001 | 0.001 | 0.001 | 349 | 380
19684763 | 1281.066 | 1067.389 | 1068.223 | 1008 | 885.8773 | 633.6791 | 224.4 | 1476 | 8.73 | 70 | 31.27935 | 1289.523 | 30.84651 | 67.9 | 1.820811 | 1159.277 | 0.048 | 0.0001 | 0.051 | 0.0001 | 0.001 | 0.019 | 0.006 | 0.39 | 0.001 | 0.0025 | 0.005 | 0.02 | 0.0097 | 0.007 | 0.001 | 0.001 | 0.001 | 326 | 389
19684815 | 1296.22 | 1010.008 | 1008.728 | 973 | 859.0343 | 614.4349 | 199 | 1060 | 10.81 | 60 | 37.42666 | 1068.904 | 35.86617 | 54.3 | 2.224108 | 870.0383 | 0.035 | 0.0004 | 0.2874 | 0.003 | 0.001 | 0.018 | 0.009 | 1.37 | 0.002 | 0.0051 | 0.006 | 0.016 | 0.003 | 0.185 | 0.001 | 0.002 | 0.002 | 534 | 692
19684820 | 1316.85 | 1040.729 | 1042.515 | 1017 | 907.8577 | 633.6284 | 224.5 | 1454 | 9.84 | 57 | 41.46613 | 1292.594 | 42.58888 | 54.4 | 4.653353 | 503.9555 | 0.046 | 0.0001 | 0.04 | 0.0001 | 0.001 | 0.013 | 0.005 | 0.21 | 0.001 | 0.0033 | 0.006 | 0.008 | 0.0056 | 0.006 | 0.001 | 0.01 | 0.001 | 294 | 352
19684821 | 1317.971 | 1025.852 | 1028.108 | 1010 | 916.1434 | 633.5864 | 224.5 | 1451 | 9.83 | 55 | 42.50994 | 1293.838 | 44.02469 | 52.1 | 5.664952 | 413.9364 | 0.046 | 0.0001 | 0.04 | 0.0001 | 0.001 | 0.013 | 0.005 | 0.21 | 0.001 | 0.0033 | 0.006 | 0.008 | 0.0056 | 0.006 | 0.001 | 0.01 | 0.001 | 268 | 349
19684822 | 1318.731 | 1026.247 | 1028.243 | 1015 | 944.995 | 642.6557 | 224.5 | 1456 | 9.83 | 54 | 43.6709 | 1295.463 | 44.69746 | 51 | 6.069592 | 384.3393 | 0.046 | 0.0001 | 0.04 | 0.0001 | 0.001 | 0.013 | 0.005 | 0.21 | 0.001 | 0.0033 | 0.006 | 0.008 | 0.0056 | 0.006 | 0.001 | 0.01 | 0.001 | 272 | 346
19684823 | 1312.969 | 1036.317 | 1038.088 | 1019 | 911.8672 | 620.45 | 224.4 | 1454 | 9.83 | 54 | 44.58632 | 1292.281 | 44.83172 | 51.9 | 7.586989 | 309.5301 | 0.046 | 0.0001 | 0.04 | 0.0001 | 0.001 | 0.013 | 0.005 | 0.21 | 0.001 | 0.0033 | 0.006 | 0.008 | 0.0056 | 0.006 | 0.001 | 0.01 | 0.001 | 260 | 360
19684824 | 1333.128 | 1009.202 | 1011.46 | 997 | 863.8195 | 627.5094 | 224.5 | 1443 | 11.22 | 56 | 44.5726 | 1287.546 | 49.98481 | 53.2 | 9.908882 | 262.9453 | 0.039 | 0.0003 | 0.167 | 0.0003 | 0.001 | 0.018 | 0.005 | 0.82 | 0.001 | 0.0029 | 0.007 | 0.019 | 0.0077 | 0.117 | 0.001 | 0.001 | 0.001 | 312 | 487
19684825 | 1328.185 | 1029.052 | 1030.717 | 991 | 865.9302 | 628.6701 | 224.5 | 1443 | 11.22 | 56 | 49.28041 | 1287.508 | 50.17416 | 53.1 | 9.908882 | 261.6197 | 0.039 | 0.0003 | 0.167 | 0.0003 | 0.001 | 0.018 | 0.005 | 0.82 | 0.001 | 0.0029 | 0.007 | 0.019 | 0.0077 | 0.117 | 0.001 | 0.001 | 0.001 | 312 | 487
19684826 | 1317.122 | 1051.88 | 1051.526 | 986 | 871.5248 | 637.2293 | 224.5 | 1702 | 10.84 | 54 | 49.66246 | 1547.276 | 48.86671 | 50.5 | 10.11142 | 239.9448 | 0.042 | 0.0001 | 0.16 | 0.001 | 0.001 | 0.018 | 0.005 | 0.9 | 0.001 | 0.0048 | 0.006 | 0.02 | 0.005 | 0.1 | 0.001 | 0.001 | 0.001 | 304 | 451
19684827 | 1321.783 | 1022.91 | 1022.572 | 999 | 888.8679 | 634.5851 | 224.5 | 1695 | 11.16 | 55 | 48.44632 | 1548.298 | 49.36051 | 51.8 | 10.11088 | 255.151 | 0.044 | 0.0002 | 0.172 | 0.0002 | 0.001 | 0.017 | 0.006 | 0.85 | 0.001 | 0.0036 | 0.007 | 0.02 | 0.0063 | 0.129 | 0.001 | 0.001 | 0.001 | 295 | 474
19684828 | 1313.023 | 1028.385 | 1026.804 | 1025 | 877.5952 | 634.004 | 224.5 | 1689 | 11.14 | 55 | 48.69428 | 1549.557 | 48.87997 | 51.4 | 10.11051 | 254.3944 | 0.031 | 0.0004 | 0.19 | 0.0002 | 0.005 | 0.015 | 0.005 | 0.82 | 0.001 | 0.0036 | 0.006 | 0.02 | 0.0062 | 0.15 | 0.001 | 0.002 | 0.001 | 325 | 508
19684829 | 1308.518 | 1057.449 | 1057.514 | 1028 | 873.1616 | 626.9167 | 224.5 | 1700 | 10.53 | 56 | 48.65924 | 1545.594 | 45.5879 | 52.6 | 11.93121 | 204.3644 | 0.043 | 0.0001 | 0.165 | 0.001 | 0.001 | 0.017 | 0.005 | 0.9 | 0.001 | 0.0038 | 0.006 | 0.011 | 0.0045 | 0.1 | 0.001 | 0.001 | 0.001 | 271 | 455
19684839 | 1291.617 | 1063.654 | 1063.543 | 1010 | 863.5328 | 597.0823 | 224.5 | 2078 | 8.72 | 49 | 39.46657 | 2054.675 | 39.57514 | 46.5 | 8.089171 | 231.8658 | 0.04 | 0.0002 | 0.164 | 0.0032 | 0.045 | 0.021 | 0.006 | 1.49 | 0.001 | 0.0049 | 0.007 | 0.018 | 0.0049 | 0.017 | 0.001 | 0.017 | 0.043 | 585 | 672
19684840 | 1288.769 | 1051.203 | 1050.636 | 1005 | 864.6656 | 595.5264 | 224.5 | 2078 | 8.72 | 49 | 39.37347 | 2054.92 | 39.69868 | 46.4 | 8.089318 | 221.7375 | 0.045 | 0.0002 | 0.16 | 0.0028 | 0.049 | 0.02 | 0.006 | 1.46 | 0.001 | 0.0054 | 0.007 | 0.017 | 0.0043 | 0.014 | 0.001 | 0.017 | 0.045 | 566 | 645
19684843 | 1282.513 | 1026.604 | 1027.673 | 976 | 858.0305 | 621.2319 | 224.5 | 2092 | 10.18 | 58 | 39.64841 | 2048.362 | 40.21365 | 56.5 | 8.089392 | 273.8074 | 0.045 | 0.0002 | 0.153 | 0.002 | 0.001 | 0.019 | 0.006 | 0.82 | 0.001 | 0.0038 | 0.007 | 0.017 | 0.0046 | 0.082 | 0.001 | 0.002 | 0.002 | 323 | 455
19684844 | 1275.093 | 1048.25 | 1049.261 | 1002 | 855.0381 | 634.9849 | 224.5 | 2101 | 10.17 | 58 | 39.6476 | 2048.333 | 39.96371 | 56 | 8.089835 | 267.17 | 0.038 | 0.0003 | 0.146 | 0.0003 | 0.001 | 0.016 | 0.005 | 1.02 | 0.001 | 0.0037 | 0.007 | 0.018 | 0.0067 | 0.142 | 0.001 | 0.002 | 0.001 | 371 | 484
19684873 | 1305.085 | 1041.215 | 1041.698 | 1009 | 854.1096 | 635.0953 | 224.5 | 2078 | 9.44 | 40 | 52.78831 | 2050.448 | 52.97906 | 39.7 | 15.47247 | 132.2727 | 0.036 | 0.0004 | 0.141 | 0.0001 | 0.001 | 0.019 | 0.005 | 1.03 | 0.001 | 0.0032 | 0.006 | 0.018 | 0.0068 | 0.168 | 0.001 | 0.002 | 0.001 | 317 | 446
19684874 | 1307.172 | 1058.247 | 1058.844 | 1022 | 857.1567 | 640.1955 | 224.5 | 2078 | 9.44 | 40 | 52.71517 | 2049.472 | 52.90598 | 38.5 | 15.47247 | 131.2289 | 0.036 | 0.0004 | 0.141 | 0.0001 | 0.001 | 0.019 | 0.005 | 1.03 | 0.001 | 0.0032 | 0.006 | 0.018 | 0.0068 | 0.168 | 0.001 | 0.002 | 0.001 | 317 | 446
19684895 | 1318.957 | 1045.69 | 1046.576 | 1011 | 856.1855 | 645.0206 | 224.5 | 2078 | 9.49 | 40 | 52.75426 | 2049.896 | 53.12069 | 39.8 | 15.47319 | 131.6035 | 0.038 | 0.0004 | 0.131 | 0.0001 | 0.001 | 0.021 | 0.005 | 1.03 | 0.001 | 0.0027 | 0.006 | 0.018 | 0.007 | 0.122 | 0.001 | 0.001 | 0.001 | 304 | 430
19684896 | 1319.936 | 1035.519 | 1037.082 | 1004 | 854.3338 | 641.0921 | 224.5 | 2078 | 9.44 | 40 | 52.7649 | 2050.393 | 53.25657 | 38.8 | 15.47225 | 131.1417 | 0.04 | 0.0003 | 0.144 | 0.0001 | 0.001 | 0.017 | 0.005 | 1.05 | 0.001 | 0.0028 | 0.006 | 0.018 | 0.0082 | 0.138 | 0.001 | 0.002 | 0.001 | 328 | 465
19684897 | 1317.043 | 1035.783 | 1036.555 | 1003 | 860.3846 | 636.8682 | 224.5 | 2078 | 9.49 | 40 | 52.83827 | 2051.409 | 53.08399 | 39.2 | 15.47319 | 132.55 | 0.038 | 0.0004 | 0.131 | 0.0001 | 0.001 | 0.021 | 0.005 | 1.03 | 0.001 | 0.0027 | 0.006 | 0.018 | 0.007 | 0.122 | 0.001 | 0.001 | 0.001 | 304 | 430
19684900 | 1317.718 | 1039.147 | 1039.837 | 1011 | 862.0383 | 632.8071 | 224.5 | 2078 | 9.44 | 40 | 52.82311 | 2050.994 | 53.12775 | 38.6 | 15.47261 | 132.3688 | 0.035 | 0.0003 | 0.139 | 0.0001 | 0.001 | 0.017 | 0.005 | 1.01 | 0.001 | 0.0032 | 0.006 | 0.013 | 0.0058 | 0.12 | 0.001 | 0.002 | 0.001 | 294 | 433
19684903 | 1317.176 | 1041.174 | 1041.96 | 1019 | 858.098 | 636.1594 | 224.5 | 2078 | 9.44 | 40 | 52.84345 | 2050.415 | 53.16768 | 39 | 15.47261 | 132.4583 | 0.035 | 0.0003 | 0.139 | 0.0001 | 0.001 | 0.017 | 0.005 | 1.01 | 0.001 | 0.0032 | 0.006 | 0.013 | 0.0058 | 0.12 | 0.001 | 0.002 | 0.001 | 294 | 433
19684905 | 1321.141 | 1054.423 | 1054.424 | 1027 | 855.5458 | 638.7818 | 224.5 | 2089 | 9.44 | 40 | 52.72642 | 2049.86 | 53.22953 | 38.7 | 15.47225 | 131.3073 | 0.04 | 0.0003 | 0.144 | 0.0001 | 0.001 | 0.017 | 0.005 | 1.05 | 0.001 | 0.0028 | 0.006 | 0.018 | 0.0082 | 0.138 | 0.001 | 0.002 | 0.001 | 328 | 465
19684906 | 1317.747 | 1038.811 | 1039.708 | 1017 | 861.1197 | 637.1518 | 224.5 | 2078 | 9.49 | 40 | 52.81356 | 2049.655 | 53.23656 | 38.9 | 15.4729 | 132.6746 | 0.036 | 0.0002 | 0.135 | 0.0003 | 0.001 | 0.02 | 0.005 | 1.03 | 0.001 | 0.0045 | 0.006 | 0.013 | 0.0038 | 0.129 | 0.001 | 0.001 | 0.001 | 316 | 455
19684907 | 1318.603 | 1042.01 | 1042.783 | 1019 | 859.0902 | 635.5801 | 224.5 | 2078 | 9.49 | 40 | 52.72675 | 2050.316 | 53.12807 | 39.9 | 15.4729 | 132.0822 | 0.036 | 0.0002 | 0.135 | 0.0003 | 0.001 | 0.02 | 0.005 | 1.03 | 0.001 | 0.0045 | 0.006 | 0.013 | 0.0038 | 0.129 | 0.001 | 0.001 | 0.001 | 316 | 455
19684923 | 1285.877 | 1048.788 | 1050.162 | 1001 | 908.4537 | 628.4183 | 224.5 | 1328 | 11.22 | 70 | 52.70407 | 1292.366 | 36.98516 | 68.5 | 3.287529 | 742.4112 | 0.045 | 0.0001 | 0.054 | 0.0001 | 0.001 | 0.015 | 0.005 | 0.4 | 0.001 | 0.004 | 0.007 | 0.016 | 0.005 | 0.015 | 0.001 | 0.001 | 0.001 | 312 | 376
19684924 | 1273.225 | 1039.2 | 1040.774 | 999 | 872.0738 | 623.5046 | 224.4 | 1440 | 8.94 | 60 | 36.41802 | 1289.214 | 36.3418 | 60.1 | 3.639877 | 588.1057 | 0.034 | 0.0002 | 0.208 | 0.0025 | 0.001 | 0.019 | 0.007 | 0.46 | 0.001 | 0.004 | 0.006 | 0.014 | 0.0023 | 0.097 | 0.001 | 0.004 | 0.001 | 374 | 485
19684927 | 1302.761 | 1036.062 | 1037.17 | 1015 | 880.428 | 627.6292 | 224.4 | 1439 | 8.93 | 53 | 48.62957 | 1230.356 | 43.984 | 52 | 6.470821 | 348.7508 | 0.035 | 0.0002 | 0.2 | 0.0022 | 0.001 | 0.017 | 0.006 | 0.48 | 0.001 | 0.0042 | 0.006 | 0.012 | 0.003 | 0.088 | 0.001 | 0.001 | 0.001 | 322 | 467
19684928 | 1316.81 | 1038.466 | 1039.527 | 1015 | 876.2115 | 625.3074 | 224.5 | 1440 | 8.94 | 53 | 43.60958 | 1230.25 | 43.77771 | 52.3 | 6.470821 | 347.6207 | 0.035 | 0.0002 | 0.2 | 0.0022 | 0.001 | 0.017 | 0.006 | 0.48 | 0.001 | 0.0042 | 0.006 | 0.012 | 0.003 | 0.088 | 0.001 | 0.001 | 0.001 | 322 | 467
19684929 | 1298.146 | 1025.957 | 1026.573 | 990 | 872.8781 | 624.2129 | 224.5 | 1433 | 9.42 | 63 | 43.67332 | 1234.629 | 38.83775 | 62.8 | 3.639816 | 634.0115 | 0.03 | 0.0001 | 0.196 | 0.0025 | 0.001 | 0.023 | 0.007 | 0.48 | 0.001 | 0.0038 | 0.006 | 0.018 | 0.0019 | 0.115 | 0.001 | 0.001 | 0.001 | 389 | 492
19684938 | 1250.43 | 1049.163 | 1048.488 | 1010 | 897.2969 | 630.1561 | 224.5 | 1773 | 10.61 | 61 | 38.01709 | 1763.63 | 38.87591 | 61.5 | 4.895747 | 472.9237 | 0.058 | 0.0001 | 0.06 | 0.0002 | 0.001 | 0.016 | 0.006 | 0.39 | 0.001 | 0.0025 | 0.006 | 0.02 | 0.0073 | 0.017 | 0.001 | 0.001 | 0.001 | 300 | 372
19684939 | 1240.089 | 1063.964 | 1063.518 | 1020 | 905.5192 | 632.9286 | 224.3 | 1788 | 10.63 | 62 | 38.57637 | 1763.609 | 38.94743 | 61.2 | 4.895747 | 473.3737 | 0.058 | 0.0001 | 0.06 | 0.0002 | 0.001 | 0.016 | 0.006 | 0.39 | 0.001 | 0.0025 | 0.006 | 0.02 | 0.0073 | 0.017 | 0.001 | 0.001 | 0.001 | 300 | 372
19684940 | 1253.181 | 1056.072 | 1055.389 | 1016 | 906.6898 | 631.6929 | 224.4 | 1788 | 10.61 | 61 | 38.34777 | 1768.988 | 39.07804 | 61 | 4.895747 | 473.8675 | 0.058 | 0.0001 | 0.06 | 0.0002 | 0.001 | 0.016 | 0.006 | 0.39 | 0.001 | 0.0025 | 0.006 | 0.02 | 0.0073 | 0.017 | 0.001 | 0.001 | 0.001 | 300 | 372
19684941 | 1250.635 | 1053.467 | 1052.582 | 1015 | 904.1466 | 634.0505 | 224.5 | 1791 | 10.66 | 62 | 38.56371 | 1768.627 | 38.76626 | 61.2 | 4.895747 | 468.321 | 0.058 | 0.0001 | 0.06 | 0.0002 | 0.001 | 0.016 | 0.006 | 0.39 | 0.001 | 0.0025 | 0.006 | 0.02 | 0.0073 | 0.017 | 0.001 | 0.001 | 0.001 | 300 | 372
19684942 | 1244.255 | 1062.383 | 1062.005 | 1023 | 908.1301 | 631.7816 | 224.4 | 1797 | 10.66 | 62 | 38.47424 | 1769.569 | 38.54226 | 61.7 | 4.895755 | 470.7875 | 0.039 | 0.0001 | 0.061 | 0.0001 | 0.001 | 0.017 | 0.006 | 0.37 | 0.001 | 0.0037 | 0.006 | 0.013 | 0.0053 | 0.014 | 0.001 | 0.001 | 0.001 | 295 | 362
19684943 | 1245.203 | 1066.465 | 1065.693 | 1024 | 903.5361 | 629.4356 | 224.4 | 1790 | 10.64 | 61 | 38.34425 | 1768.16 | 38.94388 | 60.9 | 4.895747 | 467.7379 | 0.058 | 0.0001 | 0.06 | 0.0002 | 0.001 | 0.016 | 0.006 | 0.39 | 0.001 | 0.0025 | 0.006 | 0.02 | 0.0073 | 0.017 | 0.001 | 0.001 | 0.001 | 300 | 372
19684944 | 1247.8 | 1056.392 | 1055.76 | 1019 | 906.0993 | 631.8911 | 224.5 | 1792 | 10.58 | 61 | 38.61679 | 1768.814 | 38.60866 | 61.6 | 4.895755 | 471.071 | 0.039 | 0.0001 | 0.061 | 0.0001 | 0.001 | 0.017 | 0.006 | 0.37 | 0.001 | 0.0037 | 0.006 | 0.013 | 0.0053 | 0.014 | 0.001 | 0.001 | 0.001 | 294 | 364
19684945 | 1246.725 | 1074.948 | 1073.673 | 1032 | 905.5615 | 630.5144 | 224.4 | 1794 | 10.68 | 62 | 38.49136 | 1768.883 | 38.42301 | 62.3 | 4.895889 | 469.7108 | 0.047 | 0.0001 | 0.054 | 0.0001 | 0.001 | 0.017 | 0.006 | 0.37 | 0.001 | 0.0026 | 0.006 | 0.02 | 0.0092 | 0.011 | 0.001 | 0.001 | 0.001 | 270 | 346
19684946 | 1246.142 | 1064.944 | 1064.512 | 1025 | 906.3124 | 630.6073 | 224.4 | 1791 | 10.58 | 61 | 38.34706 | 1768.289 | 38.74518 | 61.8 | 4.895755 | 471.355 | 0.039 | 0.0001 | 0.061 | 0.0001 | 0.001 | 0.017 | 0.006 | 0.37 | 0.001 | 0.0037 | 0.006 | 0.013 | 0.0053 | 0.014 | 0.001 | 0.001 | 0.001 | 295 | 362
19684947 | 1247.384 | 1065.851 | 1064.737 | 1025 | 900.5704 | 630.9838 | 224.5 | 1793 | 10.61 | 61 | 38.57295 | 1767.754 | 38.27392 | 62.3 | 4.895755 | 469.5422 | 0.039 | 0.0001 | 0.061 | 0.0001 | 0.001 | 0.017 | 0.006 | 0.37 | 0.001 | 0.0037 | 0.006 | 0.013 | 0.0053 | 0.014 | 0.001 | 0.001 | 0.001 | 294 | 364
19684949 | 1247.843 | 1070.401 | 1070.032 | 1028 | 909.3936 | 633.2877 | 224.4 | 1796 | 10.58 | 62 | 38.49833 | 1768.455 | 38.30312 | 62.6 | 4.895755 | 470.321 | 0.039 | 0.0001 | 0.061 | 0.0001 | 0.001 | 0.017 | 0.006 | 0.37 | 0.001 | 0.0037 | 0.006 | 0.013 | 0.0053 | 0.014 | 0.001 | 0.001 | 0.001 | 295 | 362
19684948 | 1247.289 | 1071.26 | 1070.115 | 1030 | 900.8373 | 626.7977 | 224.4 | 1798 | 10.68 | 62 | 38.387 | 1768.714 | 38.6227 | 62.2 | 4.895889 | 470.5396 | 0.047 | 0.0001 | 0.054 | 0.0001 | 0.001 | 0.017 | 0.006 | 0.37 | 0.001 | 0.0026 | 0.006 | 0.02 | 0.0092 | 0.011 | 0.001 | 0.001 | 0.001 | 270 | 346
19684950 | 1246.25 | 1063.144 | 1061.73 | 1024 | 899.8202 | 627.4038 | 224.4 | 1794 | 10.61 | 61 | 38.55965 | 1768.205 | 38.74834 | 61.3 | 4.895889 | 468.0605 | 0.047 | 0.0001 | 0.054 | 0.0001 | 0.001 | 0.017 | 0.006 | 0.37 | 0.001 | 0.0026 | 0.006 | 0.02 | 0.0092 | 0.011 | 0.001 | 0.001 | 0.001 | 270 | 346
19684951 | 1282.922 | 1061.125 | 1058.684 | 1015 | 896.3937 | 631.2135 | 224.4 | 1798 | 10.56 | 71 | 35.37517 | 1710.394 | 34.41661 | 71.5 | 3.257182 | 722.5051 | 0.047 | 0.0001 | 0.054 | 0.0001 | 0.001 | 0.017 | 0.006 | 0.37 | 0.001 | 0.0026 | 0.006 | 0.02 | 0.0092 | 0.011 | 0.001 | 0.001 | 0.001 | 276 | 360
19684953 | 1277.922 | 1058.393 | 1055.699 | 999 | 901.4024 | 633.1039 | 224.4 | 1741 | 10.81 | 71 | 34.4236 | 1705.708 | 34.4724 | 71.5 | 3.257093 | 728.1607 | 0.06 | 0.0001 | 0.061 | 0.0002 | 0.001 | 0.018 | 0.005 | 0.38 | 0.001 | 0.0038 | 0.006 | 0.012 | 0.0074 | 0.028 | 0.001 | 0.001 | 0.001 | 302 | 378
19684954 | 1286.486 | 1068.872 | 1066.795 | 1003 | 899.7761 | 630.6465 | 224.5 | 1742 | 10.82 | 71 | 34.38762 | 1707.683 | 34.24196 | 73 | 3.257093 | 729.2841 | 0.06 | 0.0001 | 0.061 | 0.0002 | 0.001 | 0.018 | 0.005 | 0.38 | 0.001 | 0.0038 | 0.006 | 0.012 | 0.0074 | 0.028 | 0.001 | 0.001 | 0.001 | 302 | 378
19684955 | 1264.645 | 1059.923 | 1057.448 | 1004 | 900.1096 | 629.1993 | 224.4 | 1712 | 11.07 | 71 | 34.25576 | 1709.349 | 34.88946 | 70.5 | 3.257102 | 722.7365 | 0.057 | 0.0001 | 0.062 | 0.0002 | 0.001 | 0.017 | 0.005 | 0.38 | 0.001 | 0.0027 | 0.006 | 0.012 | 0.0065 | 0.019 | 0.001 | 0.001 | 0.001 | 320 | 386
19684956 | 1261.076 | 1068.026 | 1065.325 | 1011 | 900.3828 | 630.5684 | 224.5 | 1713 | 10.99 | 71 | 34.46231 | 1706.035 | 34.70371 | 71 | 3.257102 | 734.0124 | 0.057 | 0.0001 | 0.062 | 0.0002 | 0.001 | 0.017 | 0.005 | 0.38 | 0.001 | 0.0027 | 0.006 | 0.012 | 0.0065 | 0.019 | 0.001 | 0.001 | 0.001 | 320 | 386
19684957 | 1283.695 | 1071.79 | 1069.734 | 1006 | 901.9848 | 632.1218 | 224.4 | 1741 | 10.81 | 71 | 34.49073 | 1705.888 | 34.39009 | 71.9 | 3.257093 | 727.9788 | 0.06 | 0.0001 | 0.061 | 0.0002 | 0.001 | 0.018 | 0.005 | 0.38 | 0.001 | 0.0038 | 0.006 | 0.012 | 0.0074 | 0.028 | 0.001 | 0.001 | 0.001 | 302 | 378
19684958 | 1261.269 | 1065.005 | 1062.737 | 1009 | 900.5204 | 629.9838 | 224.4 | 1712 | 11.08 | 71 | 34.31678 | 1707.121 | 34.83593 | 71.2 | 3.257102 | 735.7975 | 0.057 | 0.0001 | 0.062 | 0.0002 | 0.001 | 0.017 | 0.005 | 0.38 | 0.001 | 0.0027 | 0.006 | 0.012 | 0.0065 | 0.019 | 0.001 | 0.001 | 0.001 | 320 | 386
19684959 | 1261.629 | 1058.994 | 1056.721 | 1003 | 899.2994 | 631.7605 | 224.5 | 1713 | 11.07 | 71 | 34.45359 | 1714.399 | 34.93834 | 70.4 | 3.257102 | 725.173 | 0.057 | 0.0001 | 0.062 | 0.0002 | 0.001 | 0.017 | 0.005 | 0.38 | 0.001 | 0.0027 | 0.006 | 0.012 | 0.0065 | 0.019 | 0.001 | 0.001 | 0.001 | 320 | 386
19684960 | 1283.299 | 1066.706 | 1064.383 | 1017 | 901.5715 | 632.6791 | 224.4 | 1793 | 10.69 | 72 | 34.37443 | 1708.375 | 34.23848 | 73.1 | 3.257182 | 732.0287 | 0.047 | 0.0001 | 0.054 | 0.0001 | 0.001 | 0.017 | 0.006 | 0.37 | 0.001 | 0.0026 | 0.006 | 0.02 | 0.0092 | 0.011 | 0.001 | 0.001 | 0.001 | 276 | 360
19684961 | 1300.772 | 1046.873 | 1045.026 | 1013 | 900.6521 | 628.7683 | 224.4 | 1680 | 11.17 | 64 | 34.31202 | 1668.846 | 39.07218 | 65.1 | 4.06633 | 603.9424 | 0.053 | 0.0001 | 0.063 | 0.0002 | 0.001 | 0.017 | 0.004 | 0.37 | 0.001 | 0.0026 | 0.006 | 0.02 | 0.0049 | 0.014 | 0.001 | 0.001 | 0.001 | 301 | 373
19684962 | 1297.308 | 1042.682 | 1040.875 | 1004 | 896.2856 | 626.1326 | 224.4 | 1680 | 11.07 | 64 | 38.46715 | 1670.424 | 38.94649 | 63.7 | 4.06634 | 595.5834 | 0.06 | 0.0001 | 0.064 | 0.0002 | 0.001 | 0.019 | 0.005 | 0.4 | 0.001 | 0.0028 | 0.006 | 0.016 | 0.0043 | 0.023 | 0.001 | 0.001 | 0.001 | 292 | 372
19684963 | 1298.503 | 1064.551 | 1062.932 | 1020 | 910.8367 | 632.5596 | 224.4 | 1694 | 11.07 | 64 | 38.4187 | 1669.172 | 38.64751 | 65.6 | 4.06634 | 594.6206 | 0.06 | 0.0001 | 0.064 | 0.0002 | 0.001 | 0.019 | 0.005 | 0.4 | 0.001 | 0.0028 | 0.006 | 0.016 | 0.0043 | 0.023 | 0.001 | 0.001 | 0.001 | 292 | 372
19684964 | 1302.37 | 1053.305 | 1051.794 | 1011 | 905.5112 | 630.2458 | 224.4 | 1680 | 11.12 | 65 | 38.38547 | 1672.843 | 38.0247 | 66 | 4.066361 | 598.115 | 0.049 | 0.0001 | 0.057 | 0.0001 | 0.001 | 0.017 | 0.006 | 0.37 | 0.001 | 0.0027 | 0.006 | 0.014 | 0.01 | 0.016 | 0.001 | 0.001 | 0.001 | 314 | 374
19684965 | 1291.501 | 1044.792 | 1042.747 | 1013 | 900.0231 | 626.5552 | 224.4 | 1697 | 11.05 | 64 | 37.75393 | 1671.253 | 38.7817 | 64.4 | 4.066319 | 595.368 | 0.06 | 0.0001 | 0.062 | 0.0002 | 0.001 | 0.019 | 0.005 | 0.36 | 0.001 | 0.0032 | 0.006 | 0.02 | 0.0062 | 0.02 | 0.001 | 0.001 | 0.001 | 297 | 365
19684966 | 1302.019 | 1061.307 | 1059.469 | 1023 | 908.2536 | 633.0128 | 224.4 | 1690 | 11.12 | 65 | 38.44535 | 1672.587 | 38.4182 | 65.4 | 4.066361 | 593.5033 | 0.049 | 0.0001 | 0.057 | 0.0001 | 0.001 | 0.017 | 0.006 | 0.37 | 0.001 | 0.0027 | 0.006 | 0.014 | 0.01 | 0.016 | 0.001 | 0.001 | 0.001 | 314 | 374
19684967 | 1302.033 | 1056.645 | 1054.912 | 1018 | 903.2351 | 631.3329 | 224.4 | 1696 | 11.21 | 66 | 38.36668 | 1671.807 | 38.01948 | 65.6 | 4.066319 | 595.7556 | 0.06 | 0.0001 | 0.062 | 0.0002 | 0.001 | 0.019 | 0.005 | 0.36 | 0.001 | 0.0032 | 0.006 | 0.02 | 0.0062 | 0.02 | 0.001 | 0.001 | 0.001 | 297 | 365
19684968 | 1296.966 | 1037.267 | 1035.79 | 1000 | 902.0587 | 631.4613 | 224.5 | 1680 | 11.12 | 64 | 37.72308 | 1674.643 | 38.95749 | 64.6 | 4.06634 | 596.7843 | 0.04 | 0.0001 | 0.064 | 0.0002 | 0.001 | 0.018 | 0.006 | 0.37 | 0.001 | 0.0032 | 0.006 | 0.011 | 0.0069 | 0.022 | 0.001 | 0.001 | 0.001 | 316 | 380
19684969 | 1298.152 | 1064.35 | 1062.765 | 1015 | 909.4371 | 632.8348 | 224.5 | 1680 | 11.12 | 64 | 38.45225 | 1673.236 | 38.38961 | 65.1 | 4.06634 | 592.524 | 0.04 | 0.0001 | 0.064 | 0.0002 | 0.001 | 0.018 | 0.006 | 0.37 | 0.001 | 0.0032 | 0.006 | 0.011 | 0.0069 | 0.022 | 0.001 | 0.001 | 0.001 | 316 | 380
19684970 | 1302.887 | 1046.285 | 1044.082 | 1016 | 901.0468 | 628.9026 | 224.4 | 1694 | 11.07 | 64 | 38.35352 | 1671.336 | 38.96559 | 64.6 | 4.06642 | 594.7132 | 0.053 | 0.0002 | 0.054 | 0.0002 | 0.001 | 0.017 | 0.006 | 0.37 | 0.001 | 0.0024 | 0.006 | 0.02 | 0.0042 | 0.013 | 0.001 | 0.001 | 0.001 | 310 | 364
19684971 | 1297.194 | 1033.474 | 1031.731 | 1003 | 894.108 | 626.053 | 224.5 | 1694 | 11.05 | 64 | 38.45318 | 1674.8 | 39.06255 | 63.3 | 4.066319 | 593.7241 | 0.06 | 0.0001 | 0.062 | 0.0002 | 0.001 | 0.019 | 0.005 | 0.36 | 0.001 | 0.0032 | 0.006 | 0.02 | 0.0062 | 0.02 | 0.001 | 0.001 | 0.001 | 297 | 365
19684972 | 1297.843 | 1061.537 | 1059.621 | 1028 | 908.847 | 631.6951 | 224.4 | 1693 | 11.07 | 64 | 38.45868 | 1671.788 | 38.62374 | 65.4 | 4.06642 | 591.3772 | 0.053 | 0.0002 | 0.054 | 0.0002 | 0.001 | 0.017 | 0.006 | 0.37 | 0.001 | 0.0024 | 0.006 | 0.02 | 0.0042 | 0.013 | 0.001 | 0.001 | 0.001 | 310 | 364
19684973 | 1303.074 | 1051.445 | 1049.906 | 1017 | 901.887 | 630.2415 | 224.4 | 1694 | 11.17 | 66 | 38.33132 | 1673.966 | 38.40149 | 65.6 | 4.06633 | 601.6751 | 0.053 | 0.0001 | 0.063 | 0.0002 | 0.001 | 0.017 | 0.004 | 0.37 | 0.001 | 0.0026 | 0.006 | 0.02 | 0.0049 | 0.014 | 0.001 | 0.001 | 0.001 | 301 | 373
19684974 | 1304.007 | 1041.714 | 1039.883 | 1008 | 900.3589 | 632.2502 | 224.5 | 1698 | 11.07 | 64 | 37.65871 | 1674.157 | 38.76846 | 63.7 | 4.066381 | 596.3017 | 0.051 | 0.0001 | 0.068 | 0.0002 | 0.001 | 0.018 | 0.005 | 0.36 | 0.001 | 0.003 | 0.006 | 0.017 | 0.0068 | 0.017 | 0.001 | 0.001 | 0.001 | 286 | 362
19684992 | 1310.099 | 1008.352 | 1010.84 | 952 | 881.3033 | 620.9724 | 224.5 | 1426 | 9.96 | 73 | 33.44837 | 1288.085 | 33.88124 | 74.9 | 4.045528 | 583.2744 | 0.05 | 0.0001 | 0.0958 | 0.0001 | 0.001 | 0.023 | 0.006 | 0.36 | 0.003 | 0.0044 | 0.008 | 0.018 | 0.0079 | 0.009 | 0.001 | 0.001 | 0.001 | 356 | 405
19684993 | 1288.833 | 1040.992 | 1042.783 | 959 | 869.7831 | 621.4833 | 224.4 | 1316 | 9.1 | 63 | 33.3452 | 1286.087 | 32.56042 | 65.3 | 1.871419 | 1041.841 | 0.045 | 0.0001 | 0.0677 | 0.0026 | 0.018 | 0.02 | 0.007 | 0.76 | 0.002 | 0.0035 | 0.007 | 0.007 | 0.0045 | 0.012 | 0.001 | 0.02 | 0.001 | 446 | 486
19684994 | 1295.104 | 1037.394 | 1039.293 | 958 | 869.2586 | 620.0681 | 224.5 | 1315 | 9.1 | 63 | 32.46432 | 1287.317 | 32.44182 | 65 | 1.871333 | 1036.651 | 0.045 | 0.0001 | 0.0773 | 0.0033 | 0.021 | 0.018 | 0.007 | 0.82 | 0.002 | 0.0043 | 0.007 | 0.01 | 0.0045 | 0.014 | 0.001 | 0.02 | 0.001 | 424 | 474
19684995 | 1291.689 | 1055.102 | 1056.617 | 971 | 873.4352 | 620.8701 | 224.5 | 1304 | 9.11 | 63 | 32.48439 | 1286.897 | 32.37613 | 65.1 | 1.871408 | 1040.403 | 0.045 | 0.0001 | 0.0689 | 0.0028 | 0.02 | 0.019 | 0.006 | 0.75 | 0.001 | 0.0042 | 0.008 | 0.011 | 0.005 | 0.015 | 0.001 | 0.021 | 0.001 | 455 | 496
19684996 | 1288.595 | 1057.204 | 1058.855 | 987 | 874.8441 | 620.905 | 224.4 | 1317 | 9.09 | 63 | 32.43551 | 1284.729 | 32.19116 | 65.6 | 1.871419 | 1039.165 | 0.045 | 0.0001 | 0.0677 | 0.0026 | 0.018 | 0.02 | 0.007 | 0.76 | 0.002 | 0.0035 | 0.007 | 0.007 | 0.0045 | 0.012 | 0.001 | 0.02 | 0.001 | 446 | 486
19685004 | 1292.275 | 1060.736 | 1061.966 | 976 | 866.2568 | 619.748 | 224.5 | 1304 | 9.13 | 63 | 32.3568 | 1278.297 | 32.32333 | 65.8 | 1.653944 | 1194.611 | 0.044 | 0.0001 | 0.066 | 0.0023 | 0.019 | 0.016 | 0.009 | 0.76 | 0.001 | 0.0038 | 0.008 | 0.009 | 0.0057 | 0.016 | 0.001 | 0.014 | 0.001 | 418 | 459
19685005 | 1291.069 | 1069.292 | 1070.646 | 996 | 868.7522 | 620.4354 | 224.4 | 1303 | 9.08 | 63 | 32.29048 | 1276.821 | 32.88887 | 64.2 | 1.653944 | 1189.447 | 0.044 | 0.0001 | 0.066 | 0.0023 | 0.019 | 0.016 | 0.009 | 0.76 | 0.001 | 0.0038 | 0.008 | 0.009 | 0.0057 | 0.016 | 0.001 | 0.014 | 0.001 | 418 | 459
19685025 | 1261.01 | 1044.973 | 1043.883 | 1004 | 871.3094 | 621.0434 | 224.5 | 1273 | 10.1 | 61 | 47.67348 | 1119.316 | 41.84725 | 60.7 | 5.762264 | 429.2392 | 0.028 | 0.0001 | 0.2561 | 0.0031 | 0.001 | 0.019 | 0.006 | 0.7 | 0.002 | 0.0059 | 0.007 | 0.013 | 0.0031 | 0.081 | 0.001 | 0.002 | 0.001 | 386 | 567
19685026 | 1261.24 | 1050.87 | 1050.098 | 1008 | 870.5605 | 621.0585 | 224.5 | 1283 | 10.1 | 62 | 41.53891 | 1118.201 | 41.60698 | 61.7 | 5.762264 | 429.408 | 0.028 | 0.0001 | 0.2561 | 0.0031 | 0.001 | 0.019 | 0.006 | 0.7 | 0.002 | 0.0059 | 0.007 | 0.013 | 0.0031 | 0.081 | 0.001 | 0.002 | 0.001 | 386 | 567
19685027 | 1262.256 | 1047.417 | 1046.639 | 1004 | 867.0465 | 617.6214 | 224.5 | 1273 | 10.1 | 61 | 41.50191 | 1121.207 | 41.78199 | 61.1 | 5.762264 | 424.0817 | 0.028 | 0.0001 | 0.2561 | 0.0031 | 0.001 | 0.019 | 0.006 | 0.7 | 0.002 | 0.0059 | 0.007 | 0.013 | 0.0031 | 0.081 | 0.001 | 0.002 | 0.001 | 386 | 567
19685028 | 1259.981 | 1047.557 | 1046.705 | 1003 | 871.3699 | 615.8983 | 224.5 | 1273 | 10.1 | 61 | 41.61203 | 1121.124 | 41.71222 | 61.9 | 5.762264 | 428.1953 | 0.028 | 0.0001 | 0.2561 | 0.0031 | 0.001 | 0.019 | 0.006 | 0.7 | 0.002 | 0.0059 | 0.007 | 0.013 | 0.0031 | 0.081 | 0.001 | 0.002 | 0.001 | 386 | 567
19685029 | 1260.694 | 1046.902 | 1046.653 | 1005 | 879.5593 | 617.3421 | 224.5 | 1273 | 10.1 | 61 | 41.55294 | 1120.767 | 41.51026 | 61.1 | 5.762264 | 427.1759 | 0.028 | 0.0001 | 0.2561 | 0.0031 | 0.001 | 0.019 | 0.006 | 0.7 | 0.002 | 0.0059 | 0.007 | 0.013 | 0.0031 | 0.081 | 0.001 | 0.002 | 0.001 | 386 | 567
19685030 | 1259.291 | 1042.534 | 1041.671 | 1004 | 869.6437 | 614.8026 | 224.5 | 1249 | 9.18 | 54 | 41.55462 | 1120.498 | 41.62572 | 54.7 | 5.762128 | 378.9492 | 0.038 | 0.0001 | 0.237 | 0.0034 | 0.001 | 0.02 | 0.005 | 0.72 | 0.002 | 0.0046 | 0.007 | 0.012 | 0.0037 | 0.085 | 0.001 | 0.002 | 0.001 | 372 | 526
19685031 | 1258.288 | 1046.849 | 1045.746 | 1001 | 872.6 | 616.6193 | 224.5 | 1273 | 10.1 | 61 | 41.60986 | 1120.796 | 41.71234 | 61.9 | 5.762264 | 428.8434 | 0.028 | 0.0001 | 0.2561 | 0.0031 | 0.001 | 0.019 | 0.006 | 0.7 | 0.002 | 0.0059 | 0.007 | 0.013 | 0.0031 | 0.081 | 0.001 | 0.002 | 0.001 | 386 | 567
19685041 | 1286.905 | 1023.963 | 1025.195 | 981 | 899.3575 | 630.1992 | 224.5 | 1419 | 10.43 | 66 | 36.46024 | 1290.913 | 38.71006 | 65.8 | 3.540381 | 690.881 | 0.043 | 0.0002 | 0.068 | 0.0002 | 0.001 | 0.025 | 0.005 | 0.4 | 0.001 | 0.0035 | 0.006 | 0.015 | 0.0112 | 0.03 | 0.001 | 0.001 | 0.001 | 345 | 391
19685042 | 1299.307 | 1041.019 | 1043.427 | 1017 | 903.986 | 632.0886 | 224.5 | 1452 | 9.84 | 57 | 38.34549 | 1293.606 | 42.95689 | 55.4 | 4.147604 | 564.1953 | 0.052 | 0.0002 | 0.037 | 0.0001 | 0.001 | 0.015 | 0.005 | 0.22 | 0.001 | 0.0031 | 0.006 | 0.013 | 0.0056 | 0.005 | 0.001 | 0.008 | 0.001 | 294 | 347
19685043 | 1299.799 | 1029.317 | 1032.568 | 1007 | 910.2464 | 638.9321 | 224.5 | 1452 | 9.84 | 57 | 42.51114 | 1293.359 | 43.11641 | 55.2 | 4.147604 | 565.3891 | 0.052 | 0.0002 | 0.037 | 0.0001 | 0.001 | 0.015 | 0.005 | 0.22 | 0.001 | 0.0031 | 0.006 | 0.013 | 0.0056 | 0.005 | 0.001 | 0.008 | 0.001 | 294 | 347
19685044 | 1319.466 | 1022.832 | 1024.968 | 990 | 867.9796 | 611.132 | 224.5 | 1303 | 11.17 | 60 | 42.66675 | 1275.943 | 41.93843 | 60.2 | 5.092524 | 482.1963 | 0.041 | 0.0001 | 0.0994 | 0.0021 | 0.001 | 0.022 | 0.007 | 0.63 | 0.003 | 0.0037 | 0.008 | 0.008 | 0.005 | 0.008 | 0.001 | 0.001 | 0.001 | 326 | 423
19685045 | 1318.734 | 1044.43 | 1045.968 | 1006 | 876.3791 | 610.0891 | 224.5 | 1314 | 11.17 | 61 | 41.50557 | 1275.524 | 41.90838 | 60 | 5.092524 | 481.607 | 0.041 | 0.0001 | 0.0994 | 0.0021 | 0.001 | 0.022 | 0.007 | 0.63 | 0.003 | 0.0037 | 0.008 | 0.008 | 0.005 | 0.008 | 0.001 | 0.001 | 0.001 | 326 | 423
19685046 | 1319.72 | 1028.131 | 1030.359 | 994 | 871.6362 | 608.0179 | 224.5 | 1314 | 11.17 | 61 | 41.48611 | 1276.856 | 42.19964 | 59.3 | 5.092524 | 479.8127 | 0.041 | 0.0001 | 0.0994 | 0.0021 | 0.001 | 0.022 | 0.007 | 0.63 | 0.003 | 0.0037 | 0.008 | 0.008 | 0.005 | 0.008 | 0.001 | 0.001 | 0.001 | 326 | 423
19685047 | 1310.837 | 1022.373 | 1026.096 | 994 | 881.5657 | 610.6849 | 224.4 | 1303 | 11.17 | 60 | 41.6446 | 1277.149 | 42.03969 | 59.2 | 5.09264 | 480.1982 | 0.04 | 0.0001 | 0.0946 | 0.0021 | 0.001 | 0.019 | 0.008 | 0.63 | 0.002 | 0.0023 | 0.008 | 0.009 | 0.005 | 0.008 | 0.001 | 0.001 | 0.001 | 319 | 407
19685048 | 1317.831 | 1047.91 | 1050.054 | 1006 | 887.4208 | 609.2023 | 224.5 | 1303 | 11.15 | 60 | 41.50314 | 1275.793 | 42.01151 | 60.1 | 5.092683 | 479.928 | 0.039 | 0.0001 | 0.0928 | 0.0028 | 0.001 | 0.02 | 0.006 | 0.66 | 0.003 | 0.0033 | 0.007 | 0.015 | 0.005 | 0.009 | 0.001 | 0.001 | 0.001 | 284 | 426
19685049 | 1319.403 | 1032.541 | 1035.63 | 996 | 877.892 | 607.8948 | 224.5 | 1303 | 11.15 | 59 | 41.46461 | 1275.448 | 42.57092 | 57.4 | 5.092683 | 480.0763 | 0.039 | 0.0001 | 0.0928 | 0.0028 | 0.001 | 0.02 | 0.006 | 0.66 | 0.003 | 0.0033 | 0.007 | 0.015 | 0.005 | 0.009 | 0.001 | 0.001 | 0.001 | 284 | 426
19685050 | 1317.948 | 1023.992 | 1026.849 | 993 | 879.8016 | 607.7626 | 224.5 | 1314 | 11.17 | 61 | 42.37891 | 1275.902 | 42.09606 | 59.1 | 5.09264 | 480.9478 | 0.04 | 0.0001 | 0.0946 | 0.0021 | 0.001 | 0.019 | 0.008 | 0.63 | 0.002 | 0.0023 | 0.008 | 0.009 | 0.005 | 0.008 | 0.001 | 0.001 | 0.001 | 319 | 407
19685051 | 1312.317 | 1038.912 | 1041.838 | 1010 | 875.748 | 606.2361 | 224.5 | 1303 | 11.17 | 61 | 41.51176 | 1276.019 | 41.95231 | 60.1 | 5.09264 | 474.7271 | 0.04 | 0.0001 | 0.0946 | 0.0021 | 0.001 | 0.019 | 0.008 | 0.63 | 0.002 | 0.0023 | 0.008 | 0.009 | 0.005 | 0.008 | 0.001 | 0.001 | 0.001 | 319 | 407
19685053 | 1286.998 | 1024.387 | 1025.178 | 985 | 900.3086 | 627.8284 | 224.4 | 1680 | 11.07 | 68 | 53.78609 | 1551.777 | 38.75087 | 69.5 | 3.611144 | 712.4763 | 0.053 | 0.0001 | 0.063 | 0.0002 | 0.001 | 0.017 | 0.004 | 0.37 | 0.001 | 0.0026 | 0.006 | 0.02 | 0.0049 | 0.014 | 0.001 | 0.001 | 0.001 | 305 | 375
19685054 | 1290.986 | 1045.867 | 1046.293 | 996 | 903.7961 | 630.116 | 224.4 | 1693 | 11.12 | 70 | 38.4866 | 1553.204 | 38.5383 | 70.3 | 3.611153 | 714.5789 | 0.04 | 0.0001 | 0.064 | 0.0002 | 0.001 | 0.018 | 0.006 | 0.37 | 0.001 | 0.0032 | 0.006 | 0.011 | 0.0069 | 0.022 | 0.001 | 0.001 | 0.001 | 302 | 372
19685055 | 1292.138 | 1034.646 | 1035.109 | 994 | 902.4028 | 628.0496 | 224.4 | 1680 | 11.12 | 69 | 38.29758 | 1553.897 | 38.97135 | 68 | 3.611171 | 717.6929 | 0.047 | 0.0001 | 0.057 | 0.0001 | 0.001 | 0.016 | 0.005 | 0.38 | 0.001 | 0.0029 | 0.006 | 0.015 | 0.0081 | 0.017 | 0.001 | 0.001 | 0.001 | 308 | 370
19685056 | 1290.765 | 1031.062 | 1031.942 | 991 | 900.9968 | 629.7758 | 224.5 | 1691 | 11.12 | 69 | 38.52329 | 1554.352 | 38.8947 | 68.9 | 3.611153 | 714.3682 | 0.04 | 0.0001 | 0.064 | 0.0002 | 0.001 | 0.018 | 0.006 | 0.37 | 0.001 | 0.0032 | 0.006 | 0.011 | 0.0069 | 0.022 | 0.001 | 0.001 | 0.001 | 302 | 372
19685060 | 1238.844 | 1060.872 | 1061.734 | 977 | 870.3632 | 628.2254 | 224.5 | 1558 | 11.22 | 78 | 35.68049 | 1542.272 | 32.1617 | 80.4 | 3.033577 | 784.3967 | 0.036 | 0.0003 | 0.149 | 0.0032 | 0.02 | 0.02 | 0.007 | 1.05 | 0.001 | 0.004 | 0.006 | 0.019 | 0.0046 | 0.102 | 0.001 | 0.022 | 0.002 | 511 | 577
19685062 | 1299.762 | 1039.446 | 1039.026 | 1008 | 900.3082 | 632.9866 | 224.5 | 1695 | 11.12 | 64 | 38.61763 | 1674.885 | 39.04029 | 63.7 | 4.066439 | 572.2235 | 0.032 | 0.0001 | 0.053 | 0.0002 | 0.001 | 0.016 | 0.006 | 0.38 | 0.001 | 0.0027 | 0.006 | 0.02 | 0.0083 | 0.008 | 0.001 | 0.001 | 0.001 | 293 | 366
19685063 | 1281.936 | 1025.477 | 1025.332 | 985 | 906.8624 | 629.2279 | 224.4 | 1681 | 11.12 | 64 | 38.61149 | 1671.881 | 39.14893 | 63.1 | 4.06634 | 630.8485 | 0.04 | 0.0001 | 0.064 | 0.0002 | 0.001 | 0.018 | 0.006 | 0.37 | 0.001 | 0.0032 | 0.006 | 0.011 | 0.0069 | 0.022 | 0.001 | 0.001 | 0.001 | 316 | 380
19685064 | 1282.362 | 1044.628 | 1045.453 | 1004 | 902.6531 | 631.9507 | 224.4 | 1691 | 11.12 | 70 | 38.43179 | 1552.308 | 38.66722 | 70.2 | 3.61124 | 730.3417 | 0.032 | 0.0001 | 0.053 | 0.0002 | 0.001 | 0.016 | 0.006 | 0.38 | 0.001 | 0.0027 | 0.006 | 0.02 | 0.0083 | 0.008 | 0.001 | 0.001 | 0.001 | 299 | 379
19685068 | 1292.929 | 1056.422 | 1055.632 | 1004 | 859.1075 | 617.0277 | 224.5 | 1765 | 8.88 | 61 | 32.21916 | 1724.109 | 32.91061 | 62.5 | 2.529088 | 759.1313 | 0.046 | 0.0001 | 0.056 | 0.0001 | 0.001 | 0.017 | 0.006 | 0.28 | 0.001 | 0.0028 | 0.006 | 0.014 | 0.0059 | 0.014 | 0.001 | 0.001 | 0.001 | 339 | 394
19685069 | 1289.397 | 1038.92 | 1038.504 | 984 | 860.7733 | 616.4164 | 224.4 | 1764 | 10.41 | 72 | 32.48451 | 1726.305 | 33.04668 | 72.1 | 2.5291 | 890.0311 | 0.043 | 0.0001 | 0.055 | 0.0001 | 0.001 | 0.016 | 0.006 | 0.26 | 0.001 | 0.0031 | 0.005 | 0.01 | 0.0075 | 0.007 | 0.001 | 0.001 | 0.001 | 330 | 360
19685070 | 1249.024 | 1055.468 | 1055.947 | 972 | 860.6769 | 614.6211 | 224.5 | 1680 | 8.88 | 72 | 32.34745 | 1541.269 | 30.50187 | 75.7 | 2.022405 | 1016.168 | 0.033 | 0.0003 | 0.144 | 0.0001 | 0.001 | 0.016 | 0.005 | 0.54 | 0.001 | 0.0038 | 0.006 | 0.01 | 0.0089 | 0.089 | 0.001 | 0.002 | 0.001 | 373 | 459
19685072 | 1291.59 | 1039.387 | 1039.502 | 990 | 892.6456 | 630.3138 | 224.4 | 1642 | 10.65 | 75 | 34.5304 | 1541.939 | 33.844 | 74.5 | 2.564364 | 939.5849 | 0.045 | 0.0001 | 0.054 | 0.0001 | 0.001 | 0.016 | 0.005 | 0.3 | 0.001 | 0.0026 | 0.006 | 0.011 | 0.0059 | 0.007 | 0.001 | 0.024 | 0.001 | 330 | 386
19685073 | 1289.516 | 1041.629 | 1042.578 | 1000 | 905.722 | 632.1794 | 224.5 | 1680 | 11.07 | 68 | 33.52047 | 1555.441 | 39.12758 | 67.7 | 3.611171 | 716.6124 | 0.047 | 0.0001 | 0.057 | 0.0001 | 0.001 | 0.016 | 0.005 | 0.38 | 0.001 | 0.0029 | 0.006 | 0.015 | 0.0081 | 0.017 | 0.001 | 0.001 | 0.001 | 308 | 370
19685074 | 1291.599 | 1041.557 | 1042.257 | 1000 | 905.6865 | 629.1973 | 224.5 | 1696 | 11.05 | 69 | 38.62578 | 1553.979 | 39.0022 | 67.7 | 3.611135 | 721.9538 | 0.06 | 0.0001 | 0.062 | 0.0002 | 0.001 | 0.019 | 0.005 | 0.36 | 0.001 | 0.0032 | 0.006 | 0.02 | 0.0062 | 0.02 | 0.001 | 0.001 | 0.001 | 305 | 376
19685075 | 1290.515 | 1042.521 | 1042.892 | 1004 | 900.6567 | 631.6454 | 224.5 | 1692 | 11.12 | 70 | 38.44734 | 1554.456 | 38.63062 | 69.3 | 3.61124 | 716.6008 | 0.032 | 0.0001 | 0.053 | 0.0002 | 0.001 | 0.016 | 0.006 | 0.38 | 0.001 | 0.0027 | 0.006 | 0.02 | 0.0083 | 0.008 | 0.001 | 0.001 | 0.001 | 299 | 379
19685076 | 1295.806 | 1049.059 | 1048.863 | 1001 | 905.1053 | 628.5789 | 224.5 | 1691 | 11.05 | 69 | 38.32757 | 1553.841 | 39.01848 | 69 | 3.611135 | 720.8114 | 0.06 | 0.0001 | 0.062 | 0.0002 | 0.001 | 0.019 | 0.005 | 0.36 | 0.001 | 0.0032 | 0.006 | 0.02 | 0.0062 | 0.02 | 0.001 | 0.001 | 0.001 | 305 | 376
19685077 | 1293.799 | 1044.628 | 1045.03 | 1009 | 900.3274 | 630.9643 | 224.5 | 1680 | 11.12 | 69 | 38.57719 | 1554.368 | 38.89154 | 69 | 3.611293 | 716.4802 | 0.04 | 0.0001 | 0.05 | 0.0001 | 0.001 | 0.015 | 0.006 | 0.37 | 0.001 | 0.0021 | 0.006 | 0.015 | 0.0073 | 0.011 | 0.001 | 0.001 | 0.001 | 298 | 353
19685078 | 1287.901 | 1037.784 | 1038.188 | 996 | 898.7263 | 631.8522 | 224.5 | 1694 | 11.05 | 69 | 38.45065 | 1554.061 | 38.82817 | 69.4 | 3.611135 | 715.8431 | 0.06 | 0.0001 | 0.062 | 0.0002 | 0.001 | 0.019 | 0.005 | 0.36 | 0.001 | 0.0032 | 0.006 | 0.02 | 0.0062 | 0.02 | 0.001 | 0.001 | 0.001 | 305 | 376
19685079 | 1290.67 | 1047.757 | 1048.534 | 1009 | 898.4872 | 631.8638 | 224.5 | 1691 | 11.12 | 69 | 38.30506 | 1554.719 | 38.90631 | 69 | 3.61124 | 713.1916 | 0.032 | 0.0001 | 0.053 | 0.0002 | 0.001 | 0.016 | 0.006 | 0.38 | 0.001 | 0.0027 | 0.006 | 0.02 | 0.0083 | 0.008 | 0.001 | 0.001 | 0.001 | 299 | 379
19685080 | 1286.148 | 1040.427 | 1041.159 | 1007 | 903.4526 | 632.2253 | 224.5 | 1694 | 11.12 | 69 | 38.58187 | 1554.685 | 38.89506 | 69 | 3.611293 | 716.515 | 0.04 | 0.0001 | 0.05 | 0.0001 | 0.001 | 0.015 | 0.006 | 0.37 | 0.001 | 0.0021 | 0.006 | 0.015 | 0.0073 | 0.011 | 0.001 | 0.001 | 0.001 | 298 | 353
19685081 | 1288.398 | 1037.289 | 1037.703 | 996 | 900.8301 | 630.0939 | 224.5 | 1668 | 11.12 | 69 | 38.4711 | 1555.177 | 38.75681 | 68.7 | 3.611171 | 717.3115 | 0.047 | 0.0001 | 0.057 | 0.0001 | 0.001 | 0.016 | 0.005 | 0.38 | 0.001 | 0.0029 | 0.006 | 0.015 | 0.0081 | 0.017 | 0.001 | 0.001 | 0.001 | 339 | 391
19685082 | 1304.567 | 1042.443 | 1042.375 | 1018 | 911.9001 | 630.5546 | 224.5 | 1698 | 11.12 | 61 | 38.29935 | 1585.603 | 43.05093 | 60.5 | 4.916214 | 519.2368 | 0.04 | 0.0001 | 0.05 | 0.0001 | 0.001 | 0.015 | 0.006 | 0.37 | 0.001 | 0.0021 | 0.006 | 0.015 | 0.0073 | 0.011 | 0.001 | 0.001 | 0.001 | 289 | 356
19685083 | 1292.861 | 1035.242 | 1035.372 | 1013 | 906.1832 | 630.8182 | 224.5 | 1695 | 11.12 | 61 | 42.68136 | 1586.286 | 43.17274 | 60.9 | 4.916143 | 516.9563 | 0.032 | 0.0001 | 0.053 | 0.0002 | 0.001 | 0.016 | 0.006 | 0.38 | 0.001 | 0.0027 | 0.006 | 0.02 | 0.0083 | 0.008 | 0.001 | 0.001 | 0.001 | 284 | 362
19685084 | 1289.524 | 1022.28 | 1021.941 | 995 | 871.1087 | 631.0787 | 224.5 | 1599 | 11.14 | 78 | 42.64208 | 1382.666 | 36.52693 | 78.8 | 2.529236 | 1090.539 | 0.002 | 0.0001 | 0.044 | 0.0002 | 0.001 | 0.018 | 0.005 | 0.23 | 0.001 | 0.0025 | 0.006 | 0.015 | 0.0044 | 0.175 | 0.001 | 0.001 | 0.001 | 306 | 382
19685085 | 1298.297 | 1031.452 | 1031.22 | 1002 | 870.3719 | 631.3282 | 224.5 | 1598 | 11.14 | 78 | 36.27973 | 1381.89 | 37.03923 | 75.9 | 2.529236 | 1091.697 | 0.002 | 0.0001 | 0.044 | 0.0002 | 0.001 | 0.018 | 0.005 | 0.23 | 0.001 | 0.0025 | 0.006 | 0.015 | 0.0044 | 0.175 | 0.001 | 0.001 | 0.001 | 306 | 382
19685086 | 1286.277 | 1026.037 | 1025.302 | 999 | 869.8767 | 630.445 | 224.4 | 1598 | 11.17 | 78 | 36.58317 | 1383.373 | 37.02147 | 78.7 | 2.529261 | 1092.277 | 0.002 | 0.0001 | 0.042 | 0.0003 | 0.001 | 0.018 | 0.005 | 0.23 | 0.001 | 0.0031 | 0.006 | 0.014 | 0.0044 | 0.18 | 0.001 | 0.001 | 0.001 | 296 | 380
19685087 | 1289.462 | 1020.867 | 1020.352 | 995 | 868.6259 | 631.3456 | 224.5 | 1599 | 11.17 | 78 | 36.40942 | 1383.63 | 36.41541 | 79.5 | 2.529261 | 1095.625 | 0.002 | 0.0001 | 0.042 | 0.0003 | 0.001 | 0.018 | 0.005 | 0.23 | 0.001 | 0.0031 | 0.006 | 0.014 | 0.0044 | 0.18 | 0.001 | 0.001 | 0.001 | 296 | 380
19685091 | 1261.28 | 1037.018 | 1039.282 | 974 | 877.7982 | 615.2532 | 224.5 | 1448 | 10.01 | 71 | 34.5159 | 1292.827 | 35.08316 | 70.5 | 2.527846 | 934.749 | 0.05 | 0.0003 | 0.158 | 0.0001 | 0.001 | 0.016 | 0.005 | 0.55 | 0.001 | 0.0036 | 0.007 | 0.018 | 0.0097 | 0.117 | 0.001 | 0.003 | 0.001 | 407 | 497
19685092 | 1244.634 | 1026.46 | 1027.15 | 979 | 875.6216 | 615.628 | 224.3 | 1419 | 10.25 | 74 | 34.60512 | 1290.324 | 34.24213 | 73.4 | 2.527972 | 941.5436 | 0.04 | 0.0001 | 0.147 | 0.0001 | 0.001 | 0.017 | 0.007 | 0.54 | 0.001 | 0.0035 | 0.006 | 0.011 | 0.0067 | 0.088 | 0.001 | 0.001 | 0.001 | 376 | 469
19685093 | 1249.989 | 1042.35 | 1043.568 | 972 | 881.3478 | 616.9324 | 224.5 | 1456 | 9.9 | 76 | 33.70589 | 1290.468 | 32.97478 | 78.1 | 2.022304 | 1184.562 | 0.044 | 0.0001 | 0.155 | 0.0001 | 0.001 | 0.021 | 0.007 | 0.53 | 0.001 | 0.0041 | 0.007 | 0.025 | 0.0059 | 0.102 | 0.001 | 0.002 | 0.001 | 408 | 485
19685094 | 1251.031 | 1033.726 | 1034.897 | 971 | 888.2339 | 615.7751 | 224.5 | 1446 | 9.84 | 73 | 32.43998 | 1289.148 | 33.98858 | 70.5 | 2.022259 | 1141.741 | 0.028 | 0.0001 | 0.16 | 0.0001 | 0.001 | 0.017 | 0.006 | 0.51 | 0.001 | 0.0023 | 0.006 | 0.018 | 0.0056 | 0.098 | 0.001 | 0.002 | 0.001 | 376 | 479
19685095 | 1234.517 | 1029.514 | 1029.401 | 982 | 876.8917 | 614.5627 | 224.4 | 1486 | 9.18 | 71 | 33.58421 | 1291.956 | 33.07867 | 71.9 | 2.022377 | 1112.734 | 0.035 | 0.0001 | 0.147 | 0.0002 | 0.001 | 0.018 | 0.006 | 0.52 | 0.001 | 0.0037 | 0.006 | 0.018 | 0.0053 | 0.112 | 0.001 | 0.002 | 0.001 | 414 | 490
19685129 | 1251.849 | 984.1612 | 984.7401 | 952 | 901.6068 | 631.7675 | 224.1 | 1422 | 10.42 | 66 | 36.53922 | 1285.343 | 39.55783 | 64.9 | 3.540337 | 698.8058 | 0.046 | 0.0001 | 0.063 | 0.0001 | 0.001 | 0.014 | 0.006 | 0.38 | 0.001 | 0.0038 | 0.007 | 0.014 | 0.0052 | 0.011 | 0.001 | 0.001 | 0.001 | 304 | 373
19685146 | 1276.204 | 1032.833 | 1031.338 | 1003 | 901.5092 | 631.9214 | 224.2 | 1691 | 9.54 | 55 | 48.47695 | 1674.872 | 39.29764 | 53.2 | 4.066459 | 507.0146 | 0.039 | 0.0001 | 0.052 | 0.0001 | 0.001 | 0.013 | 0.006 | 0.38 | 0.001 | 0.0055 | 0.006 | 0.011 | 0.0114 | 0.015 | 0.001 | 0.001 | 0.001 | 319 | 384
19685147 | 1261.795 | 1046.729 | 1046.709 | 1003 | 900.8612 | 629.8326 | 224.2 | 1695 | 9.48 | 60 | 38.53013 | 1552.946 | 38.40371 | 59 | 3.611258 | 614.1183 | 0.039 | 0.0001 | 0.052 | 0.0001 | 0.001 | 0.013 | 0.006 | 0.38 | 0.001 | 0.0055 | 0.006 | 0.011 | 0.0114 | 0.015 | 0.001 | 0.001 | 0.001 | 297 | 368
19685148 | 1270.893 | 1057.054 | 1057.414 | 1012 | 903.9249 | 630.4694 | 224.2 | 1696 | 11.06 | 70 | 37.74132 | 1552.022 | 38.60538 | 69.7 | 3.611144 | 720.1948 | 0.053 | 0.0001 | 0.063 | 0.0002 | 0.001 | 0.017 | 0.004 | 0.37 | 0.001 | 0.0026 | 0.006 | 0.02 | 0.0049 | 0.014 | 0.001 | 0.001 | 0.001 | 305 | 375
19685149 | 1270.727 | 1040.592 | 1040.418 | 978 | 901.845 | 631.4017 | 224.2 | 1678 | 9.54 | 59 | 38.25982 | 1554.379 | 38.6022 | 58.4 | 3.611258 | 612.6379 | 0.039 | 0.0001 | 0.052 | 0.0001 | 0.001 | 0.013 | 0.006 | 0.38 | 0.001 | 0.0055 | 0.006 | 0.011 | 0.0114 | 0.015 | 0.001 | 0.001 | 0.001 | 297 | 368
19685150 | 1267.701 | 1035.385 | 1035.129 | 992 | 901.8503 | 628.3918 | 224.2 | 1678 | 9.54 | 59 | 38.47498 | 1554.098 | 38.70547 | 58.9 | 3.611258 | 619.0757 | 0.039 | 0.0001 | 0.052 | 0.0001 | 0.001 | 0.013 | 0.006 | 0.38 | 0.001 | 0.0055 | 0.006 | 0.011 | 0.0114 | 0.015 | 0.001 | 0.001 | 0.001 | 297 | 368
19685151 | 1273.408 | 1059.433 | 1059.243 | 1001 | 906.2079 | 629.8657 | 224.2 | 1695 | 11.11 | 70 | 38.38957 | 1553.963 | 38.73856 | 67.8 | 3.611258 | 719.0876 | 0.039 | 0.0001 | 0.052 | 0.0001 | 0.001 | 0.013 | 0.006 | 0.38 | 0.001 | 0.0055 | 0.006 | 0.011 | 0.0114 | 0.015 | 0.001 | 0.001 | 0.001 | 297 | 368
19685152 | 1272.212 | 1038.385 | 1038.612 | 1003 | 902.5936 | 628.29 | 224.2 | 1699 | 11.11 | 69 | 38.24217 | 1554.27 | 39.01376 | 69 | 3.611293 | 717.3618 | 0.04 | 0.0001 | 0.05 | 0.0001 | 0.001 | 0.015 | 0.006 | 0.37 | 0.001 | 0.0021 | 0.006 | 0.015 | 0.0073 | 0.011 | 0.001 | 0.001 | 0.001 | 298 | 353
19685153 | 1271.415 | 1045.515 | 1045.178 | 1009 | 903.6146 | 628.3784 | 224.2 | 1700 | 11.06 | 69 | 38.58005 | 1554.661 | 39.14452 | 69 | 3.611223 | 720.2716 | 0.053 | 0.0002 | 0.054 | 0.0002 | 0.001 | 0.017 | 0.006 | 0.37 | 0.001 | 0.0024 | 0.006 | 0.02 | 0.0042 | 0.013 | 0.001 | 0.001 | 0.001 | 298 | 368
19685154 | 1273.715 | 1054.606 | 1054.779 | 1012 | 903.4501 | 630.9686 | 224.2 | 1696 | 11.06 | 69 | 38.37351 | 1554.184 | 39.0985 | 68.1 | 3.611223 | 718.073 | 0.053 | 0.0002 | 0.054 | 0.0002 | 0.001 | 0.017 | 0.006 | 0.37 | 0.001 | 0.0024 | 0.006 | 0.02 | 0.0042 | 0.013 | 0.001 | 0.001 | 0.001 | 298 | 368
19685155 | 1278.234 | 1041.171 | 1041.071 | 1004 | 903.4843 | 630.2317 | 224.2 | 1694 | 11.11 | 69 | 38.26687 | 1556.592 | 38.86372 | 67.7 | 3.611293 | 715.7779 | 0.04 | 0.0001 | 0.05 | 0.0001 | 0.001 | 0.015 | 0.006 | 0.37 | 0.001 | 0.0021 | 0.006 | 0.015 | 0.0073 | 0.011 | 0.001 | 0.001 | 0.001 | 298 | 353
19685156 | 1271.221 | 1045.81 | 1045.396 | 1006 | 902.8664 | 630.0576 | 224.3 | 1694 | 11.06 | 69 | 38.4792 | 1555.621 | 38.7611 | 69.6 | 3.611144 | 720.9401 | 0.053 | 0.0001 | 0.063 | 0.0002 | 0.001 | 0.017 | 0.004 | 0.37 | 0.001 | 0.0026 | 0.006 | 0.02 | 0.0049 | 0.014 | 0.001 | 0.001 | 0.001 | 305 | 375
19685157 | 1273.883 | 1053.81 | 1053.913 | 1003 | 903.3422 | 631.1517 | 224.2 | 1697 | 11.06 | 69 | 38.45803 | 1553.772 | 38.76968 | 68.7 | 3.611223 | 718.0519 | 0.053 | 0.0002 | 0.054 | 0.0002 | 0.001 | 0.017 | 0.006 | 0.37 | 0.001 | 0.0024 | 0.006 | 0.02 | 0.0042 | 0.013 | 0.001 | 0.001 | 0.001 | 298 | 368
19685158 | 1272.915 | 1039.168 | 1039.049 | 991 | 900.4047 | 629.7189 | 224.2 | 1691 | 11.11 | 69 | 38.31369 | 1556.477 | 38.80716 | 68.7 | 3.611223 | 711.5584 | 0.06 | 0.0001 | 0.054 | 0.0002 | 0.001 | 0.018 | 0.005 | 0.42 | 0.001 | 0.0031 | 0.006 | 0.018 | 0.0066 | 0.026 | 0.001 | 0.001 | 0.001 | 304 | 362
19685163 | 1277.251 | 1049.204 | 1048.868 | 1010 | 877.6985 | 632.3995 | 224.2 | 1597 | 11.14 | 78 | 47.54329 | 1380.306 | 36.545 | 78.9 | 2.529298 | 1094.457 | 0.002 | 0.0001 | 0.039 | 0.0001 | 0.001 | 0.019 | 0.006 | 0.23 | 0.001 | 0.003 | 0.006 | 0.012 | 0.0056 | 0.173 | 0.001 | 0.001 | 0.001 | 274 | 369
19685164 | 1245.423 | 1026.29 | 1025.634 | 996 | 864.2524 | 630.7057 | 224.2 | 1611 | 11.14 | 79 | 36.3272 | 1380.797 | 37.07812 | 77.3 | 2.529298 | 1096.764 | 0.002 | 0.0001 | 0.039 | 0.0001 | 0.001 | 0.019 | 0.006 | 0.23 | 0.001 | 0.003 | 0.006 | 0.012 | 0.0056 | 0.173 | 0.001 | 0.001 | 0.001 | 274 | 369
19685165 | 1248.57 | 1041.65 | 1040.931 | 1003 | 875.5001 | 632.447 | 224.2 | 1597 | 11.16 | 78 | 36.47939 | 1379.669 | 36.86346 | 78 | 2.529248 | 1102.253 | 0.003 | 0.0002 | 0.043 | 0.001 | 0.001 | 0.017 | 0.005 | 0.24 | 0.001 | 0.0023 | 0.006 | 0.015 | 0.0072 | 0.151 | 0.001 | 0.001 | 0.001 | 324 | 390
19685166 | 1255.132 | 1043.034 | 1042.616 | 1006 | 871.4299 | 633.1718 | 224.3 | 1598 | 11.14 | 78 | 36.47607 | 1381.072 | 37.23877 | 76.9 | 2.529298 | 1094.528 | 0.002 | 0.0001 | 0.039 | 0.0001 | 0.001 | 0.019 | 0.006 | 0.23 | 0.001 | 0.003 | 0.006 | 0.012 | 0.0056 | 0.173 | 0.001 | 0.001 | 0.001 | 274 | 369
19685167 | 1250.489 | 1030.217 | 1029.912 | 996 | 867.8669 | 630.8342 | 224.2 | 1608 | 11.16 | 79 | 36.36257 | 1367.223 | 36.85324 | 78.5 | 2.529248 | 1112.529 | 0.003 | 0.0002 | 0.043 | 0.001 | 0.001 | 0.017 | 0.005 | 0.24 | 0.001 | 0.0023 | 0.006 | 0.015 | 0.0072 | 0.151 | 0.001 | 0.001 | 0.001 | 340 | 379
19685168 | 1251.588 | 1036.92 | 1037.004 | 1004 | 873.9266 | 631.4567 | 224.3 | 1607 | 11.15 | 79 | 36.53989 | 1367.941 | 37.03149 | 78.3 | 2.529298 | 1109.233 | 0.002 | 0.0001 | 0.039 | 0.0001 | 0.001 | 0.019 | 0.006 | 0.23 | 0.001 | 0.003 | 0.006 | 0.012 | 0.0056 | 0.173 | 0.001 | 0.001 | 0.001 | 274 | 369
19685169 | 1254.508 | 1048.783 | 1049.304 | 1010 | 872.701 | 630.1752 | 224.4 | 1598 | 9.85 | 70 | 36.47203 | 1368.429 | 36.64093 | 68.3 | 2.529248 | 972.5811 | 0.003 | 0.0002 | 0.043 | 0.001 | 0.001 | 0.017 | 0.005 | 0.24 | 0.001 | 0.0023 | 0.006 | 0.015 | 0.0072 | 0.151 | 0.001 | 0.001 | 0.001 | 340 | 379
19685170 | 1252.886 | 1030.51 | 1031.364 | 998 | 865.1234 | 630.4902 | 224.3 | 1609 | 11.14 | 79 | 36.35245 | 1368.647 | 37.08055 | 77.7 | 2.529323 | 1105.067 | 0.003 | 0.0001 | 0.037 | 0.0002 | 0.001 | 0.018 | 0.006 | 0.22 | 0.001 | 0.0026 | 0.006 | 0.01 | 0.0063 | 0.164 | 0.001 | 0.001 | 0.001 | 332 | 370
19685171 | 1251.433 | 1047.228 | 1047.249 | 1010 | 871.1829 | 630.3981 | 224.3 | 1598 | 9.85 | 70 | 36.52214 | 1367.533 | 36.946 | 68.4 | 2.529248 | 971.64 | 0.003 | 0.0002 | 0.043 | 0.001 | 0.001 | 0.017 | 0.005 | 0.24 | 0.001 | 0.0023 | 0.006 | 0.015 | 0.0072 | 0.151 | 0.001 | 0.001 | 0.001 | 340 | 379
19685172 | 1259.182 | 1044.603 | 1044.163 | 1006 | 871.5058 | 631.0974 | 224.4 | 1598 | 11.15 | 79 | 36.47295 | 1368.349 | 36.98926 | 78.1 | 2.529323 | 1100.57 | 0.003 | 0.0001 | 0.037 | 0.0002 | 0.001 | 0.018 | 0.006 | 0.22 | 0.001 | 0.0026 | 0.006 | 0.01 | 0.0063 | 0.164 | 0.001 | 0.001 | 0.001 | 332 | 370
19685173 | 1254.124 | 1032.934 | 1033.771 | 999 | 869.1818 | 630.5468 | 224.3 | 1597 | 11.13 | 78 | 36.35646 | 1367.562 | 37.36964 | 76.4 | 2.529236 | 1104.706 | 0.002 | 0.0001 | 0.044 | 0.0002 | 0.001 | 0.018 | 0.005 | 0.23 | 0.001 | 0.0025 | 0.006 | 0.015 | 0.0044 | 0.175 | 0.001 | 0.001 | 0.001 | 306 | 382
19685174 | 1254.464 | 1039.056 | 1038.89 | 1003 | 871.3232 | 632.4652 | 224.3 | 1598 | 11.17 | 79 | 36.53728 | 1368.576 | 36.97249 | 78.3 | 2.529323 | 1106.317 | 0.003 | 0.0001 | 0.037 | 0.0002 | 0.001 | 0.018 | 0.006 | 0.22 | 0.001 | 0.0026 | 0.006 | 0.01 | 0.0063 | 0.164 | 0.001 | 0.001 | 0.001 | 332 | 370
19685175 | 1260.328 | 1046.337 | 1046.453 | 1004 | 872.4647 | 630.8957 | 224.4 | 1598 | 11.22 | 80 | 36.48442 | 1368.483 | 36.78031 | 77.7 | 2.529236 | 1099.825 | 0.002 | 0.0001 | 0.044 | 0.0002 | 0.001 | 0.018 | 0.005 | 0.23 | 0.001 | 0.0025 | 0.006 | 0.015 | 0.0044 | 0.175 | 0.001 | 0.001 | 0.001 | 306 | 382
19685176 | 1255.439 | 1037.613 | 1037.352 | 1000 | 867.9822 | 630.502 | 224.3 | 1597 | 11.17 | 79 | 36.31722 | 1367.608 | 37.16655 | 77.3 | 2.529323 | 1106.544 | 0.003 | 0.0001 | 0.037 | 0.0002 | 0.001 | 0.018 | 0.006 | 0.22 | 0.001 | 0.0026 | 0.006 | 0.01 | 0.0063 | 0.164 | 0.001 | 0.001 | 0.001 | 332 | 370
19685177 | 1256.714 | 1040.735 | 1040.055 | 1007 | 873.5433 | 632.487 | 224.4 | 1598 | 11.17 | 80 | 36.52918 | 1358.708 | 36.81242 | 79.2 | 2.529323 | 1113.767 | 0.003 | 0.0001 | 0.037 | 0.0002 | 0.001 | 0.018 | 0.006 | 0.22 | 0.001 | 0.0026 | 0.006 | 0.01 | 0.0063 | 0.164 | 0.001 | 0.001 | 0.001 | 332 | 370
19685178 | 1261.506 | 1049.283 | 1049.846 | 1008 | 877.0834 | 631.8889 | 224.4 | 1598 | 11.17 | 80 | 36.38716 | 1358.677 | 36.64096 | 79.6 | 2.529323 | 1107.535 | 0.003 | 0.0001 | 0.037 | 0.0002 | 0.001 | 0.018 | 0.006 | 0.22 | 0.001 | 0.0026 | 0.006 | 0.01 | 0.0063 | 0.164 | 0.001 | 0.001 | 0.001 | 332 | 370
19685179 | 1255.752 | 1034.374 | 1034.129 | 1001 | 871.5758 | 630.1221 | 224.3 | 1611 | 11.14 | 80 | 36.33387 | 1357.416 | 37.10874 | 78.6 | 2.529162 | 1118.859 | 0.002 | 0.0001 | 0.05 | 0.0002 | 0.001 | 0.016 | 0.005 | 0.21 | 0.001 | 0.0027 | 0.006 | 0.009 | 0.0043 | 0.174 | 0.001 | 0.001 | 0.001 | 316 | 380
19685180 | 1255.217 | 1045.674 | 1046.031 | 1009 | 871.2934 | 630.8422 | 224.4 | 1598 | 9.85 | 70 | 36.56104 | 1358.722 | 36.69957 | 70.1 | 2.529248 | 991.6435 | 0.003 | 0.0002 | 0.043 | 0.001 | 0.001 | 0.017 | 0.005 | 0.24 | 0.001 | 0.0023 | 0.006 | 0.015 | 0.0072 | 0.151 | 0.001 | 0.001 | 0.001 | 337 | 380
19685181 | 1262.178 | 1043.161 | 1043.444 | 1003 | 868.7072 | 631.8464 | 224.4 | 1598 | 11.14 | 80 | 36.40623 | 1358.629 | 36.87955 | 79.7 | 2.529162 | 1115.036 | 0.002 | 0.0001 | 0.05 | 0.0002 | 0.001 | 0.016 | 0.005 | 0.21 | 0.001 | 0.0027 | 0.006 | 0.009 | 0.0043 | 0.174 | 0.001 | 0.001 | 0.001 | 316 | 380
19685182 | 1255.669 | 1049.077 | 1049.38 | 1002 | 867.8519 | 631.24 | 224.3 | 1598 | 9.85 | 70 | 36.28519 | 1357.461 | 36.92242 | 69.1 | 2.529248 | 991.3317 | 0.003 | 0.0002 | 0.043 | 0.001 | 0.001 | 0.017 | 0.005 | 0.24 | 0.001 | 0.0023 | 0.006 | 0.015 | 0.0072 | 0.151 | 0.001 | 0.001 | 0.001 | 337 | 380
19685183 | 1257.344 | 1036.337 | 1036.736 | 1002 | 870.2276 | 630.3533 | 224.4 | 1610 | 11.14 | 80 | 36.56004 | 1358.45 | 36.99722 | 78.9 | 2.529162 | 1118.002 | 0.002 | 0.0001 | 0.05 | 0.0002 | 0.001 | 0.016 | 0.005 | 0.21 | 0.001 | 0.0027 | 0.006 | 0.009 | 0.0043 | 0.174 | 0.001 | 0.001 | 0.001 | 316 | 380
19685184 | 1261.968 | 1047.58 | 1048.204 | 1006 | 871.0897 | 630.2504 | 224.4 | 1598 | 11.14 | 80 | 36.36917 | 1358.895 | 36.72227 | 79.4 | 2.529162 | 1115.916 | 0.002 | 0.0001 | 0.05 | 0.0002 | 0.001 | 0.016 | 0.005 | 0.21 | 0.001 | 0.0027 | 0.006 | 0.009 | 0.0043 | 0.174 | 0.001 | 0.001 | 0.001 | 316 | 380
19685185 | 1262.427 | 1050.354 | 1051.021 | 1004 | 868.7663 | 631.519 | 224.4 | 1598 | 9.1 | 65 | 36.28642 | 1357.572 | 36.70367 | 63.7 | 2.529323 | 898.8362 | 0.003 | 0.0002 | 0.037 | 0.0008 | 0.001 | 0.016 | 0.005 | 0.23 | 0.001 | 0.0027 | 0.006 | 0.012 | 0.0079 | 0.166 | 0.001 | 0.001 | 0.001 | 326 | 371
19685186 | 1258.406 | 1041.368 | 1042.629 | 1001 | 872.4349 | 630.4442 | 224.4 | 1598 | 11.15 | 79 | 36.50445 | 1358.554 | 36.73796 | 80.5 | 2.529273 | 1115.146 | 0.003 | 0.0001 | 0.041 | 0.001 | 0.001 | 0.016 | 0.006 | 0.22 | 0.001 | 0.0023 | 0.006 | 0.016 | 0.0066 | 0.158 | 0.001 | 0.001 | 0.001 | 282 | 364
19685187 | 1259.504 | 1054.167 | 1055.019 | 1015 | 873.1989 | 631 | 224.5 | 1599 | 9.1 | 65 | 36.51642 | 1357.802 | 36.81982 | 64.5 | 2.529323 | 914.2618 | 0.003 | 0.0002 | 0.037 | 0.0008 | 0.001 | 0.016 | 0.005 | 0.23 | 0.001 | 0.0027 | 0.006 | 0.012 | 0.0079 | 0.166 | 0.001 | 0.001 | 0.001 | 326 | 371
19685188 | 1262.821 | 1048.26 | 1048.71 | 1004 | 869.8539 | 630.5416 | 224.4 | 1598 | 11.2 | 80 | 36.38951 | 1358.91 | 37.01906 | 79.1 | 2.529273 | 1118.897 | 0.003 | 0.0001 | 0.041 | 0.001 | 0.001 | 0.016 | 0.006 | 0.22 | 0.001 | 0.0023 | 0.006 | 0.016 | 0.0066 | 0.158 | 0.001 | 0.001 | 0.001 | 282 | 364
19685189 | 1255.289 | 1048.194 | 1048.405 | 1014 | 871.6215 | 631.673 | 224.4 | 1598 | 9.1 | 65 | 36.54788 | 1359.244 | 36.83043 | 64.8 | 2.529323 | 916.2753 | 0.003 | 0.0002 | 0.037 | 0.0008 | 0.001 | 0.016 | 0.005 | 0.23 | 0.001 | 0.0027 | 0.006 | 0.012 | 0.0079 | 0.166 | 0.001 | 0.001 | 0.001 | 326 | 371
19685190 | 1264.019 | 1051.73 | 1053.061 | 1006 | 873.4332 | 631.2558 | 224.5 | 1599 | 11.18 | 80 | 36.43078 | 1358.159 | 36.78534 | 80.3 | 2.529273 | 1110.115 | 0.003 | 0.0001 | 0.041 | 0.001 | 0.001 | 0.016 | 0.006 | 0.22 | 0.001 | 0.0023 | 0.006 | 0.016 | 0.0066 | 0.158 | 0.001 | 0.001 | 0.001 | 282 | 364
19685191 | 1260.579 | 1046.55 | 1047.362 | 1010 | 866.6918 | 631.3132 | 224.5 | 1599 | 9.1 | 65 | 36.39455 | 1358.061 | 37.02858 | 64.4 | 2.529323 | 910.6634 | 0.003 | 0.0002 | 0.037 | 0.0008 | 0.001 | 0.016 | 0.005 | 0.23 | 0.001 | 0.0027 | 0.006 | 0.012 | 0.0079 | 0.166 | 0.001 | 0.001 | 0.001 | 326 | 371
19685192 | 1262.15 | 1049.612 | 1050.146 | 1006 | 872.1332 | 632.0608 | 224.5 | 1599 | 11.14 | 79 | 36.54188 | 1358.521 | 37.02402 | 78.5 | 2.529273 | 1114.346 | 0.003 | 0.0001 | 0.041 | 0.001 | 0.001 | 0.016 | 0.006 | 0.22 | 0.001 | 0.0023 | 0.006 | 0.016 | 0.0066 | 0.158 | 0.001 | 0.001 | 0.001 | 282 | 364
19685193 | 1265.659 | 1054.646 | 1055.394 | 1009 | 872.586 | 632.3655 | 224.5 | 1599 | 11.22 | 80 | 36.48347 | 1358.901 | 36.83115 | 79.8 | 2.529236 | 1111.158 | 0.002 | 0.0001 | 0.044 | 0.0002 | 0.001 | 0.018 | 0.005 | 0.23 | 0.001 | 0.0025 | 0.006 | 0.015 | 0.0044 | 0.175 | 0.001 | 0.001 | 0.001 | 306 | 382
19685194 | 1264.584 | 1047.707 | 1048.463 | 1005 | 870.1995 | 630.7279 | 224.5 | 1598 | 11.17 | 79 | 36.35347 | 1358.317 | 36.79029 | 78.5 | 2.529323 | 1116.229 | 0.003 | 0.0002 | 0.037 | 0.0008 | 0.001 | 0.016 | 0.005 | 0.23 | 0.001 | 0.0027 | 0.006 | 0.012 | 0.0079 | 0.166 | 0.001 | 0.001 | 0.001 | 326 | 371
19685195 | 1265.016 | 1055.874 | 1056.349 | 1010 | 872.5143 | 630.9993 | 224.5 | 1599 | 11.17 | 79 | 36.52803 | 1357.848 | 36.75674 | 79.8 | 2.529323 | 1117.233 | 0.003 | 0.0002 | 0.037 | 0.0008 | 0.001 | 0.016 | 0.005 | 0.23 | 0.001 | 0.0027 | 0.006 | 0.012 | 0.0079 | 0.166 | 0.001 | 0.001 | 0.001 | 326 | 371
19685196 | 1265.44 | 1056.306 | 1057.081 | 1008 | 872.819 | 630.3956 | 224.5 | 1609 | 11.17 | 80 | 36.51479 | 1358.02 | 36.75365 | 79.9 | 2.529372 | 1112.898 | 0.003 | 0.0002 | 0.033 | 0.0002 | 0.001 | 0.018 | 0.004 | 0.21 | 0.001 | 0.003 | 0.006 | 0.015 | 0.0094 | 0.169 | 0.001 | 0.001 | 0.001 | 311 | 366
19685198 | 1302.593 | 1028.119 | 1029.375 | 983 | 877.2938 | 624.7722 | 224.4 | 1344 | 9.28 | 57 | 34.47956 | 1308.253 | 36.72132 | 58.9 | 2.331198 | 873.1546 | 0.049 | 0.0001 | 0.109 | 0.0021 | 0.001 | 0.021 | 0.008 | 1.37 | 0.003 | 0.0034 | 0.008 | 0.012 | 0.007 | 0.008 | 0.001 | 0.001 | 0.001 | 358 | 472
19685199 | 1302.907 | 1033.577 | 1034.747 | 982 | 876.8084 | 632.9267 | 224.5 | 1344 | 8.78 | 58 | 36.49524 | 1307.133 | 34.65597 | 59.5 | 2.027774 | 942.96 | 0.041 | 0.0001 | 0.1105 | 0.0032 | 0.001 | 0.022 | 0.008 | 1.37 | 0.003 | 0.0053 | 0.008 | 0.007 | 0.0047 | 0.008 | 0.001 | 0.001 | 0.001 | 373 | 491
19685200 | 1320.448 | 1017.288 | 1018.047 | 959 | 883.0925 | 632.3603 | 224.5 | 1302 | 10.92 | 70 | 34.41628 | 1284.846 | 35.372 | 69.7 | 1.927104 | 1223.674 | 0.05 | 0.0002 | 0.05 | 0.0001 | 0.001 | 0.018 | 0.005 | 0.32 | 0.001 | 0.003 | 0.006 | 0.015 | 0.0075 | 0.012 | 0.001 | 0.022 | 0.002 | 344 | 383
19685201 | 1278.617 | 1052.176 | 1054.351 | 989 | 884.612 | 637.9077 | 224.5 | 1405 | 10.14 | 73 | 34.41973 | 1329.792 | 32.17238 | 75.7 | 1.836117 | 1250.896 | 0.045 | 0.0017 | 0.0362 | 0.0001 | 0.001 | 0.022 | 0.006 | 0.21 | 0.002 | 0.0038 | 0.007 | 0.011 | 0.0093 | 0.007 | 0.001 | 0.012 | 0.001 | 288 | 345
19685202 | 1282.484 | 1056.055 | 1057.46 | 999 | 864.0253 | 616.7676 | 224.5 | 1426 | 8.67 | 62 | 32.52172 | 1350.029 | 32.71566 | 62.2 | 1.653694 | 1170.978 | 0.047 | 0.0001 | 0.085 | 0.0001 | 0.001 | 0.019 | 0.007 | 0.36 | 0.002 | 0.0029 | 0.008 | 0.011 | 0.0064 | 0.007 | 0.001 | 0.001 | 0.001 | 371 | 401
19685203 | 1283.602 | 1057.335 | 1058.86 | 1000 | 864.934 | 614.9596 | 224.5 | 1426 | 8.67 | 62 | 32.48008 | 1351.879 | 32.92196 | 62.1 | 1.653694 | 1170.458 | 0.047 | 0.0001 | 0.085 | 0.0001 | 0.001 | 0.019 | 0.007 | 0.36 | 0.002 | 0.0029 | 0.008 | 0.011 | 0.0064 | 0.007 | 0.001 | 0.001 | 0.001 | 371 | 401
19685208 | 1284.627 | 1065.044 | 1066.95 | 998 | 863.8708 | 632.0122 | 224.5 | 1344 | 8.78 | 62 | 32.36454 | 1287.262 | 32.31719 | 63.7 | 1.653571 | 1178.515 | 0.041 | 0.0001 | 0.1105 | 0.0032 | 0.001 | 0.022 | 0.008 | 1.37 | 0.003 | 0.0053 | 0.008 | 0.007 | 0.0047 | 0.008 | 0.001 | 0.001 | 0.001 | 395 | 488
19685209 | 1281.469 | 1055.421 | 1056.832 | 986 | 861.6802 | 631.5938 | 224.5 | 1344 | 8.77 | 62 | 32.34417 | 1289.314 | 32.50011 | 63.1 | 1.653571 | 1172.214 | 0.041 | 0.0001 | 0.1105 | 0.0032 | 0.001 | 0.022 | 0.008 | 1.37 | 0.003 | 0.0053 | 0.008 | 0.007 | 0.0047 | 0.008 | 0.001 | 0.001 | 0.001 | 395 | 488
19685210 | 1276.386 | 1071.752 | 1072.486 | 1000 | 864.7839 | 620.8862 | 224.4 | 1314 | 9.04 | 69 | 32.29233 | 1178.22 | 32.38461 | 69.6 | 1.621433 | 1308.001 | 0.035 | 0.0002 | 0.084 | 0.0026 | 0.001 | 0.02 | 0.005 | 1.33 | 0.001 | 0.0038 | 0.006 | 0.015 | 0.0043 | 0.007 | 0.001 | 0.001 | 0.001 | 372 | 460
19685211 | 1281.833 | 1058.088 | 1058.75 | 991 | 861.8483 | 619.8029 | 224.5 | 1315 | 9.05 | 69 | 32.33117 | 1179.883 | 32.58637 | 68.9 | 1.621433 | 1307.962 | 0.035 | 0.0002 | 0.084 | 0.0026 | 0.001 | 0.02 | 0.005 | 1.33 | 0.001 | 0.0038 | 0.006 | 0.015 | 0.0043 | 0.007 | 0.001 | 0.001 | 0.001 | 372 | 460
19685238 | 1306.353 | 1009.994 | 1011.712 | 969 | 905.3889 | 630.9071 | 224.5 | 1425 | 8.88 | 56 | 37.5892 | 1289.301 | 38.96606 | 55.5 | 3.540364 | 593.304 | 0.044 | 0.0001 | 0.066 | 0.0001 | 0.001 | 0.017 | 0.005 | 0.42 | 0.001 | 0.0039 | 0.006 | 0.016 | 0.0062 | 0.017 | 0.001 | 0.001 | 0.001 | 328 | 391
19685239 | 1328.564 | 1031.078 | 1033.944 | 978 | 873.8474 | 613.659 | 224.5 | 1344 | 11.12 | 64 | 38.50309 | 1259.413 | 40.78645 | 64.3 | 4.526123 | 564.992 | 0.039 | 0.0002 | 0.1047 | 0.0029 | 0.001 | 0.017 | 0.008 | 1.32 | 0.003 | 0.0038 | 0.008 | 0.009 | 0.0056 | 0.009 | 0.001 | 0.001 | 0.001 | 356 | 481
19685240 | 1319.718 | 1035.965 | 1038.435 | 992 | 860.2446 | 607.3591 | 224.5 | 1344 | 11.12 | 64 | 40.51061 | 1260.813 | 40.69538 | 65.1 | 4.526095 | 560.3209 | 0.035 | 0.0001 | 0.106 | 0.0022 | 0.001 | 0.021 | 0.008 | 1.37 | 0.002 | 0.0033 | 0.008 | 0.014 | 0.0065 | 0.008 | 0.001 | 0.001 | 0.001 | 373 | 484
19685241 | 1321.395 | 1022.704 | 1024.62 | 980 | 868.0378 | 609.3319 | 224.5 | 1344 | 11.12 | 64 | 40.60267 | 1259.667 | 40.70832 | 65.2 | 4.526095 | 562.7971 | 0.035 | 0.0001 | 0.106 | 0.0022 | 0.001 | 0.021 | 0.008 | 1.37 | 0.002 | 0.0033 | 0.008 | 0.014 | 0.0065 | 0.008 | 0.001 | 0.001 | 0.001 | 373 | 484
19685244 | 1313.259 | 1044.87 | 1045.564 | 1015 | 907.3211 | 635.0839 | 224.5 | 1694 | 11.12 | 61 | 44.65333 | 1585.688 | 42.90065 | 60.1 | 4.916166 | 517.0292 | 0.039 | 0.0001 | 0.052 | 0.0001 | 0.001 | 0.013 | 0.006 | 0.38 | 0.001 | 0.0055 | 0.006 | 0.011 | 0.0114 | 0.015 | 0.001 | 0.001 | 0.001 | 329 | 391
19685245 | 1308.979 | 1048.814 | 1049.487 | 1012 | 908.9785 | 632.3346 | 224.4 | 1691 | 11.12 | 61 | 42.63099 | 1584.576 | 42.68667 | 60.2 | 4.91612 | 515.4488 | 0.06 | 0.0001 | 0.054 | 0.0002 | 0.001 | 0.018 | 0.005 | 0.42 | 0.001 | 0.0031 | 0.006 | 0.018 | 0.0066 | 0.026 | 0.001 | 0.001 | 0.001 | 328 | 391
19685246 | 1303.833 | 1032.848 | 1034.622 | 990 | 900.757 | 629.3096 | 224.5 | 1695 | 11.07 | 69 | 42.49407 | 1556.116 | 39.03278 | 68.5 | 3.611189 | 714.0798 | 0.051 | 0.0001 | 0.068 | 0.0002 | 0.001 | 0.018 | 0.005 | 0.36 | 0.001 | 0.003 | 0.006 | 0.017 | 0.0068 | 0.017 | 0.001 | 0.001 | 0.001 | 355 | 404
19685247 | 1302.532 | 1056.625 | 1057.512 | 1004 | 903.7208 | 633.1514 | 224.5 | 1680 | 11.12 | 69 | 38.57138 | 1554.923 | 38.7183 | 68.7 | 3.611223 | 715.7228 | 0.06 | 0.0001 | 0.054 | 0.0002 | 0.001 | 0.018 | 0.005 | 0.42 | 0.001 | 0.0031 | 0.006 | 0.018 | 0.0066 | 0.026 | 0.001 | 0.001 | 0.001 | 345 | 391
19685248 | 1299.984 | 1056.186 | 1057.413 | 1008 | 902.2356 | 632.1558 | 224.4 | 1695 | 11.07 | 69 | 38.58412 | 1554.639 | 38.59972 | 68.5 | 3.611189 | 718.0719 | 0.051 | 0.0001 | 0.068 | 0.0002 | 0.001 | 0.018 | 0.005 | 0.36 | 0.001 | 0.003 | 0.006 | 0.017 | 0.0068 | 0.017 | 0.001 | 0.001 | 0.001 | 338 | 391
19685249 | 1304.85 | 1042.263 | 1043.109 | 991 | 904.6677 | 631.8571 | 224.5 | 1690 | 11.12 | 69 | 38.46933 | 1554.702 | 39.10088 | 68.2 | 3.611223 | 717.1249 | 0.06 | 0.0001 | 0.054 | 0.0002 | 0.001 | 0.018 | 0.005 | 0.42 | 0.001 | 0.0031 | 0.006 | 0.018 | 0.0066 | 0.026 | 0.001 | 0.001 | 0.001 | 345 | 391
19685250 | 1302.361 | 1061.401 | 1062.161 | 1015 | 903.8959 | 630.0466 | 224.5 | 1697 | 11.07 | 69 | 38.55887 | 1554.612 | 38.90012 | 68.6 | 3.611189 | 720.8359 | 0.051 | 0.0001 | 0.068 | 0.0002 | 0.001 | 0.018 | 0.005 | 0.36 | 0.001 | 0.003 | 0.006 | 0.017 | 0.0068 | 0.017 | 0.001 | 0.001 | 0.001 | 355 | 404
19685251 | 1311.805 | 1067.125 | 1066.584 | 1028 | 906.0565 | 634.6555 | 224.4 | 1691 | 11.07 | 64 | 38.57243 | 1670.393 | 38.80669 | 61.9 | 4.319244 | 558.7577 | 0.047 | 0.0001 | 0.057 | 0.0001 | 0.001 | 0.016 | 0.005 | 0.38 | 0.001 | 0.0029 | 0.006 | 0.015 | 0.0081 | 0.017 | 0.001 | 0.001 | 0.001 | 345 | 398
19685252 | 1314.92 | 1043.2 | 1043.333 | 1015 | 902.4088 | 629.7189 | 224.5 | 1693 | 11.07 | 60 | 38.48584 | 1608.935 | 43.11431 | 59.3 | 4.916073 | 512.0901 | 0.051 | 0.0001 | 0.068 | 0.0002 | 0.001 | 0.018 | 0.005 | 0.36 | 0.001 | 0.003 | 0.006 | 0.017 | 0.0068 | 0.017 | 0.001 | 0.001 | 0.001 | 328 | 394
19685253 | 1317.234 | 1055.57 | 1055.225 | 1028 | 905.3544 | 632.0378 | 224.5 | 1680 | 11.07 | 60 | 42.65689 | 1610.02 | 42.96683 | 59.8 | 4.916049 | 509.5534 | 0.047 | 0.0001 | 0.057 | 0.0001 | 0.001 | 0.016 | 0.005 | 0.38 | 0.001 | 0.0029 | 0.006 | 0.015 | 0.0081 | 0.017 | 0.001 | 0.001 | 0.001 | 345 | 391
19685254 | 1312.737 | 1053.858 | 1054.227 | 1019 | 909.392 | 630.1299 | 224.5 | 1680 | 11.07 | 60 | 42.59832 | 1609.257 | 42.86551 | 59.6 | 4.916024 | 511.1021 | 0.06 | 0.0001 | 0.064 | 0.0002 | 0.001 | 0.019 | 0.005 | 0.4 | 0.001 | 0.0028 | 0.006 | 0.016 | 0.0043 | 0.023 | 0.001 | 0.001 | 0.001 | 356 | 408
19685255 | 1315.662 | 1049.993 | 1050.308 | 1020 | 898.6633 | 630.3829 | 224.4 | 1693 | 11.12 | 60 | 42.4961 | 1610.011 | 43.02039 | 58.8 | 4.916049 | 509.4843 | 0.049 | 0.0001 | 0.057 | 0.0001 | 0.001 | 0.017 | 0.006 | 0.37 | 0.001 | 0.0027 | 0.006 | 0.014 | 0.01 | 0.016 | 0.001 | 0.001 | 0.001 | 345 | 391
19685256 | 1313.407 | 1056.19 | 1056.063 | 1024 | 903.9601 | 630.1202 | 224.5 | 1693 | 11.07 | 60 | 42.60403 | 1610.352 | 42.98551 | 59.6 | 4.916024 | 512.8056 | 0.06 | 0.0001 | 0.064 | 0.0002 | 0.001 | 0.019 | 0.005 | 0.4 | 0.001 | 0.0028 | 0.006 | 0.016 | 0.0043 | 0.023 | 0.001 | 0.001 | 0.001 | 356 | 408
19685257 | 1313.688 | 1056.492 | 1056.438 | 1024 | 905.8321 | 632.8141 | 224.4 | 1694 | 11.12 | 60 | 42.63004 | 1610.861 | 42.8574 | 59.5 | 4.916049 | 508.1914 | 0.049 | 0.0001 | 0.057 | 0.0001 | 0.001 | 0.017 | 0.006 | 0.37 | 0.001 | 0.0027 | 0.006 | 0.014 | 0.01 | 0.016 | 0.001 | 0.001 | 0.001 | 345 | 391
19685258 | 1311.767 | 1049.386 | 1049.812 | 1015 | 904.4144 | 629.4725 | 224.4 | 1697 | 11.07 | 60 | 42.53101 | 1610.151 | 43.0559 | 59 | 4.916024 | 510.6825 | 0.06 | 0.0001 | 0.064 | 0.0002 | 0.001 | 0.019 | 0.005 | 0.4 | 0.001 | 0.0028 | 0.006 | 0.016 | 0.0043 | 0.023 | 0.001 | 0.001 | 0.001 | 328 | 391
19685259 | 1313.668 | 1058.406 | 1058.203 | 1025 | 906.7761 | 631.403 | 224.5 | 1695 | 11.05 | 61 | 42.68916 | 1584.799 | 42.98186 | 60.7 | 4.916024 | 517.3998 | 0.06 | 0.0001 | 0.064 | 0.0002 | 0.001 | 0.019 | 0.005 | 0.4 | 0.001 | 0.0028 | 0.006 | 0.016 | 0.0043 | 0.023 | 0.001 | 0.001 | 0.001 | 345 | 390
19685260 | 1320.112 | 1063.349 | 1063.588 | 1028 | 906.7908 | 631.3513 | 224.5 | 1692 | 11.12 | 61 | 42.65041 | 1585.537 | 42.99809 | 60.5 | 4.916049 | 520.0646 | 0.049 | 0.0001 | 0.057 | 0.0001 | 0.001 | 0.017 | 0.006 | 0.37 | 0.001 | 0.0027 | 0.006 | 0.014 | 0.01 | 0.016 | 0.001 | 0.001 | 0.001 | 338 | 389
19685273 | 1309.573 | 1061.031 | 1062.857 | 1007 | 902.4107 | 632.48 | 224.5 | 1680 | 11.12 | 76 | 36.44641 | 1445.612 | 38.06554 | 75.2 | 2.903084 | 955.5545 | 0.045 | 0.0001 | 0.058 | 0.0001 | 0.001 | 0.016 | 0.004 | 0.37 | 0.001 | 0.0029 | 0.006 | 0.013 | 0.007 | 0.012 | 0.001 | 0.001 | 0.001 | 320 | 365
19685274 | 1315.701 | 1063.856 | 1064.625 | 1009 | 908.8511 | 631.9377 | 224.5 | 1680 | 11.12 | 65 | 37.5713 | 1554.873 | 41.1492 | 63.2 | 3.611154 | 717.5792 | 0.045 | 0.0001 | 0.058 | 0.0001 | 0.001 | 0.016 | 0.004 | 0.37 | 0.001 | 0.0029 | 0.006 | 0.013 | 0.007 | 0.012 | 0.001 | 0.001 | 0.001 | 359 | 412
19685275 | 1302.065 | 1043.472 | 1044.711 | 999 | 901.8994 | 629.6956 | 224.4 | 1690 | 11.12 | 66 | 40.675 | 1554.576 | 40.61885 | 65.3 | 3.611154 | 716.9185 | 0.045 | 0.0001 | 0.058 | 0.0001 | 0.001 | 0.016 | 0.004 | 0.37 | 0.001 | 0.0029 | 0.006 | 0.013 | 0.007 | 0.012 | 0.001 | 0.001 | 0.001 | 359 | 412
19685276 | 1309.45 | 1052.708 | 1054.954 | 1004 | 903.1133 | 632.519 | 224.4 | 1692 | 11.12 | 76 | 40.43907 | 1442.869 | 37.98309 | 75.3 | 2.903084 | 956.6809 | 0.045 | 0.0001 | 0.058 | 0.0001 | 0.001 | 0.016 | 0.004 | 0.37 | 0.001 | 0.0029 | 0.006 | 0.013 | 0.007 | 0.012 | 0.001 | 0.001 | 0.001 | 320 | 365
19685277 | 1310.429 | 1060.057 | 1061.013 | 1010 | 904.767 | 631.4891 | 224.4 | 1678 | 11.12 | 76 | 37.57805 | 1443.478 | 37.98609 | 73.8 | 2.903084 | 962.5964 | 0.045 | 0.0001 | 0.058 | 0.0001 | 0.001 | 0.016 | 0.004 | 0.37 | 0.001 | 0.0029 | 0.006 | 0.013 | 0.007 | 0.012 | 0.001 | 0.001 | 0.001 | 327 | 366
19685278 | 1309.444 | 1070.16 | 1071.913 | 1012 | 905.9451 | 630.7671 | 224.5 | 1693 | 11.12 | 77 | 37.52484 | 1446.511 | 37.83262 | 75.9 | 2.903098 | 965.4843 | 0.049 | 0.0001 | 0.057 | 0.0001 | 0.001 | 0.017 | 0.006 | 0.37 | 0.001 | 0.0027 | 0.006 | 0.014 | 0.01 | 0.016 | 0.001 | 0.001 | 0.001 | 293 | 361
19685279 | 1278.892 | 1064.229 | 1065.565 | 1017 | 868.5973 | 631.6659 | 224.5 | 1612 | 11.18 | 77 | 37.43276 | 1380.331 | 38.04206 | 74.6 | 2.529372 | 1097.196 | 0.003 | 0.0002 | 0.033 | 0.0002 | 0.001 | 0.018 | 0.004 | 0.21 | 0.001 | 0.003 | 0.006 | 0.015 | 0.0094 | 0.169 | 0.001 | 0.001 | 0.001 | 332 | 393
19685280 | 1284.377 | 1071.059 | 1072.161 | 1002 | 867.1122 | 631.893 | 224.5 | 1611 | 11.17 | 76 | 37.61305 | 1379.49 | 38.15215 | 73.1 | 2.529372 | 1100.333 | 0.003 | 0.0002 | 0.033 | 0.0002 | 0.001 | 0.018 | 0.004 | 0.21 | 0.001 | 0.003 | 0.006 | 0.015 | 0.0094 | 0.169 | 0.001 | 0.001 | 0.001 | 332 | 393
19685281 | 1276.501 | 1056.581 | 1057.239 | 1000 | 866.5368 | 632.918 | 224.5 | 1613 | 11.17 | 77 | 37.63037 | 1379.221 | 38.17368 | 73.9 | 2.529335 | 1092.487 | 0.002 | 0.0002 | 0.036 | 0.0002 | 0.001 | 0.02 | 0.005 | 0.22 | 0.001 | 0.0022 | 0.006 | 0.013 | 0.0082 | 0.163 | 0.001 | 0.001 | 0.001 | 319 | 368
19685282 | 1274.175 | 1061.49 | 1062.403 | 1000 | 866.8701 | 630.3727 | 224.5 | 1615 | 11.18 | 77 | 37.42148 | 1379.088 | 38.01531 | 74.6 | 2.529372 | 1093.94 | 0.003 | 0.0002 | 0.033 | 0.0002 | 0.001 | 0.018 | 0.004 | 0.21 | 0.001 | 0.003 | 0.006 | 0.015 | 0.0094 | 0.169 | 0.001 | 0.001 | 0.001 | 328 | 395
19685283 | 1277.304 | 1070.983 | 1071.856 | 1012 | 869.7253 | 631.361 | 224.5 | 1614 | 11.16 | 77 | 37.60686 | 1381.089 | 37.90923 | 73.9 | 2.529372 | 1100.419 | 0.003 | 0.0002 | 0.033 | 0.0002 | 0.001 | 0.018 | 0.004 | 0.21 | 0.001 | 0.003 | 0.006 | 0.015 | 0.0094 | 0.169 | 0.001 | 0.001 | 0.001 | 332 | 393
19685284 | 1279.256 | 1069.506 | 1070.219 | 1011 | 868.9728 | 630.7242 | 224.5 | 1612 | 11.2 | 77 | 37.57814 | 1381.494 | 37.72194 | 75.2 | 2.529162 | 1100.333 | 0.002 | 0.0001 | 0.05 | 0.0002 | 0.001 | 0.017 | 0.005 | 0.23 | 0.001 | 0.0025 | 0.006 | 0.012 | 0.0109 | 0.167 | 0.001 | 0.001 | 0.001 | 302 | 369
19685285 | 1280.612 | 1066.239 | 1067.022 | 1009 | 868.0091 | 630.927 | 224.5 | 1613 | 11.17 | 77 | 37.42426 | 1381.032 | 38.12972 | 74 | 2.529162 | 1093.932 | 0.002 | 0.0001 | 0.05 | 0.0002 | 0.001 | 0.017 | 0.005 | 0.23 | 0.001 | 0.0025 | 0.006 | 0.012 | 0.0109 | 0.167 | 0.001 | 0.001 | 0.001 | 302 | 369
19685286 | 1279.297 | 1070.933 | 1070.958 | 1014 | 870.8147 | 630.8127 | 224.5 | 1617 | 11.22 | 77 | 37.56359 | 1381.274 | 38.07814 | 74.4 | 2.529335 | 1098.386 | 0.002 | 0.0002 | 0.036 | 0.0002 | 0.001 | 0.02 | 0.005 | 0.22 | 0.001 | 0.0022 | 0.006 | 0.013 | 0.0082 | 0.163 | 0.001 | 0.001 | 0.001 | 319 | 368
19685287 | 1280.319 | 1067.807 | 1067.697 | 1010 | 869.2521 | 629.6257 | 224.5 | 1613 | 11.18 | 77 | 37.5831 | 1381.793 | 37.61827 | 74.2 | 2.529372 | 1095.479 | 0.003 | 0.0002 | 0.033 | 0.0002 | 0.001 | 0.018 | 0.004 | 0.21 | 0.001 | 0.003 | 0.006 | 0.015 | 0.0094 | 0.169 | 0.001 | 0.001 | 0.001 | 332 | 393
19685288 | 1280.766 | 1062.5 | 1063.393 | 1011 | 869.8761 | 629.4072 | 224.5 | 1609 | 11.15 | 76 | 37.43044 | 1381.887 | 37.90801 | 74 | 2.529298 | 1093.783 | 0.002 | 0.0001 | 0.039 | 0.0001 | 0.001 | 0.019 | 0.006 | 0.23 | 0.001 | 0.003 | 0.006 | 0.012 | 0.0056 | 0.173 | 0.001 | 0.001 | 0.001 | 274 | 369
19685289 | 1278.658 | 1071.76 | 1071.901 | 1015 | 872.9899 | 630.7054 | 224.5 | 1615 | 11.18 | 78 | 37.59112 | 1366.606 | 37.60569 | 75.5 | 2.529335 | 1110.637 | 0.002 | 0.0002 | 0.036 | 0.0002 | 0.001 | 0.02 | 0.005 | 0.22 | 0.001 | 0.0022 | 0.006 | 0.013 | 0.0082 | 0.163 | 0.001 | 0.001 | 0.001 | 320 | 370
19685290 | 1275.306 | 1057.899 | 1058.593 | 1004 | 870.481 | 629.3563 | 224.5 | 1599 | 11.17 | 77 | 37.58472 | 1366.338 | 37.91964 | 74.7 | 2.529298 | 1105.364 | 0.002 | 0.0001 | 0.039 | 0.0001 | 0.001 | 0.019 | 0.006 | 0.23 | 0.001 | 0.003 | 0.006 | 0.012 | 0.0056 | 0.173 | 0.001 | 0.001 | 0.001 | 274 | 369
19685291 | 1274.488 | 1049.918 | 1050.524 | 998 | 868.4673 | 629.7173 | 224.5 | 1617 | 11.18 | 78 | 37.38945 | 1365.629 | 38.14103 | 74.8 | 2.529335 | 1106.055 | 0.002 | 0.0002 | 0.036 | 0.0002 | 0.001 | 0.02 | 0.005 | 0.22 | 0.001 | 0.0022 | 0.006 | 0.013 | 0.0082 | 0.163 | 0.001 | 0.001 | 0.001 | 320 | 370
19685292 | 1274.134 | 1066.72 | 1067.159 | 1013 | 871.913 | 630.5914 | 224.5 | 1611 | 11.22 | 78 | 37.58972 | 1366.601 | 38.10809 | 76.1 | 2.529236 | 1109.392 | 0.002 | 0.0001 | 0.044 | 0.0002 | 0.001 | 0.018 | 0.005 | 0.23 | 0.001 | 0.0025 | 0.006 | 0.015 | 0.0044 | 0.175 | 0.001 | 0.001 | 0.001 | 324 | 391
19685293 | 1286.848 | 1060.866 | 1061.185 | 1008 | 869.7493 | 630.8817 | 224.5 | 1614 | 11.14 | 77 | 37.543 | 1365.968 | 37.96233 | 75.6 | 2.529335 | 1106.278 | 0.002 | 0.0002 | 0.036 | 0.0002 | 0.001 | 0.02 | 0.005 | 0.22 | 0.001 | 0.0022 | 0.006 | 0.013 | 0.0082 | 0.163 | 0.001 | 0.001 | 0.001 | 324 | 371
19685294 | 1278.729 | 1059.662 | 1060.637 | 1006 | 869.2285 | 630.8267 | 224.4 | 1598 | 11.15 | 76 | 37.41686 | 1366.342 | 37.66663 | 76.2 | 2.529162 | 1101.581 | 0.002 | 0.0001 | 0.05 | 0.0002 | 0.001 | 0.017 | 0.005 | 0.23 | 0.001 | 0.0025 | 0.006 | 0.012 | 0.0109 | 0.167 | 0.001 | 0.001 | 0.001 | 302 | 369
19685295 | 1278.995 | 1069.187 | 1069.801 | 1014 | 871.254 | 630.649 | 224.5 | 1610 | 11.22 | 78 | 37.60631 | 1367.102 | 37.58759 | 76.7 | 2.529162 | 1109.895 | 0.003 | 0.0001 | 0.05 | 0.0005 | 0.001 | 0.02 | 0.005 | 0.2 | 0.001 | 0.0026 | 0.009 | 0.009 | 0.0076 | 0.18 | 0.001 | 0.001 | 0.001 | 344 | 377
19685296 | 1278.811 | 1054.335 | 1055.526 | 1006 | 870.4291 | 629.5496 | 224.5 | 1611 | 11.22 | 78 | 37.571 | 1366.528 | 37.60956 | 76.5 | 2.529162 | 1104.286 | 0.003 | 0.0001 | 0.05 | 0.0005 | 0.001 | 0.02 | 0.005 | 0.2 | 0.001 | 0.0026 | 0.009 | 0.009 | 0.0076 | 0.18 | 0.001 | 0.001 | 0.001 | 340 | 375
19685297 | 1272.961 | 1048.571 | 1048.82 | 995 | 867.287 | 630.0854 | 224.4 | 1615 | 11.16 | 77 | 37.37357 | 1366.158 | 37.95856 | 75.1 | 2.529162 | 1108.204 | 0.002 | 0.0001 | 0.05 | 0.0002 | 0.001 | 0.017 | 0.005 | 0.23 | 0.001 | 0.0025 | 0.006 | 0.012 | 0.0109 | 0.167 | 0.001 | 0.001 | 0.001 | 302 | 369
19685298 | 1274.395 | 1056.042 | 1056.502 | 1002 | 871.5147 | 630.2934 | 224.5 | 1609 | 11.22 | 78 | 37.54433 | 1366.03 | 37.93028 | 75.8 | 2.529162 | 1107.349 | 0.003 | 0.0001 | 0.05 | 0.0005 | 0.001 | 0.02 | 0.005 | 0.2 | 0.001 | 0.0026 | 0.009 | 0.009 | 0.0076 | 0.18 | 0.001 | 0.001 | 0.001 | 344 | 377
19685299 | 1274.974 | 1050.229 | 1050.689 | 999 | 870.5885 | 630.1765 | 224.5 | 1599 | 11.15 | 77 | 37.54096 | 1365.674 | 37.8856 | 74.3 | 2.529261 | 1105.725 | 0.002 | 0.0001 | 0.042 | 0.0003 | 0.001 | 0.018 | 0.005 | 0.23 | 0.001 | 0.0031 | 0.006 | 0.014 | 0.0044 | 0.18 | 0.001 | 0.001 | 0.001 | 285 | 370
19685300 | 1243.58 | 1068.517 | 1068.773 | 987 | 870.196 | 570.8594 | 224.4 | 1365 | 10.22 | 62 | 37.37107 | 1360.804 | 36.50554 | 62.2 | 3.626432 | 601.801 | 0.036 | 0.0001 | 0.072 | 0.0027 | 0.057 | 0.023 | 0.007 | 1.6 | 0.001 | 0.0048 | 0.007 | 0.018 | 0.0039 | 0.027 | 0.001 | 0.021 | 0.003 | 610 | 646
19685301 | 1268.185 | 1080.963 | 1081.308 | 1002 | 872.8215 | 568.9699 | 224.5 | 1366 | 10.25 | 62 | 36.58775 | 1365.42 | 36.64076 | 62.3 | 3.626432 | 604.5808 | 0.036 | 0.0001 | 0.072 | 0.0027 | 0.057 | 0.023 | 0.007 | 1.6 | 0.001 | 0.0048 | 0.007 | 0.018 | 0.0039 | 0.027 | 0.001 | 0.021 | 0.003 | 610 | 646
19685302 | 1278.564 | 1084.751 | 1085.188 | 1001 | 872.3019 | 573.3432 | 224.5 | 1366 | 10.25 | 62 | 36.53211 | 1365.502 | 36.68291 | 62.1 | 3.626432 | 602.6662 | 0.036 | 0.0001 | 0.072 | 0.0027 | 0.057 | 0.023 | 0.007 | 1.6 | 0.001 | 0.0048 | 0.007 | 0.018 | 0.0039 | 0.027 | 0.001 | 0.021 | 0.003 | 610 | 646
19685303 | 1298.071 | 1062.131 | 1063.577 | 987 | 880.9838 | 562.9667 | 224.4 | 1344 | 10.28 | 64 | 36.46581 | 1333.721 | 35.79268 | 64.1 | 3.878917 | 566.6232 | 0.042 | 0.0002 | 0.0879 | 0.003 | 0.048 | 0.02 | 0.006 | 1.53 | 0.003 | 0.0053 | 0.007 | 0.015 | 0.0046 | 0.021 | 0.001 | 0.02 | 0.036 | 611 | 627
19685304 | 1304.808 | 1072.015 | 1074.008 | 998 | 883.4458 | 561.9647 | 224.5 | 1344 | 11.12 | 70 | 35.50373 | 1314.963 | 35.93966 | 70.7 | 3.47445 | 695.7677 | 0.045 | 0.0001 | 0.081 | 0.0031 | 0.048 | 0.021 | 0.006 | 1.55 | 0.002 | 0.0058 | 0.007 | 0.011 | 0.003 | 0.017 | 0.001 | 0.02 | 0.035 | 573 | 609
19685305 | 1303.525 | 1075.667 | 1077.212 | 975 | 882.7501 | 563.7158 | 224.5 | 1344 | 10.28 | 67 | 35.56707 | 1278.083 | 35.5147 | 67.9 | 2.665175 | 857.1043 | 0.042 | 0.0002 | 0.0879 | 0.003 | 0.048 | 0.02 | 0.006 | 1.53 | 0.003 | 0.0053 | 0.007 | 0.015 | 0.0046 | 0.021 | 0.001 | 0.02 | 0.036 | 600 | 633
19685306 | 1297.69 | 1069.021 | 1070.312 | 985 | 880.0634 | 561.5659 | 224.4 | 1344 | 10.28 | 67 | 35.35472 | 1277.719 | 35.82214 | 66.8 | 2.665175 | 853.8323 | 0.042 | 0.0002 | 0.0879 | 0.003 | 0.048 | 0.02 | 0.006 | 1.53 | 0.003 | 0.0053 | 0.007 | 0.015 | 0.0046 | 0.021 | 0.001 | 0.02 | 0.036 | 600 | 633
19685307 | 1302.327 | 1078.127 | 1078.771 | 1007 | 884.1072 | 564.3672 | 224.5 | 1344 | 10.27 | 69 | 35.48341 | 1242.094 | 35.81062 | 68.9 | 2.968654 | 793.235 | 0.044 | 0.0001 | 0.0848 | 0.0029 | 0.047 | 0.019 | 0.006 | 1.55 | 0.002 | 0.0056 | 0.007 | 0.013 | 0.0041 | 0.014 | 0.001 | 0.021 | 0.036 | 595 | 630
19685308 | 1303.087 | 1076.602 | 1077.858 | 987 | 882.2918 | 562.8905 | 224.5 | 1344 | 10.3 | 69 | 35.52715 | 1242.342 | 35.62124 | 69.2 | 2.968604 | 794.2458 | 0.035 | 0.0002 | 0.0884 | 0.0029 | 0.042 | 0.024 | 0.006 | 1.51 | 0.003 | 0.0068 | 0.008 | 0.011 | 0.0045 | 0.015 | 0.001 | 0.017 | 0.034 | 600 | 641
19685309 | 1304.061 | 1069.419 | 1070.452 | 985 | 881.1821 | 560.9704 | 224.5 | 1344 | 10.3 | 69 | 35.35421 | 1243.251 | 35.87698 | 68.5 | 2.968611 | 786.4637 | 0.042 | 0.0002 | 0.0879 | 0.003 | 0.048 | 0.02 | 0.006 | 1.53 | 0.003 | 0.0053 | 0.007 | 0.015 | 0.0046 | 0.021 | 0.001 | 0.02 | 0.036 | 600 | 633
19685310 | 1302.155 | 1075.688 | 1076.53 | 1005 | 884.263 | 563.2354 | 224.5 | 1344 | 10.33 | 69 | 35.46136 | 1243.306 | 35.93356 | 68.8 | 2.968604 | 793.2556 | 0.035 | 0.0002 | 0.0884 | 0.0029 | 0.042 | 0.024 | 0.006 | 1.51 | 0.003 | 0.0068 | 0.008 | 0.011 | 0.0045 | 0.015 | 0.001 | 0.017 | 0.034 | 600 | 641
19685311 | 1307.439 | 1070.986 | 1072.633 | 992 | 872.9578 | 571.1873 | 224.5 | 1364 | 10.22 | 64 | 35.51941 | 1240.269 | 38.75358 | 64.9 | 3.778166 | 634.5501 | 0.036 | 0.0001 | 0.072 | 0.0027 | 0.057 | 0.023 | 0.007 | 1.6 | 0.001 | 0.0048 | 0.007 | 0.018 | 0.0039 | 0.027 | 0.001 | 0.021 | 0.003 | 617 | 648
19685312 | 1304.495 | 1062.797 | 1064.9 | 988 | 871.2922 | 573.3674 | 224.4 | 1313 | 8.87 | 54 | 38.39998 | 1237.661 | 38.9612 | 53.9 | 3.778202 | 530.0966 | 0.038 | 0.0001 | 0.07 | 0.0021 | 0.054 | 0.02 | 0.006 | 1.58 | 0.001 | 0.0047 | 0.007 | 0.01 | 0.005 | 0.022 | 0.001 | 0.021 | 0.002 | 600 | 618
19685315 | 1317.344 | 1073.681 | 1074.902 | 1007 | 882.567 | 601.0655 | 224.5 | 1284 | 11.04 | 63 | 40.62503 | 1282.097 | 38.55839 | 63 | 3.828512 | 608.7217 | 0.032 | 0.0001 | 0.0787 | 0.0035 | 0.043 | 0.023 | 0.007 | 1.23 | 0.002 | 0.005 | 0.007 | 0.01 | 0.0046 | 0.01 | 0.001 | 0.022 | 0.002 | 570 | 607
19685314 | 1320.5 | 1066.601 | 1068.395 | 996 | 880.7906 | 599.7869 | 224.5 | 1284 | 11.04 | 63 | 38.47611 | 1284.372 | 38.66571 | 63.8 | 3.828609 | 613.3907 | 0.037 | 0.0001 | 0.0734 | 0.0031 | 0.045 | 0.022 | 0.007 | 1.25 | 0.002 | 0.0049 | 0.008 | 0.012 | 0.0045 | 0.011 | 0.001 | 0.024 | 0.002 | 585 | 604
19685321 | 1293.443 | 1066.493 | 1066.399 | 990 | 881.9158 | 633.1033 | 224.5 | 1356 | 8.98 | 69 | 35.37489 | 1126.476 | 34.81995 | 70.5 | 1.855858 | 1240.398 | 0.047 | 0.0002 | 0.1088 | 0.0028 | 0.001 | 0.023 | 0.007 | 1.34 | 0.002 | 0.0053 | 0.01 | 0.013 | 0.0059 | 0.021 | 0.001 | 0.001 | 0.001 | 364 | 465
19685322 | 1303.905 | 1077.548 | 1078.643 | 1006 | 877.5458 | 623.1015 | 224.5 | 1314 | 9.08 | 62 | 34.50924 | 1222.225 | 34.8085 | 63.8 | 1.819687 | 1150.287 | 0.043 | 0.0002 | 0.0839 | 0.0027 | 0.001 | 0.019 | 0.007 | 1.41 | 0.002 | 0.0045 | 0.008 | 0.012 | 0.0048 | 0.007 | 0.001 | 0.001 | 0.001 | 366 | 459
19685323 | 1302.518 | 1062.038 | 1062.857 | 997 | 875.3636 | 619.8204 | 224.5 | 1314 | 9.08 | 62 | 34.50502 | 1222.383 | 34.77624 | 64.2 | 1.819687 | 1153.799 | 0.043 | 0.0002 | 0.0839 | 0.0027 | 0.001 | 0.019 | 0.007 | 1.41 | 0.002 | 0.0045 | 0.008 | 0.012 | 0.0048 | 0.007 | 0.001 | 0.001 | 0.001 | 366 | 459
19685324 | 1326.326 | 1037.713 | 1038.405 | 994 | 903.3891 | 636.9968 | 224.5 | 1313 | 11.22 | 64 | 34.54307 | 1182.802 | 42.98758 | 65.1 | 3.879452 | 698.1666 | 0.047 | 0.0016 | 0.045 | 0.0001 | 0.001 | 0.016 | 0.006 | 0.22 | 0.002 | 0.0018 | 0.007 | 0.007 | 0.01 | 0.009 | 0.001 | 0.01 | 0.001 | 290 | 360
19685325 | 1288.149 | 1049.062 | 1050.117 | 947 | 903.2125 | 635.9109 | 224.5 | 1299 | 10.92 | 63 | 42.47337 | 1291.732 | 38.98157 | 62 | 3.287462 | 713.6805 | 0.047 | 0.0001 | 0.0582 | 0.0002 | 0.001 | 0.025 | 0.006 | 0.35 | 0.003 | 0.003 | 0.007 | 0.02 | 0.009 | 0.005 | 0.001 | 0.001 | 0.001 | 364 | 398
19685365 | 1266.668 | 1060.777 | 1058.891 | 1021 | 882.075 | 643.9052 | 224.5 | 2075 | 9.06 | 52 | 52.77209 | 2037.776 | 39.38014 | 50.2 | 8.291403 | 234.1814 | 0.048 | 0.0001 | 0.159 | 0.0001 | 0.001 | 0.018 | 0.007 | 0.87 | 0.001 | 0.0031 | 0.006 | 0.015 | 0.0048 | 0.087 | 0.001 | 0.002 | 0.001 | 291 | 448
19685379 | 1265.553 | 1019.387 | 1018.669 | 992 | 856.8377 | 630.9423 | 224.4 | 2058 | 9.79 | 41 | 52.65675 | 2055.427 | 52.99683 | 39.9 | 17.39181 | 120.5198 | 0.029 | 0.0001 | 0.167 | 0.0001 | 0.001 | 0.017 | 0.006 | 0.97 | 0.001 | 0.0034 | 0.006 | 0.017 | 0.0063 | 0.057 | 0.001 | 0.001 | 0.002 | 296 | 440
19685380 | 1278.084 | 1044.475 | 1042.413 | 1014 | 856.1316 | 628.4138 | 224.5 | 2059 | 9.8 | 41 | 52.76094 | 2054.559 | 52.98689 | 40.1 | 17.39181 | 121.2936 | 0.029 | 0.0001 | 0.167 | 0.0001 | 0.001 | 0.017 | 0.006 | 0.97 | 0.001 | 0.0034 | 0.006 | 0.017 | 0.0063 | 0.057 | 0.001 | 0.001 | 0.002 | 301 | 451
19685381 | 1267.649 | 988.8074 | 988.9098 | 974 | 838.5859 | 618.2635 | 224.3 | 2069 | 9.79 | 41 | 52.64717 | 2055.568 | 53.19057 | 38.8 | 17.39181 | 120.1383 | 0.029 | 0.0001 | 0.167 | 0.0001 | 0.001 | 0.017 | 0.006 | 0.97 | 0.001 | 0.0034 | 0.006 | 0.017 | 0.0063 | 0.057 | 0.001 | 0.001 | 0.002 | 296 | 440
19685382 | 1267.415 | 1008.07 | 1007.85 | 978 | 847.1611 | 620.3913 | 224.3 | 2071 | 9.79 | 41 | 52.69989 | 2055.579 | 52.92834 | 39.7 | 17.39181 | 120.5086 | 0.029 | 0.0001 | 0.167 | 0.0001 | 0.001 | 0.017 | 0.006 | 0.97 | 0.001 | 0.0034 | 0.006 | 0.017 | 0.0063 | 0.057 | 0.001 | 0.001 | 0.002 | 301 | 451
19685385 | 1257.317 | 1010.088 | 1007.472 | 995 | 871.7889 | 633.2382 | 224.3 | 1687 | 9.68 | 45 | 53.6712 | 1547.828 | 51.60432 | 42.4 | 12.13263 | 180.7367 | 0.039 | 0.0003 | 0.18 | 0.0001 | 0.001 | 0.017 | 0.006 | 0.88 | 0.001 | 0.003 | 0.006 | 0.016 | 0.0061 | 0.113 | 0.001 | 0.002 | 0.001 | 290 | 469
19685396 | 1262.548 | 998.6245 | 1000.141 | 965 | 862.0826 | 630.834 | 224.3 | 1609 | 11.21 | 77 | 36.55241 | 1382.107 | 38.01447 | 73.5 | 2.529162 | 1100.808 | 0.003 | 0.0001 | 0.05 | 0.0005 | 0.001 | 0.02 | 0.005 | 0.2 | 0.001 | 0.0026 | 0.009 | 0.009 | 0.0076 | 0.18 | 0.001 | 0.001 | 0.001 | 312 | 391
19685397 | 1256.588 | 1027.864 | 1026.996 | 988 | 870.0082 | 631.851 | 224.3 | 1598 | 11.22 | 77 | 37.4479 | 1382.13 | 37.59667 | 74.6 | 2.529162 | 1108.291 | 0.003 | 0.0001 | 0.05 | 0.0005 | 0.001 | 0.02 | 0.005 | 0.2 | 0.001 | 0.0026 | 0.009 | 0.009 | 0.0076 | 0.18 | 0.001 | 0.001 | 0.001 | 310 | 389
19685398 | 1271.214 | 1043.263 | 1043.656 | 993 | 869.3749 | 630.511 | 224.4 | 1598 | 11.14 | 76 | 37.28609 | 1380.703 | 37.89316 | 74.4 | 2.529162 | 1095.902 | 0.002 | 0.0001 | 0.05 | 0.0002 | 0.001 | 0.016 | 0.005 | 0.21 | 0.001 | 0.0027 | 0.006 | 0.009 | 0.0043 | 0.174 | 0.001 | 0.001 | 0.001 | 310 | 379
19685399 | 1252.518 | 1006.96 | 1006.955 | 972 | 863.1389 | 629.853 | 224.2 | 1608 | 11.14 | 76 | 37.15706 | 1381.135 | 37.93277 | 73.9 | 2.529261 | 1100.892 | 0.002 | 0.0001 | 0.042 | 0.0003 | 0.001 | 0.018 | 0.005 | 0.23 | 0.001 | 0.0031 | 0.006 | 0.014 | 0.0044 | 0.18 | 0.001 | 0.001 | 0.001 | 325 | 399
19685400 | 1263.237 | 1028.292 | 1028.142 | 983 | 868.8187 | 631.7546 | 224.3 | 1609 | 11.2 | 77 | 37.45091 | 1380.329 | 37.84888 | 74.5 | 2.529162 | 1109.852 | 0.002 | 0.0001 | 0.05 | 0.0002 | 0.001 | 0.017 | 0.005 | 0.23 | 0.001 | 0.0025 | 0.006 | 0.012 | 0.0109 | 0.167 | 0.001 | 0.001 | 0.001 | 300 | 365
19685401 | 1276.215 | 1051.819 | 1051.864 | 1000 | 869.9737 | 631.9136 | 224.5 | 1599 | 11.15 | 76 | 37.38203 | 1381.324 | 37.43428 | 74.8 | 2.529261 | 1100.147 | 0.002 | 0.0001 | 0.042 | 0.0003 | 0.001 | 0.018 | 0.005 | 0.23 | 0.001 | 0.0031 | 0.006 | 0.014 | 0.0044 | 0.18 | 0.001 | 0.001 | 0.001 | 325 | 399
19685402 | 1248.951 | 1005.747 | 1005.51 | 965 | 862.5618 | 629.6202 | 224.2 | 1612 | 11.17 | 77 | 37.31628 | 1381.003 | 37.85937 | 73.4 | 2.529335 | 1101.206 | 0.002 | 0.0002 | 0.036 | 0.0002 | 0.001 | 0.02 | 0.005 | 0.22 | 0.001 | 0.0022 | 0.006 | 0.013 | 0.0082 | 0.163 | 0.001 | 0.001 | 0.001 | 310 | 365
19685403 | 1255.804 | 1025.034 | 1024.693 | 986 | 868.4909 | 630.6256 | 224.3 | 1598 | 11.15 | 77 | 37.46978 | 1365.494 | 37.84626 | 74.1 | 2.529261 | 1116.042 | 0.002 | 0.0001 | 0.042 | 0.0003 | 0.001 | 0.018 | 0.005 | 0.23 | 0.001 | 0.0031 | 0.006 | 0.014 | 0.0044 | 0.18 | 0.001 | 0.001 | 0.001 | 320 | 395
19685404 | 1270.584 | 1057.943 | 1057.922 | 1002 | 871.4614 | 632.3918 | 224.5 | 1586 | 11.22 | 77 | 37.33844 | 1367.073 | 37.4705 | 76 | 2.529273 | 1108.225 | 0.003 | 0.0001 | 0.041 | 0.001 | 0.001 | 0.016 | 0.006 | 0.22 | 0.001 | 0.0023 | 0.006 | 0.016 | 0.0066 | 0.158 | 0.001 | 0.001 | 0.001 | 340 | 375
19685405 | 1250.017 | 1011.78 | 1011.796 | 972 | 864.6842 | 630.5782 | 224.2 | 1597 | 11.16 | 77 | 37.38207 | 1355.368 | 37.58073 | 75.4 | 2.529162 | 1121.942 | 0.002 | 0.0001 | 0.05 | 0.0002 | 0.001 | 0.017 | 0.005 | 0.23 | 0.001 | 0.0025 | 0.006 | 0.012 | 0.0109 | 0.167 | 0.001 | 0.001 | 0.001 | 300 | 368
19685406 | 1252.968 | 1022.793 | 1023.027 | 987 | 869.0568 | 631.3925 | 224.3 | 1598 | 11.14 | 77 | 37.50998 | 1355.675 | 37.78387 | 76.5 | 2.529273 | 1124.968 | 0.003 | 0.0001 | 0.041 | 0.001 | 0.001 | 0.016 | 0.006 | 0.22 | 0.001 | 0.0023 | 0.006 | 0.016 | 0.0066 | 0.158 | 0.001 | 0.001 | 0.001 | 340 | 373
19685480 | 1235.872 | 1003.073 | 1005.662 | 976 | 901.937 | 636.412 | 224.2 | 1442 | 10.25 | 66 | 39.66274 | 1295.69 | 39.04639 | 62 | 3.287465 | 734.062 | 0.038 | 0.0002 | 0.058 | 0.0002 | 0.001 | 0.021 | 0.005 | 0.36 | 0.001 | 0.0035 | 0.006 | 0.014 | 0.0076 | 0.012 | 0.001 | 0.001 | 0.001 | 306 | 373
19685484 | 1239.048 | 1057.227 | 1057.938 | 1002 | 870.598 | 621.4706 | 224.5 | 1284 | 10.94 | 58 | 50.60247 | 1300.813 | 41.59517 | 55.9 | 5.207532 | 443.5926 | 0.04 | 0.0001 | 0.1536 | 0.0029 | 0.001 | 0.022 | 0.005 | 0.72 | 0.002 | 0.0034 | 0.007 | 0.015 | 0.0067 | 0.082 | 0.001 | 0.001 | 0.001 | 360 | 471
19685485 | 1234.464 | 1036.435 | 1036.933 | 1001 | 864.8114 | 621.2453 | 224.4 | 1284 | 10.93 | 57 | 41.47342 | 1294.879 | 41.88873 | 56.1 | 5.207506 | 446.1906 | 0.045 | 0.0001 | 0.1547 | 0.003 | 0.001 | 0.016 | 0.006 | 0.74 | 0.001 | 0.0045 | 0.007 | 0.013 | 0.007 | 0.099 | 0.001 | 0.001 | 0.001 | 376 | 464
19685486 | 1245.592 | 1020.38 | 1020.41 | 1000 | 875.0179 | 623.7947 | 224.2 | 1283 | 10.92 | 57 | 41.59429 | 1296.195 | 42.03477 | 55.1 | 5.207506 | 443.3069 | 0.045 | 0.0001 | 0.1547 | 0.003 | 0.001 | 0.016 | 0.006 | 0.74 | 0.001 | 0.0045 | 0.007 | 0.013 | 0.007 | 0.099 | 0.001 | 0.001 | 0.001 | 376 | 464
19685487 | 1269.623 | 1054.159 | 1055.204 | 1007 | 882.8232 | 622.473 | 224.5 | 1284 | 10.92 | 57 | 41.46777 | 1295.89 | 41.78879 | 56.3 | 5.207546 | 448.5819 | 0.039 | 0.0001 | 0.153 | 0.0024 | 0.001 | 0.017 | 0.005 | 0.72 | 0.001 | 0.0038 | 0.006 | 0.014 | 0.0066 | 0.083 | 0.001 | 0.001 | 0.001 | 373 | 473
19685488 | 1262.948 | 1029.711 | 1030.803 | 1001 | 873.1254 | 618.8831 | 224.4 | 1283 | 10.91 | 57 | 41.4657 | 1294.736 | 42.06356 | 56.3 | 5.207276 | 449.6278 | 0.044 | 0.0001 | 0.1645 | 0.003 | 0.001 | 0.015 | 0.006 | 0.72 | 0.001 | 0.0043 | 0.007 | 0.013 | 0.0056 | 0.087 | 0.001 | 0.001 | 0.001 | 357 | 471
19685489 | 1247.621 | 1024.593 | 1025.774 | 1002 | 876.1755 | 621.2484 | 224.2 | 1283 | 10.88 | 57 | 41.6058 | 1294.742 | 42.22239 | 55 | 5.207276 | 445.4516 | 0.044 | 0.0001 | 0.1645 | 0.003 | 0.001 | 0.015 | 0.006 | 0.72 | 0.001 | 0.0043 | 0.007 | 0.013 | 0.0056 | 0.087 | 0.001 | 0.001 | 0.001 | 357 | 471
19685490 | 1302.533 | 1040.311 | 1040.295 | 1012 | 870.9231 | 624.4772 | 224.5 | 1691 | 11.12 | 60 | 41.42214 | 1549.73 | 44.71584 | 58.9 | 6.218608 | 416.622 | 0.038 | 0.0002 | 0.157 | 0.003 | 0.001 | 0.017 | 0.005 | 0.75 | 0.001 | 0.0038 | 0.007 | 0.012 | 0.0037 | 0.073 | 0.001 | 0.001 | 0.001 | 344 | 476
19685491 | 1303.737 | 1023.055 | 1022.808 | 1005 | 865.8951 | 620.489 | 224.4 | 1693 | 11.12 | 60 | 44.45959 | 1549.323 | 45.49805 | 56.2 | 6.218329 | 416.8521 | 0.045 | 0.0002 | 0.167 | 0.0022 | 0.001 | 0.018 | 0.005 | 0.75 | 0.001 | 0.0035 | 0.006 | 0.017 | 0.0042 | 0.096 | 0.001 | 0.002 | 0.001 | 314 | 466
19685492 | 1293.847 | 1020.923 | 1020.6 | 1008 | 877.0132 | 623.7433 | 224.3 | 1691 | 11.11 | 60 | 44.60648 | 1548.552 | 45.42587 | 57.2 | 6.218329 | 418.2246 | 0.045 | 0.0002 | 0.167 | 0.0022 | 0.001 | 0.018 | 0.005 | 0.75 | 0.001 | 0.0035 | 0.006 | 0.017 | 0.0042 | 0.096 | 0.001 | 0.002 | 0.001 | 314 | 466
19685497 | 1312.387 | 1021.538 | 1021.992 | 1005 | 848.2816 | 644.9756 | 224.5 | 2078 | 9.44 | 40 | 51.58026 | 2052.433 | 52.40055 | 38.3 | 15.47225 | 131.679 | 0.04 | 0.0003 | 0.144 | 0.0001 | 0.001 | 0.017 | 0.005 | 1.05 | 0.001 | 0.0028 | 0.006 | 0.018 | 0.0082 | 0.138 | 0.001 | 0.002 | 0.001 | 301 | 453
19685500 | 1307.348 | 1018.403 | 1019.191 | 1002 | 850.0573 | 641.9514 | 224.5 | 2078 | 9.44 | 40 | 52.69325 | 2050.583 | 53.08869 | 38.3 | 15.47261 | 131.9908 | 0.035 | 0.0003 | 0.139 | 0.0001 | 0.001 | 0.017 | 0.005 | 1.01 | 0.001 | 0.0032 | 0.006 | 0.013 | 0.0058 | 0.12 | 0.001 | 0.002 | 0.001 | 306 | 452
19685501 | 1297.892 | 1022.005 | 1022.491 | 1008 | 860.0426 | 640.0526 | 224.4 | 2077 | 9.43 | 40 | 52.753 | 2050.398 | 52.94263 | 38.8 | 15.47225 | 131.5364 | 0.04 | 0.0003 | 0.144 | 0.0001 | 0.001 | 0.017 | 0.005 | 1.05 | 0.001 | 0.0028 | 0.006 | 0.018 | 0.0082 | 0.138 | 0.001 | 0.002 | 0.001 | 301 | 453
19685503 | 1306.516 | 1021.102 | 1021.655 | 1007 | 849.26 | 630.1786 | 224.5 | 2078 | 9.44 | 40 | 52.74998 | 2051.142 | 53.07539 | 38.6 | 15.47261 | 132.2842 | 0.035 | 0.0003 | 0.139 | 0.0001 | 0.001 | 0.017 | 0.005 | 1.01 | 0.001 | 0.0032 | 0.006 | 0.013 | 0.0058 | 0.12 | 0.001 | 0.002 | 0.001 | 306 | 452
19685504 | 1297.793 | 1024.399 | 1024.618 | 1010 | 856.6599 | 640.045 | 224.4 | 2077 | 9.43 | 40 | 52.71402 | 2050.424 | 53.07083 | 38.7 | 15.47225 | 131.6561 | 0.04 | 0.0003 | 0.144 | 0.0001 | 0.001 | 0.017 | 0.005 | 1.05 | 0.001 | 0.0028 | 0.006 | 0.018 | 0.0082 | 0.138 | 0.001 | 0.002 | 0.001 | 301 | 453
19685506 | 1305.985 | 1021.544 | 1022.104 | 1006 | 848.7321 | 634.5515 | 224.5 | 2078 | 9.44 | 40 | 52.63627 | 2050.661 | 53.22552 | 38 | 15.47261 | 132.1656 | 0.035 | 0.0003 | 0.139 | 0.0001 | 0.001 | 0.017 | 0.005 | 1.01 | 0.001 | 0.0032 | 0.006 | 0.013 | 0.0058 | 0.12 | 0.001 | 0.002 | 0.001 | 306 | 452
19685511 | 1304.819 | 1035.013 | 1034.992 | 1016 | 851.9865 | 637.884 | 224.5 | 2078 | 9.44 | 40 | 52.65449 | 2050.181 | 53.02575 | 38.7 | 15.47319 | 132.2132 | 0.038 | 0.0004 | 0.131 | 0.0001 | 0.001 | 0.021 | 0.005 | 1.03 | 0.001 | 0.0027 | 0.006 | 0.018 | 0.007 | 0.122 | 0.001 | 0.001 | 0.001 | 306 | 447
19685512 | 1300.194 | 1020.916 | 1021.294 | 1006 | 849.0089 | 639.8228 | 224.4 | 2077 | 9.49 | 40 | 52.65193 | 2048.836 | 53.26315 | 38.7 | 15.47319 | 132.1838 | 0.038 | 0.0004 | 0.131 | 0.0001 | 0.001 | 0.021 | 0.005 | 1.03 | 0.001 | 0.0027 | 0.006 | 0.018 | 0.007 | 0.122 | 0.001 | 0.001 | 0.001 | 306 | 447
19685513 | 1298.52 | 1023.522 | 1023.147 | 1009 | 859.428 | 636.7772 | 224.4 | 2077 | 9.44 | 40 | 52.77595 | 2049.241 | 53.17951 | 38.6 | 15.47319 | 132.2799 | 0.038 | 0.0004 | 0.131 | 0.0001 | 0.001 | 0.021 | 0.005 | 1.03 | 0.001 | 0.0027 | 0.006 | 0.018 | 0.007 | 0.122 | 0.001 | 0.001 | 0.001 | 306 | 447
19685560 | 1306.311 | 992.6426 | 992.3221 | 997 | 869.3036 | 672.4391 | 224.4 | 1215 | 10.68 | 50 | 47.62515 | 1118.437 | 51.28939 | 47.8 | 6.066434 | 409.8855 | 0.035 | 0.0003 | 0.2047 | 0.0024 | 0.001 | 0.019 | 0.006 | 1.36 | 0.001 | 0.0038 | 0.007 | 0.015 | 0.0027 | 0.167 | 0.001 | 0.002 | 0.001 | 362 | 542
19685561 | 1294.945 | 1028.048 | 1029.33 | 970 | 869.4855 | 614.9307 | 224.5 | 1314 | 9.9 | 61 | 50.56981 | 1285.717 | 36.86936 | 58.9 | 3.206505 | 670.7767 | 0.045 | 0.0001 | 0.0805 | 0.0029 | 0.001 | 0.02 | 0.006 | 1.32 | 0.002 | 0.0044 | 0.008 | 0.008 | 0.0051 | 0.008 | 0.001 | 0.001 | 0.001 | 380 | 462
19685562 | 1291.443 | 1031.142 | 1032.96 | 987 | 869.8476 | 611.7274 | 224.5 | 1324 | 9.9 | 61 | 36.2243 | 1284.678 | 36.97034 | 59.7 | 3.206401 | 670.6868 | 0.041 | 0.0001 | 0.0873 | 0.0025 | 0.001 | 0.02 | 0.007 | 1.34 | 0.002 | 0.0036 | 0.01 | 0.012 | 0.0056 | 0.007 | 0.001 | 0.001 | 0.001 | 358 | 452
19685563 | 1282.16 | 1019.851 | 1019.476 | 994 | 871.9822 | 634.8925 | 224.4 | 1212 | 9.59 | 64 | 36.44061 | 1121.83 | 36.28027 | 62.4 | 2.93211 | 751.179 | 0.035 | 0.0002 | 0.2048 | 0.003 | 0.001 | 0.018 | 0.007 | 1.4 | 0.002 | 0.0034 | 0.008 | 0.015 | 0.0028 | 0.147 | 0.001 | 0.002 | 0.001 | 418 | 554
19685566 | 1241.076 | 1056.276 | 1056.639 | 953 | 872.6597 | 626.2101 | 224.4 | 1304 | 9.12 | 64 | 35.39547 | 1300.614 | 30.81974 | 64.5 | 2.058526 | 934.3578 | 0.045 | 0.0001 | 0.0713 | 0.0027 | 0.019 | 0.019 | 0.006 | 0.77 | 0.002 | 0.0044 | 0.007 | 0.01 | 0.0047 | 0.014 | 0.001 | 0.021 | 0.001 | 440 | 495
19685567 | 1249.72 | 1056.95 | 1057.895 | 975 | 873.9398 | 621.3738 | 224.5 | 1305 | 9.1 | 65 | 31.24004 | 1300.197 | 31.27271 | 64.5 | 2.058549 | 936.6765 | 0.045 | 0.0001 | 0.0689 | 0.0028 | 0.02 | 0.019 | 0.006 | 0.75 | 0.001 | 0.0042 | 0.008 | 0.011 | 0.005 | 0.015 | 0.001 | 0.021 | 0.001 | 453 | 509
19685568 | 1253.189 | 1062.336 | 1063.4 | 985 | 871.3164 | 622.8108 | 224.5 | 1305 | 9.1 | 64 | 31.17668 | 1300.117 | 31.64578 | 62.7 | 2.058561 | 937.3275 | 0.045 | 0.0001 | 0.0677 | 0.0026 | 0.018 | 0.02 | 0.007 | 0.76 | 0.002 | 0.0035 | 0.007 | 0.007 | 0.0045 | 0.012 | 0.001 | 0.02 | 0.001 | 451 | 490
19685569 | 1241.403 | 1058.868 | 1059.663 | 982 | 870.3977 | 622.2817 | 224.4 | 1314 | 9.1 | 66 | 31.36616 | 1300.424 | 31.00583 | 65 | 2.058526 | 940.7261 | 0.045 | 0.0001 | 0.0713 | 0.0027 | 0.019 | 0.019 | 0.006 | 0.77 | 0.002 | 0.0044 | 0.007 | 0.01 | 0.0047 | 0.014 | 0.001 | 0.021 | 0.001 | 440 | 495
19685571 | 1277.522 | 1040.796 | 1041.709 | 980 | 869.188 | 616.5701 | 224.4 | 1319 | 10.35 | 72 | 33.23419 | 1287.411 | 33.06222 | 71 | 1.719431 | 1323.707 | 0.048 | 0.0001 | 0.0857 | 0.0002 | 0.001 | 0.016 | 0.027 | 0.35 | 0.001 | 0.0023 | 0.008 | 0.01 | 0.0084 | 0.008 | 0.001 | 0.001 | 0.001 | 367 | 416
19685572 | 1282.257 | 1045.763 | 1046.468 | 983 | 867.0668 | 614.0027 | 224.5 | 1319 | 10.31 | 72 | 32.29514 | 1287.625 | 32.68972 | 71.5 | 1.719431 | 1311.198 | 0.048 | 0.0001 | 0.0857 | 0.0002 | 0.001 | 0.016 | 0.027 | 0.35 | 0.001 | 0.0023 | 0.008 | 0.01 | 0.0084 | 0.008 | 0.001 | 0.001 | 0.001 | 367 | 416
19685573 | 1278.947 | 1043.555 | 1043.991 | 982 | 867.7947 | 614.1527 | 224.4 | 1319 | 10.25 | 72 | 32.18294 | 1288.144 | 32.9879 | 69 | 1.719431 | 1305.068 | 0.048 | 0.0001 | 0.0857 | 0.0002 | 0.001 | 0.016 | 0.027 | 0.35 | 0.001 | 0.0023 | 0.008 | 0.01 | 0.0084 | 0.008 | 0.001 | 0.001 | 0.001 | 367 | 416
19685574 | 1281.446 | 1048.535 | 1049.517 | 991 | 868.1926 | 615.7463 | 224.5 | 1329 | 9.59 | 68 | 32.30856 | 1287.676 | 32.61737 | 66.4 | 1.719412 | 1226.712 | 0.05 | 0.0001 | 0.0881 | 0.0001 | 0.001 | 0.019 | 0.007 | 0.35 | 0.003 | 0.003 | 0.007 | 0.01 | 0.009 | 0.007 | 0.001 | 0.001 | 0.001 | 360 | 418
19685575 | 1252.031 | 1063.123 | 1063.669 | 978 | 870.5958 | 621.9852 | 224.5 | 1305 | 9.09 | 62 | 32.23287 | 1300.131 | 32.36359 | 62 | 1.653854 | 1164.94 | 0.045 | 0.0001 | 0.0773 | 0.0033 | 0.021 | 0.018 | 0.007 | 0.82 | 0.002 | 0.0043 | 0.007 | 0.01 | 0.0045 | 0.014 | 0.001 | 0.02 | 0.001 | 454 | 493
19685576 | 1267.908 | 1057.19 | 1058.226 | 978 | 870.8095 | 620.5578 | 224.5 | 1316 | 9.09 | 63 | 32.4014 | 1298.833 | 32.50774 | 61.7 | 1.653854 | 1159.178 | 0.045 | 0.0001 | 0.0773 | 0.0033 | 0.021 | 0.018 | 0.007 | 0.82 | 0.002 | 0.0043 | 0.007 | 0.01 | 0.0045 | 0.014 | 0.001 | 0.02 | 0.001 | 454 | 493
19685578 | 1267.768 | 1063.006 | 1063.889 | 982 | 868.6763 | 620.346 | 224.5 | 1305 | 9.12 | 62 | 32.40276 | 1299.532 | 32.47276 | 61.6 | 1.653944 | 1162.994 | 0.044 | 0.0001 | 0.066 | 0.0023 | 0.019 | 0.016 | 0.009 | 0.76 | 0.001 | 0.0038 | 0.008 | 0.009 | 0.0057 | 0.016 | 0.001 | 0.014 | 0.001 | 444 | 497
19685579 | 1268.459 | 1059.578 | 1060.62 | 990 | 868.847 | 621.1144 | 224.5 | 1305 | 9.08 | 62 | 32.27539 | 1299.705 | 32.79524 | 61.1 | 1.653873 | 1163.32 | 0.044 | 0.0001 | 0.0749 | 0.0022 | 0.019 | 0.021 | 0.008 | 0.77 | 0.002 | 0.0038 | 0.007 | 0.009 | 0.0063 | 0.013 | 0.001 | 0.02 | 0.001 | 461 | 497
19685580 | 1267.657 | 1063.653 | 1064.417 | 995 | 871.017 | 621.3082 | 224.5 | 1317 | 9.12 | 63 | 32.41415 | 1298.766 | 32.48795 | 61.8 | 1.653944 | 1167.841 | 0.044 | 0.0001 | 0.066 | 0.0023 | 0.019 | 0.016 | 0.009 | 0.76 | 0.001 | 0.0038 | 0.008 | 0.009 | 0.0057 | 0.016 | 0.001 | 0.014 | 0.001 | 444 | 497
19685581 | 1287.034 | 1049.988 | 1051.749 | 1010 | 909.8908 | 632.7556 | 224.5 | 1441 | 10.26 | 69 | 32.28865 | 1290.248 | 36.85093 | 67.7 | 3.287465 | 731.5085 | 0.038 | 0.0002 | 0.058 | 0.0002 | 0.001 | 0.021 | 0.005 | 0.36 | 0.001 | 0.0035 | 0.006 | 0.014 | 0.0076 | 0.012 | 0.001 | 0.001 | 0.001 | 312 | 372
19685609 | 1293.947 | 1044.68 | 1044.906 | 1003 | 890.1597 | 623.0627 | 224.5 | 1696 | 11.12 | 63 | 47.70843 | 1546.509 | 42.77456 | 60.9 | 6.067276 | 431.352 | 0.044 | 0.0002 | 0.15 | 0.0002 | 0.001 | 0.019 | 0.005 | 0.75 | 0.001 | 0.0032 | 0.006 | 0.025 | 0.0048 | 0.092 | 0.001 | 0.002 | 0.001 | 330 | 458
19685651 | 1287.471 | 1048.548 | 1048.416 | 997 | 865.5616 | 617.9095 | 224.5 | 1694 | 11.12 | 74 | 46.54963 | 1545.688 | 36.52269 | 72.5 | 4.044788 | 612.9681 | 0.058 | 0.0002 | 0.148 | 0.0001 | 0.001 | 0.02 | 0.005 | 0.6 | 0.001 | 0.0025 | 0.006 | 0.019 | 0.006 | 0.116 | 0.001 | 0.003 | 0.001 | 357 | 457
19685652 | 1296.117 | 1024.021 | 1023.298 | 989 | 871.6598 | 615.3501 | 224.5 | 1697 | 11.12 | 73 | 36.3433 | 1546.097 | 37.26093 | 70.3 | 4.044788 | 625.278 | 0.058 | 0.0002 | 0.148 | 0.0001 | 0.001 | 0.02 | 0.005 | 0.6 | 0.001 | 0.0025 | 0.006 | 0.019 | 0.006 | 0.116 | 0.001 | 0.003 | 0.001 | 357 | 457
19685653 | 1279.728 | 1038.348 | 1037.45 | 996 | 882.561 | 616.1704 | 224.5 | 1693 | 11.12 | 74 | 36.59358 | 1547.576 | 36.61091 | 71.9 | 4.044788 | 617.5426 | 0.058 | 0.0002 | 0.148 | 0.0001 | 0.001 | 0.02 | 0.005 | 0.6 | 0.001 | 0.0025 | 0.006 | 0.019 | 0.006 | 0.116 | 0.001 | 0.003 | 0.001 | 357 | 457
19685654 | 1274.911 | 1046.728 | 1046.381 | 987 | 869.3751 | 608.6927 | 224.4 | 1693 | 11.12 | 74 | 36.44436 | 1542.359 | 36.48009 | 72.7 | 3.033591 | 858.4816 | 0.058 | 0.0002 | 0.148 | 0.0001 | 0.001 | 0.02 | 0.005 | 0.6 | 0.001 | 0.0025 | 0.006 | 0.019 | 0.006 | 0.116 | 0.001 | 0.003 | 0.001 | 357 | 457
19685655 | 1264.231 | 1049.565 | 1048.437 | 984 | 870.2823 | 605.381 | 224.5 | 1700 | 11.12 | 74 | 36.34461 | 1542.158 | 36.73508 | 71.4 | 3.185299 | 815.7206 | 0.049 | 0.0002 | 0.146 | 0.0001 | 0.001 | 0.017 | 0.005 | 0.56 | 0.001 | 0.003 | 0.006 | 0.017 | 0.0045 | 0.116 | 0.001 | 0.002 | 0.001 | 343 | 465
19685656 | 1262.103 | 1051.725 | 1050.161 | 981 | 872.4866 | 603.5817 | 224.5 | 1701 | 11.12 | 74 | 36.63971 | 1543.334 | 36.66088 | 72 | 3.185271 | 821.9466 | 0.058 | 0.0002 | 0.148 | 0.0001 | 0.001 | 0.02 | 0.005 | 0.6 | 0.001 | 0.0025 | 0.006 | 0.019 | 0.006 | 0.116 | 0.001 | 0.003 | 0.001 | 357 | 457
19685657 | 1261.129 | 1044.08 | 1042.92 | 994 | 870.868 | 602.7288 | 224.5 | 1694 | 9.41 | 62 | 36.50801 | 1543.716 | 36.45431 | 60.8 | 3.033618 | 722.1812 | 0.049 | 0.0002 | 0.146 | 0.0001 | 0.001 | 0.017 | 0.005 | 0.56 | 0.001 | 0.003 | 0.006 | 0.017 | 0.0045 | 0.116 | 0.001 | 0.002 | 0.001 | 343 | 465
19685658 | 1254.534 | 1050.731 | 1049.501 | 1004 | 873.4484 | 602.573 | 224.5 | 1698 | 9.41 | 62 | 36.4236 | 1545.844 | 36.86067 | 60 | 3.033618 | 719.2764 | 0.049 | 0.0002 | 0.146 | 0.0001 | 0.001 | 0.017 | 0.005 | 0.56 | 0.001 | 0.003 | 0.006 | 0.017 | 0.0045 | 0.116 | 0.001 | 0.002 | 0.001 | 343 | 465
19685659 | 1255.765 | 1049.498 | 1047.687 | 995 | 871.9817 | 605.3555 | 224.5 | 1698 | 11.12 | 74 | 36.56715 | 1547.652 | 36.68053 | 72.3 | 3.033618 | 855.5511 | 0.049 | 0.0002 | 0.146 | 0.0001 | 0.001 | 0.017 | 0.005 | 0.56 | 0.001 | 0.003 | 0.006 | 0.017 | 0.0045 | 0.116 | 0.001 | 0.002 | 0.001 | 343 | 465
19685660 | 1257.238 | 1053.504 | 1054.55 | 990 | 870.3792 | 605.5475 | 224.5 | 1624 | 10.25 | 65 | 36.56943 | 1547.475 | 36.77266 | 62.5 | 3.033508 | 756.2063 | 0.042 | 0.0002 | 0.154 | 0.0003 | 0.001 | 0.021 | 0.008 | 0.54 | 0.002 | 0.0039 | 0.007 | 0.016 | 0.0101 | 0.074 | 0.001 | 0.001 | 0.001 | 331 | 470
19685661 | 1255.565 | 1048.246 | 1047.594 | 1002 | 870.9233 | 606.5128 | 224.5 | 1680 | 9.41 | 62 | 36.34706 | 1547.008 | 37.01451 | 59.5 | 3.033618 | 724.6236 | 0.049 | 0.0002 | 0.146 | 0.0001 | 0.001 | 0.017 | 0.005 | 0.56 | 0.001 | 0.003 | 0.006 | 0.017 | 0.0045 | 0.116 | 0.001 | 0.002 | 0.001 | 343 | 465
19685662 | 1250.678 | 1042.052 | 1040.203 | 999 | 871.2841 | 604.6562 | 224.5 | 1694 | 9.41 | 62 | 36.54125 | 1547.308 | 36.79204 | 60.5 | 3.033618 | 723.992 | 0.049 | 0.0002 | 0.146 | 0.0001 | 0.001 | 0.017 | 0.005 | 0.56 | 0.001 | 0.003 | 0.006 | 0.017 | 0.0045 | 0.116 | 0.001 | 0.002 | 0.001 | 343 | 465
19685670 | 1283.056 | 1031.961 | 1034.009 | 1001 | 906.2475 | 637.5928 | 224.5 | 1454 | 9.83 | 63 | 34.50893 | 1296.289 | 39.03659 | 60.4 | 3.085413 | 760.3176 | 0.052 | 0.0002 | 0.037 | 0.0001 | 0.001 | 0.015 | 0.005 | 0.22 | 0.001 | 0.0031 | 0.006 | 0.013 | 0.0056 | 0.005 | 0.001 | 0.008 | 0.001 | 280 | 335
19685671 | 1284.199 | 1041.734 | 1044.21 | 1006 | 903.5455 | 637.0606 | 224.5 | 1453 | 9.83 | 63 | 38.36812 | 1294.481 | 38.7002 | 61.2 | 3.085413 | 746.0183 | 0.052 | 0.0002 | 0.037 | 0.0001 | 0.001 | 0.015 | 0.005 | 0.22 | 0.001 | 0.0031 | 0.006 | 0.013 | 0.0056 | 0.005 | 0.001 | 0.008 | 0.001 | 280 | 335
19685672 | 1285.86 | 1041.544 | 1043.61 | 1007 | 904.9833 | 636.6082 | 224.5 | 1455 | 9.84 | 63 | 38.292 | 1293.723 | 38.88343 | 60.4 | 3.085413 | 748.6372 | 0.052 | 0.0002 | 0.037 | 0.0001 | 0.001 | 0.015 | 0.005 | 0.22 | 0.001 | 0.0031 | 0.006 | 0.013 | 0.0056 | 0.005 | 0.001 | 0.008 | 0.001 | 280 | 335
19685691 | 1298.463 | 1060.208 | 1061.353 | 996 | 861.6683 | 630.6423 | 224.5 | 1303 | 11.02 | 76 | 34.44166 | 1286.727 | 32.55271 | 75 | 1.820699 | 1311.523 | 0.041 | 0.0001 | 0.089 | 0.0001 | 0.001 | 0.019 | 0.007 | 0.44 | 0.002 | 0.0026 | 0.009 | 0.006 | 0.0075 | 0.005 | 0.001 | 0.001 | 0.001 | 353 | 407
19685692 | 1272.523 | 1054.727 | 1055.615 | 972 | 855.139 | 631.0735 | 224.5 | 1289 | 11.17 | 76 | 32.19322 | 1291.58 | 32.66 | 75.1 | 1.61835 | 1471.332 | 0.045 | 0.0001 | 0.0954 | 0.0001 | 0.001 | 0.014 | 0.007 | 0.42 | 0.001 | 0.0051 | 0.007 | 0.006 | 0.0115 | 0.016 | 0.001 | 0.001 | 0.001 | 346 | 405
19685693 | 1298.913 | 1059.184 | 1060.006 | 993 | 855.8539 | 629.0034 | 224.5 | 1303 | 11.02 | 76 | 32.33601 | 1289.874 | 32.71114 | 74.6 | 1.618399 | 1471.792 | 0.041 | 0.0001 | 0.089 | 0.0001 | 0.001 | 0.019 | 0.007 | 0.44 | 0.002 | 0.0026 | 0.009 | 0.006 | 0.0075 | 0.005 | 0.001 | 0.001 | 0.001 | 340 | 396
19685694 | 1298.014 | 1053.111 | 1053.917 | 990 | 853.5015 | 629.4582 | 224.5 | 1303 | 11.02 | 76 | 32.20866 | 1292.823 | 32.9231 | 74.6 | 1.618399 | 1472.458 | 0.041 | 0.0001 | 0.089 | 0.0001 | 0.001 | 0.019 | 0.007 | 0.44 | 0.002 | 0.0026 | 0.009 | 0.006 | 0.0075 | 0.005 | 0.001 | 0.001 | 0.001 | 340 | 396
19685695 | 1285.678 | 1060.98 | 1062.005 | 974 | 853.195 | 629.6048 | 224.5 | 1301 | 11.19 | 77 | 32.35666 | 1294.462 | 32.43798 | 75.7 | 1.61835 | 1471.889 | 0.045 | 0.0001 | 0.0954 | 0.0001 | 0.001 | 0.014 | 0.007 | 0.42 | 0.001 | 0.0051 | 0.007 | 0.006 | 0.0115 | 0.016 | 0.001 | 0.001 | 0.001 | 346 | 405
19685696 | 1284.37 | 1057.71 | 1058.561 | 982 | 853.7004 | 630.3024 | 224.5 | 1301 | 11.18 | 76 | 32.19592 | 1294.308 | 32.61456 | 75.6 | 1.61835 | 1472.15 | 0.045 | 0.0001 | 0.0954 | 0.0001 | 0.001 | 0.014 | 0.007 | 0.42 | 0.001 | 0.0051 | 0.007 | 0.006 | 0.0115 | 0.016 | 0.001 | 0.001 | 0.001 | 346 | 405
19685697 | 1290.353 | 1060.58 | 1061.069 | 994 | 854.4879 | 630.6748 | 224.4 | 1313 | 11.01 | 76 | 32.41785 | 1293.195 | 32.78154 | 74.6 | 1.618399 | 1465.368 | 0.041 | 0.0001 | 0.089 | 0.0001 | 0.001 | 0.019 | 0.007 | 0.44 | 0.002 | 0.0026 | 0.009 | 0.006 | 0.0075 | 0.005 | 0.001 | 0.001 | 0.001 | 340 | 396
19685698 | 1283.187 | 1057.891 | 1058.144 | 993 | 864.1419 | 615.8988 | 224.5 | 1319 | 9.95 | 69 | 32.21004 | 1291.524 | 32.9284 | 67 | 1.618258 | 1346.161 | 0.049 | 0.0001 | 0.0896 | 0.0001 | 0.001 | 0.019 | 0.009 | 0.36 | 0.002 | 0.0025 | 0.008 | 0.019 | 0.008 | 0.007 | 0.001 | 0.001 | 0.001 | 355 | 417
19685699 | 1284.008 | 1070 | 1070.942 | 1002 | 866.0508 | 616.1236 | 224.5 | 1319 | 9.95 | 69 | 32.39594 | 1290.37 | 32.90545 | 68.4 | 1.618258 | 1347.917 | 0.049 | 0.0001 | 0.0896 | 0.0001 | 0.001 | 0.019 | 0.009 | 0.36 | 0.002 | 0.0025 | 0.008 | 0.019 | 0.008 | 0.007 | 0.001 | 0.001 | 0.001 | 355 | 417
19685700 | 1282.03 | 1058.661 | 1059.901 | 996 | 866.0408 | 614.1278 | 224.5 | 1426 | 9.98 | 75 | 32.23832 | 1292.131 | 32.52071 | 74.3 | 1.618292 | 1455.199 | 0.046 | 0.0001 | 0.0852 | 0.0001 | 0.001 | 0.019 | 0.006 | 0.35 | 0.002 | 0.0034 | 0.008 | 0.01 | 0.0073 | 0.005 | 0.001 | 0.001 | 0.001 | 340 | 410
19685701 | 1275.512 | 1082.119 | 1083.647 | 1006 | 870.2424 | 616.1027 | 224.4 | 1425 | 9.97 | 75 | 32.41766 | 1289.753 | 32.56626 | 75.2 | 1.618292 | 1455.363 | 0.046 | 0.0001 | 0.0852 | 0.0001 | 0.001 | 0.019 | 0.006 | 0.35 | 0.002 | 0.0034 | 0.008 | 0.01 | 0.0073 | 0.005 | 0.001 | 0.001 | 0.001 | 340 | 410
19685702 | 1281.039 | 1049.264 | 1051.039 | 1006 | 909.3315 | 631.7484 | 224.5 | 1494 | 11.22 | 78 | 32.2735 | 1291.818 | 36.60493 | 76.9 | 3.287447 | 836.0534 | 0.053 | 0.0001 | 0.062 | 0.0001 | 0.001 | 0.017 | 0.006 | 0.38 | 0.001 | 0.0033 | 0.006 | 0.014 | 0.0068 | 0.009 | 0.001 | 0.002 | 0.001 | 345 | 384
19685707 | 1289.035 | 1055.526 | 1056.786 | 1013 | 898.5173 | 633.8496 | 224.4 | 1680 | 9.69 | 63 | 38.35071 | 1511.909 | 38.51065 | 60.8 | 3.641535 | 643.5421 | 0.06 | 0.0003 | 0.056 | 0.0002 | 0.001 | 0.018 | 0.005 | 0.42 | 0.001 | 0.0025 | 0.006 | 0.018 | 0.015 | 0.006 | 0.001 | 0.001 | 0.001 | 300 | 370
19685708 | 1290.738 | 1056.986 | 1057.747 | 1015 | 901.4652 | 632.7823 | 224.4 | 1694 | 11.21 | 72 | 37.81851 | 1509.523 | 38.93356 | 69.6 | 3.641517 | 730.5176 | 0.048 | 0.0001 | 0.057 | 0.0001 | 0.001 | 0.013 | 0.005 | 0.35 | 0.001 | 0.003 | 0.006 | 0.011 | 0.0051 | 0.015 | 0.001 | 0.001 | 0.001 | 280 | 354
19685709 | 1297.227 | 1073.097 | 1073.28 | 1019 | 903.3692 | 631.7971 | 224.5 | 1680 | 11.22 | 71 | 38.46662 | 1509.53 | 38.80459 | 69.4 | 3.641517 | 735.2099 | 0.048 | 0.0001 | 0.057 | 0.0001 | 0.001 | 0.013 | 0.005 | 0.35 | 0.001 | 0.003 | 0.006 | 0.011 | 0.0051 | 0.015 | 0.001 | 0.001 | 0.001 | 280 | 354
19685710 | 1291.92 | 1052.158 | 1052.54 | 996 | 899.2076 | 628.6207 | 224.4 | 1685 | 10.89 | 69 | 38.39389 | 1511.418 | 38.9355 | 66.8 | 3.64164 | 706.6668 | 0.048 | 0.0001 | 0.05 | 0.0001 | 0.001 | 0.015 | 0.006 | 0.39 | 0.001 | 0.0033 | 0.006 | 0.012 | 0.005 | 0.015 | 0.001 | 0.001 | 0.001 | 281 | 350
19685711 | 1305.619 | 1048.227 | 1047.23 | 1001 | 908.3707 | 636.3869 | 224.5 | 1751 | 11.17 | 67 | 38.49691 | 1683.313 | 38.70397 | 65.3 | 4.369765 | 572.4929 | 0.054 | 0.0002 | 0.061 | 0.0002 | 0.001 | 0.019 | 0.005 | 0.37 | 0.001 | 0.003 | 0.006 | 0.015 | 0.0052 | 0.03 | 0.001 | 0.001 | 0.001 | 309 | 377
19685712 | 1299.007 | 1063.86 | 1064.639 | 1032 | 902.5986 | 641.7059 | 224.5 | 1697 | 11.22 | 66 | 38.38212 | 1494.6 | 42.63484 | 64.3 | 4.147223 | 650.2522 | 0.033 | 0.0001 | 0.06 | 0.0001 | 0.001 | 0.018 | 0.006 | 0.37 | 0.001 | 0.003 | 0.006 | 0.011 | 0.0065 | 0.014 | 0.001 | 0.001 | 0.001 | 315 | 370
19685713 | 1306.041 | 1043.405 | 1044.389 | 1006 | 901.996 | 634.8275 | 224.5 | 1645 | 11.22 | 64 | 42.38238 | 1495.381 | 43.06123 | 60 | 4.147294 | 631.4816 | 0.054 | 0.0001 | 0.067 | 0.0001 | 0.001 | 0.018 | 0.006 | 0.37 | 0.001 | 0.0033 | 0.007 | 0.013 | 0.0047 | 0.03 | 0.001 | 0.002 | 0.001 | 299 | 374
19685714 | 1293.208 | 1050.336 | 1052.221 | 1020 | 904.9128 | 632.8675 | 224.5 | 1670 | 9.61 | 56 | 42.62371 | 1495.254 | 42.78017 | 54.9 | 4.147324 | 549.7953 | 0.032 | 0.0001 | 0.07 | 0.0001 | 0.001 | 0.017 | 0.005 | 0.42 | 0.001 | 0.0033 | 0.007 | 0.015 | 0.0128 | 0.02 | 0.001 | 0.001 | 0.001 | 301 | 378
19685715 | 1299.191 | 1069.025 | 1070.095 | 1035 | 906.1115 | 630.512 | 224.5 | 1691 | 11.22 | 66 | 42.51546 | 1493.339 | 42.86945 | 63.5 | 4.147241 | 650.8354 | 0.049 | 0.0001 | 0.062 | 0.0001 | 0.001 | 0.018 | 0.005 | 0.39 | 0.001 | 0.0029 | 0.006 | 0.016 | 0.0056 | 0.011 | 0.001 | 0.001 | 0.001 | 313 | 366
19685716 | 1307.234 | 1051.412 | 1052.298 | 1020 | 904.9492 | 631.6104 | 224.4 | 1693 | 11.21 | 66 | 42.48285 | 1494.523 | 43.03697 | 62.6 | 4.147241 | 645.5518 | 0.049 | 0.0001 | 0.062 | 0.0001 | 0.001 | 0.018 | 0.005 | 0.39 | 0.001 | 0.0029 | 0.006 | 0.016 | 0.0056 | 0.011 | 0.001 | 0.001 | 0.001 | 313 | 366
19685717 | 1300.072 | 1056.482 | 1057.39 | 1028 | 907.8555 | 630.727 | 224.4 | 1691 | 11.22 | 66 | 42.65379 | 1494.271 | 42.97427 | 63.5 | 4.147241 | 652.5485 | 0.049 | 0.0001 | 0.062 | 0.0001 | 0.001 | 0.018 | 0.005 | 0.39 | 0.001 | 0.0029 | 0.006 | 0.016 | 0.0056 | 0.011 | 0.001 | 0.001 | 0.001 | 313 | 366
19685718 | 1303.51 | 1067.473 | 1067.112 | 1027 | 905.4395 | 634.8335 | 224.4 | 1680 | 10.83 | 60 | 42.58952 | 1585.81 | 42.81533 | 57.6 | 4.915986 | 497.8593 | 0.04 | 0.0002 | 0.061 | 0.0001 | 0.001 | 0.018 | 0.005 | 0.38 | 0.001 | 0.0032 | 0.006 | 0.015 | 0.0056 | 0.018 | 0.001 | 0.001 | 0.001 | 285 | 366
19685719 | 1300.74 | 1040.765 | 1039.856 | 1019 | 877.0808 | 672.603 | 224.5 | 1762 | 10.23 | 59 | 42.36111 | 1605.992 | 42.51242 | 57 | 7.077596 | 341.2656 | 0.03 | 0.0005 | 0.214 | 0.003 | 0.001 | 0.02 | 0.006 | 1.35 | 0.001 | 0.0058 | 0.007 | 0.014 | 0.003 | 0.122 | 0.001 | 0.001 | 0.001 | 371 | 550
19685749 | 1272.621 | 1052.575 | 1051.814 | 991 | 868.524 | 614.7975 | 224.5 | 2078 | 9.1 | 67 | 31.29933 | 2056.636 | 30.39784 | 65.3 | 4.044714 | 485.918 | 0.052 | 0.0001 | 0.152 | 0.0002 | 0.001 | 0.017 | 0.007 | 0.57 | 0.001 | 0.0033 | 0.006 | 0.023 | 0.006 | 0.093 | 0.001 | 0.002 | 0.001 | 367 | 465
19685748 | 1280.297 | 1051.105 | 1049.615 | 990 | 865.9904 | 622.2746 | 224.5 | 2090 | 9.09 | 67 | 30.20665 | 2050.249 | 30.70667 | 64.9 | 4.044714 | 484.0153 | 0.052 | 0.0001 | 0.152 | 0.0002 | 0.001 | 0.017 | 0.007 | 0.57 | 0.001 | 0.0033 | 0.006 | 0.023 | 0.006 | 0.093 | 0.001 | 0.002 | 0.001 | 367 | 465
19685750 | 1267.716 | 1056.11 | 1054.613 | 997 | 868.7197 | 613.3635 | 224.5 | 2078 | 9.09 | 68 | 30.39615 | 2055.482 | 30.47624 | 65.1 | 4.044714 | 487.4611 | 0.052 | 0.0001 | 0.152 | 0.0002 | 0.001 | 0.017 | 0.007 | 0.57 | 0.001 | 0.0033 | 0.006 | 0.023 | 0.006 | 0.093 | 0.001 | 0.002 | 0.001 | 367 | 465
19685751 | 1268.849 | 1063.726 | 1063.108 | 1000 | 867.68 | 613.2628 | 224.5 | 2078 | 9.09 | 69 | 29.89417 | 2055.252 | 30.05342 | 66.3 | 4.044714 | 487.7053 | 0.052 | 0.0001 | 0.152 | 0.0002 | 0.001 | 0.017 | 0.007 | 0.57 | 0.001 | 0.0033 | 0.006 | 0.023 | 0.006 | 0.093 | 0.001 | 0.002 | 0.001 | 367 | 465
19685752 | 1270.365 | 1051.607 | 1050.759 | 994 | 868.1778 | 613.9767 | 224.5 | 2093 | 9.09 | 68 | 29.66709 | 2055.278 | 30.65627 | 65 | 4.044714 | 486.3461 | 0.052 | 0.0001 | 0.152 | 0.0002 | 0.001 | 0.017 | 0.007 | 0.57 | 0.001 | 0.0033 | 0.006 | 0.023 | 0.006 | 0.093 | 0.001 | 0.002 | 0.001 | 367 | 465
19685754 | 1264.091 | 1060.405 | 1059.459 | 1020 | 883.3309 | 622.1927 | 224.5 | 2072 | 9.11 | 59 | 34.37951 | 2054.186 | 34.29828 | 57.8 | 5.055939 | 385.6749 | 0.032 | 0.0001 | 0.15 | 0.003 | 0.001 | 0.016 | 0.006 | 0.76 | 0.001 | 0.004 | 0.006 | 0.017 | 0.0038 | 0.12 | 0.001 | 0.002 | 0.001 | 379 | 484
19685761 | 1300.403 | 1028.953 | 1029.585 | 1014 | 867.582 | 647.7314 | 224.4 | 2077 | 9.46 | 40 | 45.34731 | 2051.938 | 53.12052 | 38.7 | 15.47197 | 132.7116 | 0.032 | 0.0002 | 0.148 | 0.0001 | 0.001 | 0.013 | 0.005 | 1.02 | 0.001 | 0.003 | 0.006 | 0.012 | 0.0064 | 0.134 | 0.001 | 0.002 | 0.002 | 337 | 468
19685763 | 1306.981 | 1033.571 | 1034.068 | 1017 | 861.79 | 640.2352 | 224.5 | 2078 | 9.47 | 40 | 52.68273 | 2053.424 | 52.67955 | 38.7 | 15.47197 | 132.4252 | 0.032 | 0.0002 | 0.148 | 0.0001 | 0.001 | 0.013 | 0.005 | 1.02 | 0.001 | 0.003 | 0.006 | 0.012 | 0.0064 | 0.134 | 0.001 | 0.002 | 0.002 | 337 | 468
19685765 | 1304.801 | 1019.358 | 1019.752 | 1009 | 862.6144 | 640.0511 | 224.5 | 2078 | 9.44 | 40 | 52.72514 | 2054.719 | 52.91942 | 39 | 15.47247 | 132.4809 | 0.036 | 0.0004 | 0.141 | 0.0001 | 0.001 | 0.019 | 0.005 | 1.03 | 0.001 | 0.0032 | 0.006 | 0.018 | 0.0068 | 0.168 | 0.001 | 0.002 | 0.001 | 295 | 442
19685771 | 1295.948 | 1014.818 | 1014.802 | 1003 | 865.8864 | 641.4979 | 224.4 | 2077 | 9.43 | 40 | 52.70005 | 2054.267 | 53.03012 | 38.6 | 15.47247 | 132.8695 | 0.036 | 0.0004 | 0.141 | 0.0001 | 0.001 | 0.019 | 0.005 | 1.03 | 0.001 | 0.0032 | 0.006 | 0.018 | 0.0068 | 0.168 | 0.001 | 0.002 | 0.001 | 295 | 442
19685772 | 1305.447 | 1026.817 | 1027.082 | 1012 | 852.9787 | 634.2184 | 224.5 | 2078 | 9.47 | 40 | 52.73195 | 2055.211 | 52.5414 | 38.9 | 15.47197 | 132.2252 | 0.032 | 0.0002 | 0.148 | 0.0001 | 0.001 | 0.013 | 0.005 | 1.02 | 0.001 | 0.003 | 0.006 | 0.012 | 0.0064 | 0.134 | 0.001 | 0.002 | 0.002 | 307 | 452
19685773 | 1306.213 | 1014.652 | 1014.956 | 1002 | 848.5745 | 633.9702 | 224.5 | 2078 | 9.46 | 40 | 52.00742 | 2054.052 | 52.68702 | 39.1 | 15.47197 | 132.5554 | 0.032 | 0.0002 | 0.148 | 0.0001 | 0.001 | 0.013 | 0.005 | 1.02 | 0.001 | 0.003 | 0.006 | 0.012 | 0.0064 | 0.134 | 0.001 | 0.002 | 0.002 | 337 | 468
19685774 | 1303.123 | 1009.633 | 1010.033 | 1000 | 859.5547 | 635.7269 | 224.5 | 2078 | 9.47 | 40 | 52.0187 | 2053.918 | 53.16568 | 37.5 | 15.47197 | 132.7475 | 0.032 | 0.0002 | 0.148 | 0.0001 | 0.001 | 0.013 | 0.005 | 1.02 | 0.001 | 0.003 | 0.006 | 0.012 | 0.0064 | 0.134 | 0.001 | 0.002 | 0.002 | 337 | 468
19685776 | 1305.617 | 1012.505 | 1013.235 | 999 | 848.1237 | 636.1816 | 224.5 | 2078 | 9.46 | 40 | 52.90796 | 2053.167 | 52.58582 | 38.2 | 15.47197 | 132.2654 | 0.032 | 0.0002 | 0.148 | 0.0001 | 0.001 | 0.013 | 0.005 | 1.02 | 0.001 | 0.003 | 0.006 | 0.012 | 0.0064 | 0.134 | 0.001 | 0.002 | 0.002 | 307 | 452
19685813 | 1276.063 | 1066.987 | 1067.744 | 1005 | 898.064 | 633.5931 | 224.4 | 1446 | 10.3 | 79 | 34.30003 | 1288.988 | 32.9439 | 74.7 | 2.023094 | 1210.274 | 0.06 | 0.0001 | 0.054 | 0.0002 | 0.001 | 0.021 | 0.005 | 0.38 | 0.001 | 0.0029 | 0.006 | 0.013 | 0.0048 | 0.013 | 0.001 | 0.002 | 0.001 | 313 | 371
19685814 | 1294.845 | 1059.113 | 1060.169 | 995 | 878.8214 | 633.4409 | 224.5 | 1314 | 9.49 | 65 | 32.38213 | 1304.873 | 32.78944 | 62.3 | 2.02774 | 1005.975 | 0.042 | 0.0002 | 0.1141 | 0.0026 | 0.001 | 0.024 | 0.006 | 1.34 | 0.002 | 0.0041 | 0.007 | 0.007 | 0.0059 | 0.013 | 0.001 | 0.001 | 0.001 | 351 | 457
19685815 | 1309.191 | 1063.211 | 1064.362 | 1005 | 885.0991 | 631.0098 | 224.5 | 1426 | 10.31 | 78 | 32.29771 | 1289.156 | 32.62675 | 75.3 | 1.82074 | 1329.754 | 0.034 | 0.0001 | 0.062 | 0.0001 | 0.001 | 0.016 | 0.006 | 0.38 | 0.001 | 0.0027 | 0.006 | 0.01 | 0.0046 | 0.004 | 0.001 | 0.001 | 0.001 | 317 | 373
19685816 | 1267.943 | 1069.878 | 1070.109 | 1006 | 866.3706 | 632.5262 | 224.4 | 1314 | 9.49 | 65 | 32.1719 | 1315.892 | 32.60059 | 62.5 | 1.653599 | 1222.165 | 0.05 | 0.0001 | 0.1069 | 0.0023 | 0.001 | 0.014 | 0.005 | 1.4 | 0.001 | 0.0038 | 0.008 | 0.012 | 0.0044 | 0.013 | 0.001 | 0.001 | 0.001 | 372 | 480
19685817 | 1291.812 | 1059.277 | 1060.75 | 1002 | 871.8987 | 637.873 | 224.4 | 1335 | 9.98 | 70 | 32.26701 | 1293.973 | 32.60679 | 67.3 | 1.654016 | 1303.855 | 0.042 | 0.0012 | 0.037 | 0.0001 | 0.001 | 0.02 | 0.005 | 0.22 | 0.001 | 0.003 | 0.006 | 0.015 | 0.0079 | 0.011 | 0.001 | 0.016 | 0.001 | 302 | 373
19685818 | 1294.667 | 1068.791 | 1069.528 | 1003 | 870.7769 | 632.3743 | 224.5 | 1436 | 10.31 | 78 | 32.16735 | 1292.418 | 32.7866 | 75.1 | 1.618452 | 1497.833 | 0.045 | 0.0001 | 0.057 | 0.0001 | 0.001 | 0.017 | 0.005 | 0.36 | 0.001 | 0.0029 | 0.006 | 0.013 | 0.0058 | 0.008 | 0.001 | 0.001 | 0.001 | 342 | 382
19685819 | 1292.021 | 1074.482 | 1075.207 | 1008 | 872.3082 | 630.6201 | 224.4 | 1437 | 10.31 | 78 | 32.33358 | 1292.091 | 32.56316 | 75.9 | 1.618452 | 1498.879 | 0.053 | 0.0001 | 0.057 | 0.0001 | 0.001 | 0.019 | 0.006 | 0.38 | 0.001 | 0.0023 | 0.006 | 0.008 | 0.0063 | 0.006 | 0.001 | 0.001 | 0.001 | 335 | 374
19685820 | 1303.78 | 1067.296 | 1067.777 | 1002 | 868.7574 | 629.5912 | 224.5 | 1426 | 10.31 | 77 | 32.14967 | 1294.164 | 32.73441 | 74.5 | 1.618452 | 1497.697 | 0.053 | 0.0001 | 0.057 | 0.0001 | 0.001 | 0.019 | 0.006 | 0.38 | 0.001 | 0.0023 | 0.006 | 0.008 | 0.0063 | 0.006 | 0.001 | 0.001 | 0.001 | 335 | 374
19685821 | 1305.403 | 1079.128 | 1079.818 | 1010 | 871.6381 | 630.5031 | 224.5 | 1426 | 10.31 | 77 | 32.35593 | 1295.72 | 32.49841 | 75.4 | 1.618452 | 1494.491 | 0.053 | 0.0001 | 0.057 | 0.0001 | 0.001 | 0.019 | 0.006 | 0.38 | 0.001 | 0.0023 | 0.006 | 0.008 | 0.0063 | 0.006 | 0.001 | 0.001 | 0.001 | 335 | 374
19685822 | 1302.224 | 1065.161 | 1065.968 | 999 | 868.1872 | 630.101 | 224.5 | 1439 | 10.31 | 78 | 32.21647 | 1297.256 | 32.56403 | 75.2 | 1.618452 | 1483.62 | 0.053 | 0.0001 | 0.057 | 0.0001 | 0.001 | 0.019 | 0.006 | 0.38 | 0.001 | 0.0023 | 0.006 | 0.008 | 0.0063 | 0.006 | 0.001 | 0.001 | 0.001 | 335 | 374
19685823 | 1301.64 | 1075.474 | 1075.738 | 1007 | 871.8264 | 630.9713 | 224.5 | 1439 | 10.31 | 78 | 32.34278 | 1296.911 | 32.5103 | 75.8 | 1.618452 | 1493.957 | 0.053 | 0.0001 | 0.057 | 0.0001 | 0.001 | 0.019 | 0.006 | 0.38 | 0.001 | 0.0023 | 0.006 | 0.008 | 0.0063 | 0.006 | 0.001 | 0.001 | 0.001 | 335 | 374
19685824 | 1301.492 | 1061.403 | 1062.441 | 996 | 864.4379 | 631.0916 | 224.5 | 1439 | 10.31 | 78 | 32.19064 | 1297.111 | 32.51487 | 75.1 | 1.618452 | 1490.945 | 0.053 | 0.0001 | 0.057 | 0.0001 | 0.001 | 0.019 | 0.006 | 0.38 | 0.001 | 0.0023 | 0.006 | 0.008 | 0.0063 | 0.006 | 0.001 | 0.001 | 0.001 | 335 | 374
19685825 | 1298.513 | 1069.737 | 1071.033 | 997 | 872.124 | 630.1531 | 224.4 | 1439 | 10.26 | 78 | 32.32226 | 1295.542 | 32.3951 | 74.4 | 1.618437 | 1480.011 | 0.056 | 0.0001 | 0.059 | 0.0001 | 0.001 | 0.016 | 0.005 | 0.37 | 0.001 | 0.0044 | 0.006 | 0.011 | 0.0055 | 0.013 | 0.001 | 0.001 | 0.001 | 325 | 379
19685826 | 1290.583 | 1046.082 | 1048.651 | 980 | 906.542 | 631.7507 | 224.5 | 1447 | 10.31 | 69 | 32.22039 | 1298.948 | 36.79743 | 66.3 | 3.287529 | 736.5258 | 0.06 | 0.0001 | 0.054 | 0.0002 | 0.001 | 0.021 | 0.005 | 0.38 | 0.001 | 0.0029 | 0.006 | 0.013 | 0.0048 | 0.013 | 0.001 | 0.002 | 0.001 | 300 | 366
19685827 | 1294.786 | 1056.596 | 1057.828 | 1011 | 903.2233 | 627.8547 | 224.4 | 1693 | 11.21 | 72 | 36.45206 | 1519.601 | 38.54901 | 68.6 | 3.64149 | 729.415 | 0.046 | 0.0001 | 0.063 | 0.0001 | 0.001 | 0.019 | 0.006 | 0.39 | 0.001 | 0.0026 | 0.007 | 0.015 | 0.005 | 0.015 | 0.001 | 0.001 | 0.001 | 289 | 367
19685828 | 1293.236 | 1041.269 | 1041.706 | 1004 | 901.3507 | 630.0037 | 224.3 | 1691 | 11.21 | 71 | 38.42136 | 1518.948 | 38.93304 | 67.6 | 3.64148 | 729.4627 | 0.049 | 0.0001 | 0.062 | 0.0001 | 0.001 | 0.018 | 0.005 | 0.39 | 0.001 | 0.0029 | 0.006 | 0.016 | 0.0056 | 0.011 | 0.001 | 0.001 | 0.001 | 301 | 376
19685829 | 1294.786 | 1037.808 | 1038.706 | 1005 | 901.022 | 631.3711 | 224.4 | 1695 | 11.21 | 72 | 38.56974 | 1519.142 | 38.75468 | 68.3 | 3.641482 | 725.3897 | 0.06 | 0.0001 | 0.059 | 0.0001 | 0.001 | 0.014 | 0.005 | 0.38 | 0.001 | 0.0031 | 0.006 | 0.012 | 0.0068 | 0.006 | 0.001 | 0.001 | 0.001 | 299 | 366
19685830 | 1300.568 | 1066.581 | 1067.704 | 1022 | 904.0632 | 629.1736 | 224.4 | 1696 | 11.22 | 72 | 38.41615 | 1513.517 | 38.47986 | 68.6 | 3.64148 | 732.4362 | 0.049 | 0.0001 | 0.062 | 0.0001 | 0.001 | 0.018 | 0.005 | 0.39 | 0.001 | 0.0029 | 0.006 | 0.016 | 0.0056 | 0.011 | 0.001 | 0.001 | 0.001 | 301 | 376
19685832 | 1318.611 | 1027.845 | 1029.461 | 1009 | 893.8945 | 630.6759 | 224.5 | 1680 | 10.33 | 58 | 42.60303 | 1548.203 | 42.72029 | 55.8 | 6.104906 | 394.7953 | 0.05 | 0.0001 | 0.054 | 0.0001 | 0.001 | 0.013 | 0.005 | 0.33 | 0.001 | 0.0034 | 0.007 | 0.012 | 0.0059 | 0.007 | 0.001 | 0.02 | 0.001 | 255 | 348
19685834 | 1306.53 | 1053.873 | 1055.17 | 1019 | 897.196 | 634.5234 | 224.4 | 1690 | 10.32 | 62 | 42.49627 | 1548.255 | 39.85106 | 60.5 | 5.093322 | 472.722 | 0.05 | 0.0001 | 0.054 | 0.0001 | 0.001 | 0.013 | 0.005 | 0.33 | 0.001 | 0.0034 | 0.007 | 0.012 | 0.0059 | 0.007 | 0.001 | 0.02 | 0.001 | 308 | 358
19685836 | 1315.305 | 1037.89 | 1039.331 | 1005 | 891.1874 | 629.0621 | 224.4 | 1694 | 10.27 | 63 | 39.51423 | 1545.983 | 39.76096 | 61.2 | 5.093322 | 469.8693 | 0.05 | 0.0001 | 0.054 | 0.0001 | 0.001 | 0.013 | 0.005 | 0.33 | 0.001 | 0.0034 | 0.007 | 0.012 | 0.0059 | 0.007 | 0.001 | 0.02 | 0.001 | 308 | 358
19685840 | 1279.308 | 1060.819 | 1059.592 | 998 | 900.9688 | 632.898 | 224.3 | 1679 | 11.15 | 72 | 38.43646 | 1673.237 | 34.84418 | 69.2 | 3.338026 | 721.1611 | 0.05 | 0.0001 | 0.059 | 0.0001 | 0.001 | 0.02 | 0.005 | 0.36 | 0.001 | 0.0026 | 0.007 | 0.019 | 0.0054 | 0.034 | 0.001 | 0.001 | 0.001 | 327 | 391
19685841 | 1291.01 | 1052.982 | 1051.852 | 999 | 900.582 | 630.7616 | 224.5 | 1680 | 11.22 | 72 | 34.44376 | 1674.195 | 34.83162 | 70 | 3.338026 | 730.1591 | 0.05 | 0.0001 | 0.059 | 0.0001 | 0.001 | 0.02 | 0.005 | 0.36 | 0.001 | 0.0026 | 0.007 | 0.019 | 0.0054 | 0.034 | 0.001 | 0.001 | 0.001 | 327 | 391
19685843 | 1269.788 | 1063.044 | 1061.751 | 1016 | 902.6623 | 632.4772 | 224.3 | 1692 | 11.21 | 73 | 34.37838 | 1672.99 | 34.85035 | 70 | 3.338032 | 726.5471 | 0.046 | 0.0001 | 0.063 | 0.0001 | 0.001 | 0.019 | 0.006 | 0.39 | 0.001 | 0.0026 | 0.007 | 0.015 | 0.005 | 0.015 | 0.001 | 0.001 | 0.001 | 305 | 360
19685846 | 1257.666 | 1059.294 | 1058.341 | 1000 | 902.6714 | 630.0004 | 224.3 | 1680 | 11.11 | 71 | 32.40489 | 1674.232 | 34.92553 | 68.8 | 3.338026 | 721.5819 | 0.05 | 0.0001 | 0.059 | 0.0001 | 0.001 | 0.02 | 0.005 | 0.36 | 0.001 | 0.0026 | 0.007 | 0.019 | 0.0054 | 0.034 | 0.001 | 0.001 | 0.001 | 327 | 391
19685845 | 1265.541 | 1072.24 | 1070.885 | 1029 | 903.4409 | 632.298 | 224.3 | 1693 | 11.21 | 65 | 34.48344 | 1676.009 | 38.86321 | 61.3 | 3.64149 | 653.503 | 0.046 | 0.0001 | 0.063 | 0.0001 | 0.001 | 0.019 | 0.006 | 0.39 | 0.001 | 0.0026 | 0.007 | 0.015 | 0.005 | 0.015 | 0.001 | 0.001 | 0.001 | 289 | 367
19685849 | 1275.002 | 1080.825 | 1080.043 | 1034 | 906.4597 | 631.4283 | 224.4 | 1694 | 11.21 | 65 | 38.40362 | 1677.277 | 38.70758 | 62.3 | 3.64148 | 657.3698 | 0.049 | 0.0001 | 0.062 | 0.0001 | 0.001 | 0.018 | 0.005 | 0.39 | 0.001 | 0.0029 | 0.006 | 0.016 | 0.0056 | 0.011 | 0.001 | 0.001 | 0.001 | 301 | 376
19685848 | 1273.244 | 1070.515 | 1069.359 | 1013 | 901.9031 | 633.0038 | 224.4 | 1681 | 11.12 | 64 | 38.48448 | 1680.448 | 39.03352 | 61.5 | 3.641482 | 661.5563 | 0.05 | 0.0001 | 0.059 | 0.0001 | 0.001 | 0.02 | 0.005 | 0.36 | 0.001 | 0.0026 | 0.007 | 0.019 | 0.0054 | 0.034 | 0.001 | 0.001 | 0.001 | 324 | 373
19685850 | 1266.207 | 1071.186 | 1069.849 | 1014 | 903.8016 | 628.0349 | 224.3 | 1681 | 11.11 | 64 | 38.53014 | 1684.783 | 39.25135 | 60.9 | 3.641482 | 658.7418 | 0.05 | 0.0001 | 0.059 | 0.0001 | 0.001 | 0.02 | 0.005 | 0.36 | 0.001 | 0.0026 | 0.007 | 0.019 | 0.0054 | 0.034 | 0.001 | 0.001 | 0.001 | 324 | 373
19685851 | 1281.476 | 1080.043 | 1079.462 | 1026 | 901.5251 | 629.9472 | 224.3 | 1771 | 10.34 | 72 | 38.39459 | 1723.504 | 32.475 | 70.5 | 2.529076 | 887.6783 | 0.053 | 0.0001 | 0.057 | 0.0001 | 0.001 | 0.021 | 0.005 | 0.3 | 0.001 | 0.003 | 0.006 | 0.018 | 0.0071 | 0.016 | 0.001 | 0.001 | 0.001 | 303 | 369
19685852 | 1282.963 | 1057.124 | 1056.304 | 1004 | 869.6133 | 614.9514 | 224.3 | 1771 | 10.35 | 72 | 32.29285 | 1729.007 | 33.19402 | 68.6 | 2.529113 | 888.5735 | 0.052 | 0.0001 | 0.054 | 0.0002 | 0.001 | 0.016 | 0.006 | 0.29 | 0.001 | 0.0026 | 0.006 | 0.016 | 0.0059 | 0.003 | 0.001 | 0.001 | 0.001 | 320 | 378
19685853 | 1279.344 | 1067.751 | 1066.846 | 1006 | 870.5442 | 617.9656 | 224.3 | 1759 | 10.34 | 73 | 32.52256 | 1732.703 | 32.57476 | 69.5 | 2.529076 | 881.8935 | 0.053 | 0.0001 | 0.057 | 0.0001 | 0.001 | 0.021 | 0.005 | 0.3 | 0.001 | 0.003 | 0.006 | 0.018 | 0.0071 | 0.016 | 0.001 | 0.001 | 0.001 | 303 | 369
19685854 | 1288.303 | 1077.326 | 1076.776 | 1015 | 871.5533 | 618.307 | 224.3 | 1781 | 10.34 | 73 | 31.73246 | 1732.017 | 33.14248 | 68.4 | 2.529113 | 893.0763 | 0.052 | 0.0001 | 0.054 | 0.0002 | 0.001 | 0.016 | 0.006 | 0.29 | 0.001 | 0.0026 | 0.006 | 0.016 | 0.0059 | 0.003 | 0.001 | 0.001 | 0.001 | 320 | 378
19685855 | 1288.692 | 1060.023 | 1059.031 | 1006 | 870.2169 | 616.866 | 224.3 | 1783 | 10.35 | 72 | 32.27002 | 1733.077 | 33.30288 | 68 | 2.529113 | 878.55 | 0.052 | 0.0001 | 0.054 | 0.0002 | 0.001 | 0.016 | 0.006 | 0.29 | 0.001 | 0.0026 | 0.006 | 0.016 | 0.0059 | 0.003 | 0.001 | 0.001 | 0.001 | 320 | 378
19685856 | 1292.955 | 1064.572 | 1063.728 | 1012 | 872.2921 | 615.0712 | 224.5 | 1782 | 10.36 | 73 | 32.50424 | 1734.552 | 32.6608 | 70.1 | 2.529113 | 892.2198 | 0.052 | 0.0001 | 0.054 | 0.0002 | 0.001 | 0.016 | 0.006 | 0.29 | 0.001 | 0.0026 | 0.006 | 0.016 | 0.0059 | 0.003 | 0.001 | 0.001 | 0.001 | 320 | 378
19685857 | 1289.925 | 1077.378 | 1076.663 | 1015 | 872.4048 | 617.039 | 224.4 | 1771 | 10.3 | 72 | 32.25492 | 1732.935 | 32.54537 | 70.5 | 2.529076 | 891.715 | 0.053 | 0.0001 | 0.057 | 0.0001 | 0.001 | 0.021 | 0.005 | 0.3 | 0.001 | 0.003 | 0.006 | 0.018 | 0.0071 | 0.016 | 0.001 | 0.001 | 0.001 | 309 | 371
19685858 | 1286.053 | 1065.661 | 1064.653 | 1005 | 870.7159 | 616.5851 | 224.3 | 1771 | 10.34 | 73 | 32.23571 | 1733.902 | 32.34844 | 70.9 | 2.529076 | 888.3599 | 0.053 | 0.0001 | 0.057 | 0.0001 | 0.001 | 0.021 | 0.005 | 0.3 | 0.001 | 0.003 | 0.006 | 0.018 | 0.0071 | 0.016 | 0.001 | 0.001 | 0.001 | 303 | 369
19685859 | 1293.514 | 1061.689 | 1059.964 | 1001 | 870.5774 | 616.0189 | 224.5 | 1761 | 10.34 | 72 | 31.74263 | 1734.648 | 32.45981 | 70.7 | 2.529076 | 894.8922 | 0.053 | 0.0001 | 0.057 | 0.0001 | 0.001 | 0.021 | 0.005 | 0.3 | 0.001 | 0.003 | 0.006 | 0.018 | 0.0071 | 0.016 | 0.001 | 0.001 | 0.001 | 303 | 369
19685860 | 1284.361 | 1075.211 | 1074.274 | 1011 | 872.4646 | 617.3546 | 224.3 | 1784 | 10.35 | 73 | 32.2361 | 1731.993 | 32.54541 | 70.5 | 2.529137 | 890.0751 | 0.044 | 0.0001 | 0.052 | 0.0001 | 0.001 | 0.017 | 0.006 | 0.33 | 0.001 | 0.003 | 0.006 | 0.016 | 0.0047 | 0.016 | 0.001 | 0.001 | 0.001 | 345 | 380
19685861 | 1286.33 | 1063.405 | 1062.302 | 1001 | 871.2282 | 615.2553 | 224.3 | 1785 | 10.35 | 72 | 32.19082 | 1732.963 | 32.88409 | 69 | 2.529137 | 893.9896 | 0.044 | 0.0001 | 0.052 | 0.0001 | 0.001 | 0.017 | 0.006 | 0.33 | 0.001 | 0.003 | 0.006 | 0.016 | 0.0047 | 0.016 | 0.001 | 0.001 | 0.001 | 345 | 380
19685863 | 1292.61 | 1051.128 | 1049.509 | 989 | 870.7064 | 616.0142 | 224.5 | 1772 | 10.35 | 72 | 32.4216 | 1734.885 | 32.43541 | 70.2 | 2.529137 | 892.4899 | 0.044 | 0.0001 | 0.052 | 0.0001 | 0.001 | 0.017 | 0.006 | 0.33 | 0.001 | 0.003 | 0.006 | 0.016 | 0.0047 | 0.016 | 0.001 | 0.001 | 0.001 | 345 | 380
19685862 | 1284.805 | 1072.633 | 1071.651 | 1009 | 872.7658 | 616.8248 | 224.3 | 1782 | 10.35 | 73 | 32.26728 | 1732.355 | 32.56095 | 70.5 | 2.529137 | 888.2814 | 0.044 | 0.0001 | 0.052 | 0.0001 | 0.001 | 0.017 | 0.006 | 0.33 | 0.001 | 0.003 | 0.006 | 0.016 | 0.0047 | 0.016 | 0.001 | 0.001 | 0.001 | 345 | 380
19685864 | 1286.52 | 1058.694 | 1057.854 | 1004 | 870.277 | 615.035 | 224.3 | 1786 | 10.35 | 74 | 32.17346 | 1733.394 | 32.35073 | 70.1 | 2.529113 | 887.8224 | 0.052 | 0.0001 | 0.054 | 0.0002 | 0.001 | 0.016 | 0.006 | 0.29 | 0.001 | 0.0026 | 0.006 | 0.016 | 0.0059 | 0.003 | 0.001 | 0.001 | 0.001 | 320 | 378
19685871 | 1307.371 | 1066.693 | 1068.215 | 1007 | 906.6085 | 633.7925 | 224.4 | 1425 | 10.31 | 69 | 41.5925 | 1295.298 | 36.53524 | 65.1 | 2.528831 | 946.0555 | 0.053 | 0.0001 | 0.057 | 0.0001 | 0.001 | 0.019 | 0.006 | 0.38 | 0.001 | 0.0023 | 0.006 | 0.008 | 0.0063 | 0.006 | 0.001 | 0.001 | 0.001 | 302 | 363
19685873 | 1300.448 | 1049.276 | 1050.644 | 1002 | 903.2331 | 632.5986 | 224.5 | 1438 | 10.31 | 73 | 36.32285 | 1294.837 | 34.6724 | 71.1 | 2.023045 | 1201.258 | 0.034 | 0.0001 | 0.062 | 0.0001 | 0.001 | 0.016 | 0.006 | 0.38 | 0.001 | 0.0027 | 0.006 | 0.01 | 0.0046 | 0.004 | 0.001 | 0.001 | 0.001 | 345 | 375
19685874 | 1308.364 | 1055.197 | 1056.6 | 992 | 892.1395 | 629.9588 | 224.5 | 1426 | 10.31 | 73 | 34.43122 | 1295.102 | 34.64502 | 70.5 | 1.820785 | 1316.175 | 0.053 | 0.0001 | 0.054 | 0.0001 | 0.001 | 0.017 | 0.005 | 0.36 | 0.001 | 0.0027 | 0.006 | 0.015 | 0.0081 | 0.018 | 0.001 | 0.001 | 0.001 | 357 | 403
19685875 | 1300.838 | 1064.252 | 1065.564 | 999 | 892.4894 | 630.1493 | 224.3 | 1425 | 10.3 | 73 | 34.44493 | 1294.007 | 34.47933 | 70.4 | 1.820785 | 1318.776 | 0.053 | 0.0001 | 0.054 | 0.0001 | 0.001 | 0.017 | 0.005 | 0.36 | 0.001 | 0.0027 | 0.006 | 0.015 | 0.0081 | 0.018 | 0.001 | 0.001 | 0.001 | 357 | 403
19685876 | 1305.733 | 1052.922 | 1054.293 | 991 | 877.189 | 629.0751 | 224.5 | 1426 | 9.4 | 66 | 34.32822 | 1295.381 | 34.6609 | 63.6 | 1.618476 | 1342.764 | 0.053 | 0.0001 | 0.054 | 0.0001 | 0.001 | 0.017 | 0.005 | 0.36 | 0.001 | 0.0027 | 0.006 | 0.015 | 0.0081 | 0.018 | 0.001 | 0.001 | 0.001 | 357 | 403
19685877 | 1295.869 | 1062.335 | 1064.084 | 995 | 878.2592 | 630.3985 | 224.3 | 1439 | 9.39 | 67 | 34.41439 | 1293.057 | 34.44554 | 64.7 | 1.618476 | 1361.51 | 0.053 | 0.0001 | 0.054 | 0.0001 | 0.001 | 0.017 | 0.005 | 0.36 | 0.001 | 0.0027 | 0.006 | 0.015 | 0.0081 | 0.018 | 0.001 | 0.001 | 0.001 | 357 | 403
19685878 | 1306.668 | 1050.451 | 1052.501 | 993 | 877.8871 | 630.0242 | 224.5 | 1436 | 10.31 | 73 | 34.28953 | 1293.567 | 34.93888 | 70.1 | 1.618452 | 1490.2 | 0.053 | 0.0001 | 0.057 | 0.0001 | 0.001 | 0.019 | 0.006 | 0.38 | 0.001 | 0.0023 | 0.006 | 0.008 | 0.0063 | 0.006 | 0.001 | 0.001 | 0.001 | 335 | 374
19685879 | 1304.863 | 1061.351 | 1063.032 | 993 | 879.407 | 632.0038 | 224.4 | 1442 | 10.26 | 73 | 34.47624 | 1292.959 | 34.73182 | 69.8 | 1.618437 | 1483.112 | 0.056 | 0.0001 | 0.059 | 0.0001 | 0.001 | 0.016 | 0.005 | 0.37 | 0.001 | 0.0044 | 0.006 | 0.011 | 0.0055 | 0.013 | 0.001 | 0.001 | 0.001 | 325 | 379
19685880 | 1304.617 | 1051.527 | 1053.237 | 987 | 876.5264 | 630.1184 | 224.5 | 1426 | 9.4 | 66 | 34.31074 | 1294.985 | 34.83609 | 62.6 | 1.618476 | 1357.267 | 0.053 | 0.0001 | 0.054 | 0.0001 | 0.001 | 0.017 | 0.005 | 0.36 | 0.001 | 0.0027 | 0.006 | 0.015 | 0.0081 | 0.018 | 0.001 | 0.001 | 0.001 | 357 | 403
19685881 | 1304.99 | 1063.214 | 1064.872 | 992 | 879.6124 | 630.5056 | 224.4 | 1442 | 10.26 | 73 | 34.49068 | 1293.787 | 34.59912 | 69.4 | 1.618437 | 1481.708 | 0.056 | 0.0001 | 0.059 | 0.0001 | 0.001 | 0.016 | 0.005 | 0.37 | 0.001 | 0.0044 | 0.006 | 0.011 | 0.0055 | 0.013 | 0.001 | 0.001 | 0.001 | 325 | 379
19685882 | 1304.66 | 1050.275 | 1051.548 | 984 | 877.5809 | 629.2432 | 224.5 | 1437 | 9.39 | 67 | 34.29437 | 1294.48 | 34.67038 | 62.9 | 1.618476 | 1357.479 | 0.053 | 0.0001 | 0.054 | 0.0001 | 0.001 | 0.017 | 0.005 | 0.36 | 0.001 | 0.0027 | 0.006 | 0.015 | 0.0081 | 0.018 | 0.001 | 0.001 | 0.001 | 357 | 403
19685883 | 1304.257 | 1054.499 | 1056.096 | 983 | 877.5167 | 630.4331 | 224.4 | 1441 | 10.26 | 73 | 34.41737 | 1292.618 | 34.55093 | 70.6 | 1.618437 | 1489.774 | 0.056 | 0.0001 | 0.059 | 0.0001 | 0.001 | 0.016 | 0.005 | 0.37 | 0.001 | 0.0044 | 0.006 | 0.011 | 0.0055 | 0.013 | 0.001 | 0.001 | 0.001 | 325 | 379
19685884 | 1309.754 | 1032.756 | 1033.452 | 965 | 873.3727 | 630.415 | 224.5 | 1438 | 10.32 | 73 | 34.30304 | 1293.244 | 34.87193 | 68.8 | 1.618452 | 1477.996 | 0.06 | 0.0002 | 0.066 | 0.0001 | 0.001 | 0.016 | 0.005 | 0.43 | 0.001 | 0.0022 | 0.006 | 0.012 | 0.0059 | 0.018 | 0.001 | 0.001 | 0.001 | 355 | 407
19685885 | 1300.142 | 1059.233 | 1060.201 | 999 | 878.0173 | 630.3935 | 224.4 | 1436 | 10.26 | 73 | 34.38968 | 1293.324 | 34.34073 | 71.1 | 1.618476 | 1485.684 | 0.042 | 0.0001 | 0.054 | 0.0001 | 0.001 | 0.016 | 0.004 | 0.37 | 0.001 | 0.0039 | 0.006 | 0.014 | 0.0091 | 0.01 | 0.001 | 0.001 | 0.001 | 322 | 376
19685886 | 1296.779 | 1044.752 | 1046.152 | 976 | 878.1478 | 630.135 | 224.5 | 1447 | 10.31 | 74 | 34.19535 | 1294.157 | 34.91488 | 69.8 | 1.618476 | 1492.937 | 0.06 | 0.0001 | 0.054 | 0.0002 | 0.001 | 0.021 | 0.005 | 0.38 | 0.001 | 0.0029 | 0.006 | 0.013 | 0.0048 | 0.013 | 0.001 | 0.002 | 0.001 | 323 | 375
19685887 | 1285.341 | 1054.167 | 1055.094 | 1014 | 908.5906 | 633.5775 | 224.4 | 1445 | 10.31 | 66 | 34.36982 | 1295.786 | 38.67177 | 63.4 | 3.135796 | 777.7971 | 0.06 | 0.0001 | 0.054 | 0.0002 | 0.001 | 0.021 | 0.005 | 0.38 | 0.001 | 0.0029 | 0.006 | 0.013 | 0.0048 | 0.013 | 0.001 | 0.002 | 0.001 | 289 | 374
19685888 | 1289.913 | 1041.014 | 1042.39 | 1007 | 906.9973 | 628.0991 | 224.5 | 1426 | 10.26 | 64 | 38.29065 | 1297.248 | 39.01438 | 61.6 | 3.135796 | 762.322 | 0.042 | 0.0001 | 0.054 | 0.0001 | 0.001 | 0.016 | 0.004 | 0.37 | 0.001 | 0.0039 | 0.006 | 0.014 | 0.0091 | 0.01 | 0.001 | 0.001 | 0.001 | 290 | 367
19685889 | 1291.028 | 1005.166 | 1007.194 | 976 | 898.1506 | 631.1286 | 224.4 | 1436 | 10.26 | 65 | 38.51107 | 1295.484 | 39.04163 | 60.7 | 3.135736 | 765.7837 | 0.038 | 0.0002 | 0.058 | 0.0002 | 0.001 | 0.021 | 0.005 | 0.36 | 0.001 | 0.0035 | 0.006 | 0.014 | 0.0076 | 0.012 | 0.001 | 0.001 | 0.001 | 304 | 369
19685890 | 1288.181 | 1031.055 | 1033.538 | 997 | 900.1293 | 632.7463 | 224.4 | 1437 | 10.26 | 65 | 38.46854 | 1297.099 | 38.3 | 62 | 3.135796 | 770.0518 | 0.042 | 0.0001 | 0.054 | 0.0001 | 0.001 | 0.016 | 0.004 | 0.37 | 0.001 | 0.0039 | 0.006 | 0.014 | 0.0091 | 0.01 | 0.001 | 0.001 | 0.001 | 290 | 367
19685891 | 1294.452 | 1033.858 | 1035.705 | 999 | 904.0098 | 629.5807 | 224.5 | 1442 | 10.26 | 65 | 38.26524 | 1297.111 | 38.78615 | 61.5 | 3.135736 | 765.1287 | 0.038 | 0.0002 | 0.058 | 0.0002 | 0.001 | 0.021 | 0.005 | 0.36 | 0.001 | 0.0035 | 0.006 | 0.014 | 0.0076 | 0.012 | 0.001 | 0.001 | 0.001 | 304 | 369
19685892 | 1290.173 | 1025.587 | 1026.628 | 982 | 904.676 | 630.9028 | 224.4 | 1440 | 10.26 | 69 | 38.54565 | 1294.675 | 36.79168 | 65.3 | 2.528807 | 947.2047 | 0.056 | 0.0001 | 0.059 | 0.0001 | 0.001 | 0.016 | 0.005 | 0.37 | 0.001 | 0.0044 | 0.006 | 0.011 | 0.0055 | 0.013 | 0.001 | 0.001 | 0.001 | 310 | 385
19685915 | 1292.907 | 997.8608 | 1001.058 | 967 | 901.558 | 633.8599 | 224.4 | 1438 | 10.26 | 67 | 35.54341 | 1293.002 | 38.17177 | 63.6 | 3.287449 | 730.3653 | 0.056 | 0.0001 | 0.059 | 0.0001 | 0.001 | 0.016 | 0.005 | 0.37 | 0.001 | 0.0044 | 0.006 | 0.011 | 0.0055 | 0.013 | 0.001 | 0.001 | 0.001 | 325 | 379
19685916 | 1304.004 | 1025.684 | 1027.376 | 994 | 876.0696 | 621.7163 | 224.5 | 1305 | 10.94 | 60 | 37.42028 | 1292.07 | 40.84077 | 57.7 | 5.712948 | 411.3766 | 0.037 | 0.0003 | 0.1602 | 0.0023 | 0.001 | 0.021 | 0.005 | 0.72 | 0.002 | 0.0035 | 0.007 | 0.016 | 0.0078 | 0.12 | 0.001 | 0.001 | 0.001 | 341 | 485
19685917 | 1287.441 | 1041.66 | 1042.319 | 1006 | 872.6019 | 617.7067 | 224.5 | 1294 | 10.97 | 59 | 40.43565 | 1295.596 | 40.72531 | 57.3 | 5.712697 | 406.4837 | 0.045 | 0.0002 | 0.17 | 0.0023 | 0.001 | 0.021 | 0.005 | 0.75 | 0.002 | 0.0037 | 0.009 | 0.006 | 0.0062 | 0.087 | 0.001 | 0.001 | 0.001 | 354 | 498
19685918 | 1270.574 | 997.2611 | 998.6728 | 985 | 872.8975 | 619.0922 | 224.4 | 1306 | 10.96 | 60 | 40.6694 | 1290.146 | 40.91993 | 57.6 | 5.712804 | 412.0926 | 0.034 | 0.0003 | 0.1658 | 0.0023 | 0.001 | 0.02 | 0.004 | 0.74 | 0.002 | 0.0033 | 0.007 | 0.015 | 0.0064 | 0.096 | 0.001 | 0.001 | 0.001 | 332 | 474
19685919 | 1268.504 | 1046.177 | 1047.112 | 1005 | 888.9799 | 621.681 | 224.5 | 1294 | 10.94 | 60 | 40.48915 | 1295.4 | 40.57321 | 57.1 | 5.712938 | 409.8678 | 0.035 | 0.0001 | 0.1606 | 0.0026 | 0.001 | 0.023 | 0.005 | 0.77 | 0.002 | 0.003 | 0.007 | 0.02 | 0.0049 | 0.112 | 0.001 | 0.001 | 0.001 | 357 | 526
19685920 | 1270.49 | 1053.626 | 1055.464 | 1002 | 879.0443 | 616.833 | 224.5 | 1307 | 10.94 | 60 | 40.47642 | 1293.803 | 40.7575 | 58.2 | 5.712948 | 410.5439 | 0.037 | 0.0003 | 0.1602 | 0.0023 | 0.001 | 0.021 | 0.005 | 0.72 | 0.002 | 0.0035 | 0.007 | 0.016 | 0.0078 | 0.12 | 0.001 | 0.001 | 0.001 | 341 | 485
19685921 | 1263.141 | 1016.741 | 1017.426 | 994 | 873.528 | 619.2107 | 224.3 | 1307 | 10.93 | 60 | 40.71172 | 1288.612 | 41.0095 | 57.4 | 5.712938 | 411.6927 | 0.035 | 0.0001 | 0.1606 | 0.0026 | 0.001 | 0.023 | 0.005 | 0.77 | 0.002 | 0.003 | 0.007 | 0.02 | 0.0049 | 0.112 | 0.001 | 0.001 | 0.001 | 357 | 526
19685922 | 1281.944 | 1073.449 | 1074.303 | 1005 | 879.1456 | 629.1911 | 265.3 | 1379 | 11.12 | 74 | 40.49174 | 1363.365 | 39.67638 | 65.1 | 4.044477 | 628.3998 | 0.045 | 0.0002 | 0.165 | 0.003 | 0.019 | 0.016 | 0.006 | 1.23 | 0.001 | 0.0043 | 0.007 | 0.013 | 0.0049 | 0.009 | 0.001 | 0.027 | 0.003 | 568 | 625
19685923 | 1304.445 | 1050.365 | 1050.891 | 1024 | 908.9302 | 628.8151 | 224.4 | 1695 | 11.21 | 60 | 39.50488 | 1588.042 | 44.1155 | 57 | 4.916001 | 511.6712 | 0.06 | 0.0001 | 0.059 | 0.0001 | 0.001 | 0.014 | 0.005 | 0.38 | 0.001 | 0.0031 | 0.006 | 0.012 | 0.0068 | 0.006 | 0.001 | 0.001 | 0.001 | 306 | 364
19685924 | 1294.432 | 1020.715 | 1020.877 | 1007 | 901.0118 | 629.0538 | 224.3 | 1691 | 11.21 | 60 | 43.69143 | 1587.886 | 43.88269 | 56.8 | 4.916001 | 517.7115 | 0.06 | 0.0001 | 0.059 | 0.0001 | 0.001 | 0.014 | 0.005 | 0.38 | 0.001 | 0.0031 | 0.006 | 0.012 | 0.0068 | 0.006 | 0.001 | 0.001 | 0.001 | 306 | 364
19685925 | 1300.522 | 1052.666 | 1053.471 | 1023 | 910.4622 | 633.6047 | 224.4 | 1697 | 11.12 | 60 | 43.4916 | 1586.359 | 43.45851 | 57.1 | 4.916143 | 510.1509 | 0.032 | 0.0001 | 0.053 | 0.0002 | 0.001 | 0.016 | 0.006 | 0.38 | 0.001 | 0.0027 | 0.006 | 0.02 | 0.0083 | 0.008 | 0.001 | 0.001 | 0.001 | 284 | 362
19685926 | 1304.748 | 1058.734 | 1058.912 | 1036 | 907.4115 | 628.7661 | 224.4 | 1695 | 11.22 | 60 | 43.51662 | 1587.343 | 44.02352 | 57 | 4.916001 | 518.0024 | 0.06 | 0.0001 | 0.059 | 0.0001 | 0.001 | 0.014 | 0.005 | 0.38 | 0.001 | 0.0031 | 0.006 | 0.012 | 0.0068 | 0.006 | 0.001 | 0.001 | 0.001 | 306 | 364
19685927 | 1299.686 | 1045.252 | 1045.864 | 1016 | 903.836 | 630.3275 | 224.3 | 1693 | 11.21 | 60 | 43.68872 | 1587.289 | 43.75455 | 57.7 | 4.916001 | 515.019 | 0.06 | 0.0001 | 0.059 | 0.0001 | 0.001 | 0.014 | 0.005 | 0.38 | 0.001 | 0.0031 | 0.006 | 0.012 | 0.0068 | 0.006 | 0.001 | 0.001 | 0.001 | 306 | 364
19685928 | 1292.671 | 1072.204 | 1071.89 | 1011 | 894.8376 | 622.6245 | 224.5 | 1695 | 11.22 | 70 | 43.50851 | 1546.171 | 38.61971 | 68.2 | 5.055756 | 518.186 | 0.043 | 0.0002 | 0.158 | 0.0029 | 0.001 | 0.017 | 0.005 | 0.77 | 0.001 | 0.003 | 0.007 | 0.02 | 0.0042 | 0.113 | 0.001 | 0.003 | 0.001 | 386 | 495
19685929 | 1295.274 | 1075.574 | 1074.848 | 1008 | 886.6998 | 619.4191 | 224.5 | 1695 | 11.22 | 70 | 38.48526 | 1545.647 | 38.8602 | 67.4 | 5.055756 | 510.0778 | 0.043 | 0.0002 | 0.158 | 0.0029 | 0.001 | 0.017 | 0.005 | 0.77 | 0.001 | 0.003 | 0.007 | 0.02 | 0.0042 | 0.113 | 0.001 | 0.003 | 0.001 | 386 | 495
19685930 | 1288.473 | 1049.1 | 1048.965 | 1004 | 879.8568 | 618.8906 | 224.4 | 1695 | 11.22 | 70 | 38.61752 | 1546.492 | 38.98397 | 67.8 | 5.055756 | 517.1889 | 0.043 | 0.0002 | 0.158 | 0.0029 | 0.001 | 0.017 | 0.005 | 0.77 | 0.001 | 0.003 | 0.007 | 0.02 | 0.0042 | 0.113 | 0.001 | 0.003 | 0.001 | 386 | 495
19685931 | 1294.829 | 1077.374 | 1076.691 | 1012 | 884.0576 | 622.0618 | 224.5 | 1709 | 11.16 | 71 | 38.51343 | 1546.409 | 38.6064 | 68.1 | 5.055665 | 508.4665 | 0.042 | 0.0003 | 0.162 | 0.003 | 0.001 | 0.02 | 0.005 | 0.74 | 0.001 | 0.0027 | 0.006 | 0.017 | 0.0042 | 0.091 | 0.001 | 0.001 | 0.001 | 343 | 483
19685932 | 1297.535 | 1076.278 | 1075.985 | 1002 | 880.605 | 618.1331 | 224.5 | 1693 | 11.12 | 69 | 38.47367 | 1546.554 | 38.86043 | 66.9 | 5.055779 | 513.7895 | 0.038 | 0.0002 | 0.157 | 0.003 | 0.001 | 0.017 | 0.005 | 0.75 | 0.001 | 0.0038 | 0.007 | 0.012 | 0.0037 | 0.073 | 0.001 | 0.001 | 0.001 | 344 | 476
19685933 | 1307.443 | 1044.238 | 1043.806 | 1007 | 894.4938 | 624.6736 | 224.5 | 1694 | 11.12 | 62 | 38.6488 | 1546.572 | 43.85982 | 59.4 | 6.066663 | 428.2676 | 0.045 | 0.0002 | 0.167 | 0.0022 | 0.001 | 0.018 | 0.005 | 0.75 | 0.001 | 0.0035 | 0.006 | 0.017 | 0.0042 | 0.096 | 0.001 | 0.002 | 0.001 | 314 | 466
19685934 | 1309.938 | 1071.847 | 1071.154 | 1020 | 879.4568 | 621.7542 | 224.5 | 1695 | 11.12 | 62 | 43.53629 | 1546.301 | 43.97295 | 58.5 | 6.066663 | 425.273 | 0.045 | 0.0002 | 0.167 | 0.0022 | 0.001 | 0.018 | 0.005 | 0.75 | 0.001 | 0.0035 | 0.006 | 0.017 | 0.0042 | 0.096 | 0.001 | 0.002 | 0.001 | 314 | 466
19685935 | 1311.492 | 1076.516 | 1076.347 | 1002 | 881.5666 | 620.8547 | 224.5 | 1712 | 11.16 | 62 | 43.51559 | 1546.068 | 44.29018 | 59.8 | 6.066798 | 431.8894 | 0.042 | 0.0003 | 0.162 | 0.003 | 0.001 | 0.02 | 0.005 | 0.74 | 0.001 | 0.0027 | 0.006 | 0.017 | 0.0042 | 0.091 | 0.001 | 0.001 | 0.001 | 343 | 483
19685936 | 1315.058 | 1030.521 | 1030.109 | 1002 | 868.4626 | 620.0186 | 224.5 | 1713 | 11.16 | 62 | 43.72289 | 1547.34 | 44.1862 | 59.3 | 6.066798 | 429.073 | 0.042 | 0.0003 | 0.162 | 0.003 | 0.001 | 0.02 | 0.005 | 0.74 | 0.001 | 0.0027 | 0.006 | 0.017 | 0.0042 | 0.091 | 0.001 | 0.001 | 0.001 | 343 | 483
19685937 | 1305.83 | 1072.138 | 1072.469 | 1016 | 876.9056 | 624.9154 | 224.5 | 1712 | 11.16 | 62 | 43.49435 | 1548.322 | 43.62975 | 60.4 | 6.066798 | 429.6468 | 0.042 | 0.0003 | 0.162 | 0.003 | 0.001 | 0.02 | 0.005 | 0.74 | 0.001 | 0.0027 | 0.006 | 0.017 | 0.0042 | 0.091 | 0.001 | 0.001 | 0.001 | 343 | 483
19685938 | 1317.638 | 1061.506 | 1061.785 | 1025 | 899.2697 | 616.8533 | 224.5 | 1714 | 11.16 | 56 | 43.51907 | 1545.552 | 49.09322 | 52.9 | 8.089064 | 320.417 | 0.042 | 0.0003 | 0.162 | 0.003 | 0.001 | 0.02 | 0.005 | 0.74 | 0.001 | 0.0027 | 0.006 | 0.017 | 0.0042 | 0.091 | 0.001 | 0.001 | 0.001 | 314 | 476
19685945 | 1317.453 | 1033.083 | 1033.945 | 1019 | 857.5849 | 635.2581 | 224.5 | 2078 | 9.49 | 40 | 52.73422 | 2051.904 | 52.93128 | 38.3 | 15.4729 | 132.0931 | 0.036 | 0.0002 | 0.135 | 0.0003 | 0.001 | 0.02 | 0.005 | 1.03 | 0.001 | 0.0045 | 0.006 | 0.013 | 0.0038 | 0.129 | 0.001 | 0.001 | 0.001 | 302 | 445
19685946 | 1319.146 | 1055.043 | 1055.196 | 1030 | 874.032 | 640.4362 | 224.5 | 2078 | 9.44 | 40 | 52.64977 | 2051.315 | 52.78027 | 38.6 | 15.47319 | 131.8791 | 0.038 | 0.0004 | 0.131 | 0.0001 | 0.001 | 0.021 | 0.005 | 1.03 | 0.001 | 0.0027 | 0.006 | 0.018 | 0.007 | 0.122 | 0.001 | 0.001 | 0.001 | 306 | 447
19685947 | 1320.294 | 1041.647 | 1042.502 | 1024 | 849.3224 | 636.2022 | 224.5 | 2090 | 9.49 | 40 | 52.72955 | 2052.595 | 53.14462 | 37.3 | 15.4729 | 131.1776 | 0.036 | 0.0002 | 0.135 | 0.0003 | 0.001 | 0.02 | 0.005 | 1.03 | 0.001 | 0.0045 | 0.006 | 0.013 | 0.0038 | 0.129 | 0.001 | 0.001 | 0.001 | 302 | 445
19685948 | 1306.123 | 1048.728 | 1047.985 | 1011 | 887.4252 | 625.0386 | 224.4 | 1680 | 11.2 | 56 | 52.78942 | 1547.006 | 47.99525 | 52.9 | 8.08921 | 323.1636 | 0.043 | 0.0002 | 0.158 | 0.0029 | 0.001 | 0.017 | 0.005 | 0.77 | 0.001 | 0.003 | 0.007 | 0.02 | 0.0042 | 0.113 | 0.001 | 0.003 | 0.001 | 329 | 498
19685949 | 1312.516 | 1073.246 | 1072.788 | 1030 | 883.466 | 623.4034 | 224.5 | 1765 | 10.84 | 57 | 47.67194 | 1548.175 | 47.84628 | 54.5 | 8.088883 | 321.7845 | 0.045 | 0.0002 | 0.167 | 0.0029 | 0.001 | 0.017 | 0.005 | 0.77 | 0.001 | 0.003 | 0.006 | 0.016 | 0.0041 | 0.104 | 0.001 | 0.002 | 0.001 | 329 | 480
19685950 | 1312.713 | 1058.017 | 1057.711 | 1024 | 874.1596 | 623.1032 | 224.5 | 1764 | 10.84 | 57 | 47.61027 | 1547.617 | 48.07155 | 53.9 | 8.088883 | 323.3777 | 0.045 | 0.0002 | 0.167 | 0.0029 | 0.001 | 0.017 | 0.005 | 0.77 | 0.001 | 0.003 | 0.006 | 0.016 | 0.0041 | 0.104 | 0.001 | 0.002 | 0.001 | 329 | 480
19685951 | 1311.782 | 1049.936 | 1049.01 | 1019 | 878.8558 | 622.2703 | 224.5 | 1692 | 11.16 | 56 | 47.76349 | 1548.094 | 47.86154 | 53.6 | 8.089064 | 321.9995 | 0.042 | 0.0003 | 0.162 | 0.003 | 0.001 | 0.02 | 0.005 | 0.74 | 0.001 | 0.0027 | 0.006 | 0.017 | 0.0042 | 0.091 | 0.001 | 0.001 | 0.001 | 314 | 476
19685952 | 1295.754 | 1075.7 | 1075.151 | 1020 | 873.1483 | 624.3693 | 224.5 | 1762 | 10.82 | 64 | 47.65685 | 1547.701 | 42.38505 | 62.6 | 6.066663 | 431.3317 | 0.045 | 0.0002 | 0.167 | 0.0029 | 0.001 | 0.017 | 0.005 | 0.77 | 0.001 | 0.003 | 0.006 | 0.016 | 0.0041 | 0.104 | 0.001 | 0.002 | 0.001 | 330 | 488
19685953 | 1299.694 | 1056.825 | 1055.916 | 1025 | 867.7623 | 622.7104 | 224.5 | 1675 | 11.12 | 62 | 42.53564 | 1547.45 | 42.63605 | 60.1 | 6.066961 | 426.2962 | 0.045 | 0.0002 | 0.156 | 0.003 | 0.001 | 0.016 | 0.005 | 0.81 | 0.001 | 0.0033 | 0.007 | 0.009 | 0.0023 | 0.095 | 0.001 | 0.002 | 0.001 | 341 | 488
19685954 | 1295.16 | 1057.272 | 1056.576 | 1007 | 878.7937 | 620.2661 | 224.5 | 1735 | 11 | 64 | 42.68225 | 1548.639 | 42.63179 | 61.5 | 6.066581 | 431.7924 | 0.037 | 0.0003 | 0.17 | 0.003 | 0.001 | 0.018 | 0.005 | 0.77 | 0.001 | 0.0027 | 0.006 | 0.02 | 0.0054 | 0.085 | 0.001 | 0.001 | 0.001 | 317 | 475
19685955 | 1298.304 | 1067.316 | 1065.847 | 1030 | 874.6833 | 623.2405 | 224.5 | 1675 | 11.12 | 62 | 42.54507 | 1548.391 | 42.43305 | 60.1 | 6.066961 | 423.8421 | 0.045 | 0.0002 | 0.156 | 0.003 | 0.001 | 0.016 | 0.005 | 0.81 | 0.001 | 0.0033 | 0.007 | 0.009 | 0.0023 | 0.095 | 0.001 | 0.002 | 0.001 | 341 | 488
19685956 | 1297.962 | 1059.636 | 1059.288 | 1008 | 888.441 | 623.4813 | 224.5 | 1693 | 11.1 | 63 | 42.55781 | 1546.071 | 42.77968 | 60.4 | 6.067286 | 427.2517 | 0.043 | 0.0003 | 0.151 | 0.0003 | 0.001 | 0.022 | 0.005 | 0.74 | 0.001 | 0.0035 | 0.006 | 0.023 | 0.005 | 0.085 | 0.001 | 0.001 | 0.001 | 308 | 461
19685957 | 1295.78 | 1045.447 | 1043.949 | 1020 | 887.5062 | 619.7606 | 224.5 | 1680 | 11.1 | 62 | 42.67442 | 1546.02 | 42.64457 | 61.5 | 6.067286 | 426.68 | 0.043 | 0.0003 | 0.151 | 0.0003 | 0.001 | 0.022 | 0.005 | 0.74 | 0.001 | 0.0035 | 0.006 | 0.023 | 0.005 | 0.085 | 0.001 | 0.001 | 0.001 | 308 | 461
19685958 | 1288.237 | 1069.585 | 1068.781 | 1005 | 896.9082 | 626.8573 | 224.5 | 1692 | 11.12 | 72 | 42.52761 | 1543.327 | 37.28113 | 69.8 | 5.662966 | 459.094 | 0.047 | 0.0003 | 0.169 | 0.0001 | 0.001 | 0.017 | 0.005 | 0.73 | 0.001 | 0.003 | 0.006 | 0.022 | 0.006 | 0.15 | 0.001 | 0.003 | 0.001 | 358 | 493
19685959 | 1289.047 | 1057.059 | 1056.719 | 1012 | 894.1476 | 622.4274 | 224.5 | 1692 | 11.12 | 71 | 37.4474 | 1542.947 | 37.83419 | 68.3 | 5.662966 | 457.7087 | 0.047 | 0.0003 | 0.169 | 0.0001 | 0.001 | 0.017 | 0.005 | 0.73 | 0.001 | 0.003 | 0.006 | 0.022 | 0.006 | 0.15 | 0.001 | 0.003 | 0.001 | 358 | 493
19685960 | 1285.97 | 1055.371 | 1054.551 | 999 | 888.9817 | 618.2283 | 224.5 | 1694 | 11.12 | 72 | 37.61658 | 1545.153 | 37.53165 | 69.9 | 5.6628 | 461.2655 | 0.043 | 0.0003 | 0.151 | 0.0003 | 0.001 | 0.022 | 0.005 | 0.74 | 0.001 | 0.0035 | 0.006 | 0.023 | 0.005 | 0.085 | 0.001 | 0.001 | 0.001 | 312 | 458
19685961 | 1287.117 | 1063.436 | 1063.227 | 1005 | 892.8563 | 619.3046 | 224.5 | 1691 | 11.12 | 72 | 37.5285 | 1544.926 | 37.47279 | 69.5 | 5.6628 | 458.9242 | 0.043 | 0.0003 | 0.151 | 0.0003 | 0.001 | 0.022 | 0.005 | 0.74 | 0.001 | 0.0035 | 0.006 | 0.023 | 0.005 | 0.085 | 0.001 | 0.001 | 0.001 | 312 | 458
19685962 | 1285.749 | 1061.415 | 1060.849 | 998 | 888.2274 | 616.1986 | 224.4 | 1690 | 11.07 | 71 | 37.42878 | 1545.17 | 37.85405 | 68.1 | 5.056072 | 510.1459 | 0.043 | 0.0003 | 0.151 | 0.0003 | 0.001 | 0.022 | 0.005 | 0.74 | 0.001 | 0.0035 | 0.006 | 0.023 | 0.005 | 0.085 | 0.001 | 0.001 | 0.001 | 319 | 454
19685963 | 1283.123 | 1052.015 | 1052.322 | 993 | 879.5525 | 621.2529 | 224.5 | 1733 | 11 | 72 | 37.57732 | 1548.147 | 37.48672 | 70 | 5.055484 | 518.7296 | 0.037 | 0.0003 | 0.17 | 0.003 | 0.001 | 0.018 | 0.005 | 0.77 | 0.001 | 0.0027 | 0.006 | 0.02 | 0.0054 | 0.085 | 0.001 | 0.001 | 0.001 | 317 | 475
19685964 | 1286.482 | 1053.142 | 1051.857 | 1017 | 875.728 | 619.7444 | 224.5 | 1675 | 11.12 | 71 | 37.45237 | 1546.409 | 37.54061 | 69.7 | 5.055801 | 512.3986 | 0.045 | 0.0002 | 0.156 | 0.003 | 0.001 | 0.016 | 0.005 | 0.81 | 0.001 | 0.0033 | 0.007 | 0.009 | 0.0023 | 0.095 | 0.001 | 0.002 | 0.001 | 349 | 481
19685965 | 1283.055 | 1057.995 | 1057.67 | 995 | 876.317 | 619.3869 | 224.4 | 1737 | 11 | 72 | 37.43757 | 1548.176 | 37.8 | 70.3 | 5.055484 | 517.1094 | 0.037 | 0.0003 | 0.17 | 0.003 | 0.001 | 0.018 | 0.005 | 0.77 | 0.001 | 0.0027 | 0.006 | 0.02 | 0.0054 | 0.085 | 0.001 | 0.001 | 0.001 | 317 | 475
19685966 | 1284.712 | 1036.904 | 1035.028 | 1008 | 882.6055 | 618.2086 | 224.5 | 1680 | 11.12 | 71 | 37.57945 | 1546.591 | 37.64038 | 69.5 | 5.05622 | 511.4928 | 0.047 | 0.0003 | 0.169 | 0.0001 | 0.001 | 0.017 | 0.005 | 0.73 | 0.001 | 0.003 | 0.006 | 0.022 | 0.006 | 0.15 | 0.001 | 0.003 | 0.001 | 358 | 493
19685967 | 1286.398 | 1060.033 | 1059.714 | 1000 | 877.8221 | 620.3788 | 224.4 | 1697 | 11.22 | 73 | 37.49502 | 1546.546 | 37.37371 | 70.1 | 5.055574 | 517.2723 | 0.037 | 0.0002 | 0.166 | 0.0015 | 0.001 | 0.022 | 0.005 | 0.73 | 0.001 | 0.0036 | 0.007 | 0.02 | 0.0042 | 0.1 | 0.001 | 0.002 | 0.001 | 380 | 490
19685968 | 1280.902 | 1050.312 | 1049.734 | 996 | 874.9901 | 617.8267 | 224.4 | 1693 | 11.22 | 72 | 37.38332 | 1547.498 | 37.74691 | 69.1 | 5.055574 | 515.4471 | 0.037 | 0.0002 | 0.166 | 0.0015 | 0.001 | 0.022 | 0.005 | 0.73 | 0.001 | 0.0036 | 0.007 | 0.02 | 0.0042 | 0.1 | 0.001 | 0.002 | 0.001 | 380 | 490
19685969 | 1283.122 | 1031.889 | 1028.919 | 999 | 876.2147 | 618.3015 | 224.5 | 1692 | 11.12 | 71 | 37.56858 | 1547.647 | 37.58633 | 69.3 | 5.055779 | 514.3021 | 0.038 | 0.0002 | 0.157 | 0.003 | 0.001 | 0.017 | 0.005 | 0.75 | 0.001 | 0.0038 | 0.007 | 0.012 | 0.0037 | 0.073 | 0.001 | 0.001 | 0.001 | 344 | 476
19685970 | 1278.014 | 1049.677 | 1049.17 | 1003 | 880.9401 | 621.0604 | 224.4 | 1759 | 10.84 | 73 | 37.49852 | 1546.787 | 37.5715 | 70.9 | 5.055552 | 519.5305 | 0.045 | 0.0002 | 0.167 | 0.0029 | 0.001 | 0.017 | 0.005 | 0.77 | 0.001 | 0.003 | 0.006 | 0.016 | 0.0041 | 0.104 | 0.001 | 0.002 | 0.001 | 383 | 483
19685971 | 1283.426 | 1049.248 | 1048.213 | 1010 | 888.1404 | 620.7801 | 224.4 | 1691 | 11.07 | 71 | 37.40545 | 1546.871 | 37.81496 | 68.6 | 5.056089 | 509.7216 | 0.042 | 0.0002 | 0.153 | 0.0001 | 0.001 | 0.019 | 0.005 | 0.75 | 0.001 | 0.0029 | 0.006 | 0.021 | 0.0048 | 0.113 | 0.001 | 0.002 | 0.001 | 385 | 480
19685972 | 1284.502 | 1033.632 | 1033.073 | 1001 | 887.8399 | 616.8898 | 224.5 | 1680 | 11.07 | 71 | 37.56439 | 1548.312 | 37.70826 | 68.7 | 5.056089 | 511.9712 | 0.042 | 0.0002 | 0.153 | 0.0001 | 0.001 | 0.019 | 0.005 | 0.75 | 0.001 | 0.0029 | 0.006 | 0.021 | 0.0048 | 0.113 | 0.001 | 0.002 | 0.001 | 392 | 483
19685973 | 1280.145 | 1043.847 | 1043.07 | 1006 | 887.825 | 618.6874 | 224.4 | 1680 | 11.07 | 71 | 37.54637 | 1546.496 | 37.47736 | 69.8 | 5.056089 | 511.3486 | 0.042 | 0.0002 | 0.153 | 0.0001 | 0.001 | 0.019 | 0.005 | 0.75 | 0.001 | 0.0029 | 0.006 | 0.021 | 0.0048 | 0.113 | 0.001 | 0.002 | 0.001 | 385 | 480
19685974 | 1287.965 | 1042.399 | 1041.554 | 1005 | 883.7908 | 619.7416 | 224.5 | 1680 | 11.07 | 70 | 37.41209 | 1547.289 | 37.56248 | 68.3 | 5.056089 | 509.917 | 0.042 | 0.0002 | 0.153 | 0.0001 | 0.001 | 0.019 | 0.005 | 0.75 | 0.001 | 0.0029 | 0.006 | 0.021 | 0.0048 | 0.113 | 0.001 | 0.002 | 0.001 | 392 | 483
19685975 | 1284.394 | 1034.992 | 1033.401 | 1006 | 883.585 | 617.9005 | 224.5 | 1690 | 11.07 | 71 | 37.5547 | 1547.074 | 37.57184 | 68.7 | 5.056089 | 512.4172 | 0.042 | 0.0002 | 0.153 | 0.0001 | 0.001 | 0.019 | 0.005 | 0.75 | 0.001 | 0.0029 | 0.006 | 0.021 | 0.0048 | 0.113 | 0.001 | 0.002 | 0.001 | 392 | 483
19685976 | 1278.073 | 1045.662 | 1045.005 | 1007 | 891.2798 | 620.8477 | 224.4 | 1679 | 11.07 | 71 | 37.54532 | 1546.132 | 37.52212 | 69.6 | 5.056089 | 512.5388 | 0.042 | 0.0002 | 0.153 | 0.0001 | 0.001 | 0.019 | 0.005 | 0.75 | 0.001 | 0.0029 | 0.006 | 0.021 | 0.0048 | 0.113 | 0.001 | 0.002 | 0.001 | 392 | 483
19685977 | 1277.67 | 1042.565 | 1041.44 | 1008 | 883.5015 | 618.0084 | 224.4 | 1679 | 11.12 | 71 | 37.37556 | 1546.124 | 37.7422 | 68.3 | 5.05622 | 510.3293 | 0.047 | 0.0003 | 0.169 | 0.0001 | 0.001 | 0.017 | 0.005 | 0.73 | 0.001 | 0.003 | 0.006 | 0.022 | 0.006 | 0.15 | 0.001 | 0.003 | 0.001 | 385 | 484
19685978 | 1278.783 | 1038.983 | 1038.484 | 995 | 871.1183 | 618.7683 | 224.5 | 1694 | 10.02 | 64 | 37.4923 | 1548.282 | 37.46199 | 63.7 | 5.055893 | 466.3922 | 0.039 | 0.0002 | 0.152 | 0.003 | 0.001 | 0.023 | 0.005 | 0.75 | 0.001 | 0.0038 | 0.007 | 0.02 | 0.0058 | 0.098 | 0.001 | 0.002 | 0.001 | 343 | 450
19685979 | 1281.513 | 1048.358 | 1048.299 | 998 | 878.9382 | 621.2308 | 224.5 | 1692 | 10.02 | 65 | 37.44644 | 1547.286 | 37.38245 | 63.4 | 5.055893 | 467.7759 | 0.039 | 0.0002 | 0.152 | 0.003 | 0.001 | 0.023 | 0.005 | 0.75 | 0.001 | 0.0038 | 0.007 | 0.02 | 0.0058 | 0.098 | 0.001 | 0.002 | 0.001 | 343 | 450
19685980 | 1285.063 | 1044.231 | 1043.11 | 1003 | 885.5624 | 614.9917 | 224.5 | 1691 | 11.12 | 73 | 37.34142 | 1548.847 | 36.73806 | 71.1 | 4.044605 | 614.6329 | 0.046 | 0.0002 | 0.158 | 0.0002 | 0.001 | 0.018 | 0.005 | 0.55 | 0.001 | 0.0024 | 0.006 | 0.015 | 0.0056 | 0.109 | 0.001 | 0.003 | 0.001 | 393 | 460
19685981 | 1280.361 | 1027.31 | 1025.784 | 1000 | 879.9116 | 597.9388 | 224.5 | 1692 | 11.12 | 73 | 36.51686 | 1548.145 | 36.69129 | 70.7 | 4.044605 | 636.3126 | 0.046 | 0.0002 | 0.158 | 0.0002 | 0.001 | 0.018 | 0.005 | 0.55 | 0.001 | 0.0024 | 0.006 | 0.015 | 0.0056 | 0.109 | 0.001 | 0.003 | 0.001 | 393 | 460
19685982 | 1282.999 | 1044.336 | 1043.84 | 1004 | 880.5952 | 611.7125 | 224.5 | 1694 | 11.12 | 74 | 36.4946 | 1547.867 | 36.47922 | 70.9 | 4.044605 | 633.3769 | 0.046 | 0.0002 | 0.158 | 0.0002 | 0.001 | 0.018 | 0.005 | 0.55 | 0.001 | 0.0024 | 0.006 | 0.015 | 0.0056 | 0.109 | 0.001 | 0.003 | 0.001 | 393 | 460
19685983 | 1284.393 | 1041.643 | 1041.179 | 993 | 871.3022 | 603.4675 | 224.5 | 1695 | 11.12 | 74 | 36.4075 | 1547.234 | 36.6783 | 71 | 3.033453 | 848.776 | 0.046 | 0.0002 | 0.158 | 0.0002 | 0.001 | 0.018 | 0.005 | 0.55 | 0.001 | 0.0024 | 0.006 | 0.015 | 0.0056 | 0.109 | 0.001 | 0.003 | 0.001 | 385 | 458
19685984 | 1287.039 | 1037.234 | 1036.119 | 995 | 867.437 | 615.182 | 224.4 | 1767 | 9.28 | 64 | 36.51555 | 1730.458 | 32.34861 | 64 | 2.529162 | 811.3138 | 0.048 | 0.0001 | 0.05 | 0.0001 | 0.001 | 0.015 | 0.006 | 0.3 | 0.001 | 0.0024 | 0.006 | 0.01 | 0.0051 | 0.006 | 0.001 | 0.001 | 0.001 | 282 | 351
19685985 | 1267.629 | 1058.158 | 1058.39 | 983 | 878.8024 | 616.1297 | 224.5 | 1694 | 11.12 | 78 | 32.35864 | 1545.087 | 34.53617 | 77.1 | 2.527926 | 1030.99 | 0.05 | 0.0002 | 0.151 | 0.0001 | 0.001 | 0.019 | 0.005 | 0.55 | 0.001 | 0.0028 | 0.006 | 0.021 | 0.0058 | 0.104 | 0.001 | 0.002 | 0.001 | 381 | 462
19685986 | 1261.543 | 1058.045 | 1058.356 | 981 | 879.472 | 615.1254 | 224.4 | 1694 | 11.12 | 79 | 34.38626 | 1543.255 | 34.52748 | 75.4 | 2.527926 | 1020.467 | 0.05 | 0.0002 | 0.151 | 0.0001 | 0.001 | 0.019 | 0.005 | 0.55 | 0.001 | 0.0028 | 0.006 | 0.021 | 0.0058 | 0.104 | 0.001 | 0.002 | 0.001 | 381 | 462
19685987 | 1259.091 | 1042.881 | 1042.923 | 970 | 877.9307 | 617.391 | 224.5 | 1695 | 11.12 | 83 | 34.08464 | 1542.575 | 32.59852 | 81.9 | 2.022341 | 1286.561 | 0.05 | 0.0002 | 0.151 | 0.0001 | 0.001 | 0.019 | 0.005 | 0.55 | 0.001 | 0.0028 | 0.006 | 0.021 | 0.0058 | 0.104 | 0.001 | 0.002 | 0.001 | 385 | 466
19685988 | 1246.785 | 1071.159 | 1071.186 | 988 | 877.7551 | 616.0912 | 224.4 | 1680 | 9.38 | 75 | 32.43968 | 1540.582 | 30.23222 | 74.2 | 2.022341 | 1082.13 | 0.05 | 0.0002 | 0.151 | 0.0001 | 0.001 | 0.019 | 0.005 | 0.55 | 0.001 | 0.0028 | 0.006 | 0.021 | 0.0058 | 0.104 | 0.001 | 0.002 | 0.001 | 385 | 466
19686006 | 1301.683 | 1051.707 | 1053.553 | 992 | 873.2982 | 623.449 | 224.4 | 1303 | 9.1 | 55 | 36.33908 | 1284.94 | 37.29728 | 52.9 | 3.034681 | 645.7383 | 0.045 | 0.0001 | 0.0713 | 0.0027 | 0.019 | 0.019 | 0.006 | 0.77 | 0.002 | 0.0044 | 0.007 | 0.01 | 0.0047 | 0.014 | 0.001 | 0.021 | 0.001 | 429 | 476
19686007 | 1298.859 | 1042.028 | 1043.509 | 990 | 872.4848 | 619.1992 | 224.4 | 1315 | 9.12 | 54 | 36.92971 | 1284.202 | 38.05558 | 51.1 | 3.034681 | 645.2596 | 0.045 | 0.0001 | 0.0713 | 0.0027 | 0.019 | 0.019 | 0.006 | 0.77 | 0.002 | 0.0044 | 0.007 | 0.01 | 0.0047 | 0.014 | 0.001 | 0.021 | 0.001 | 429 | 476
19686008 | 1290.708 | 1048.538 | 1050.365 | 996 | 872.5565 | 618.6812 | 224.3 | 1303 | 9.11 | 54 | 38.16697 | 1285.53 | 37.69864 | 52.5 | 3.034759 | 648.3234 | 0.044 | 0.0001 | 0.066 | 0.0023 | 0.019 | 0.016 | 0.009 | 0.76 | 0.001 | 0.0038 | 0.008 | 0.009 | 0.0057 | 0.016 | 0.001 | 0.014 | 0.001 | 413 | 460
19686010 | 1257.707 | 1060.829 | 1062.839 | 954 | 884.2445 | 561.9208 | 224.4 | 1439 | 10.22 | 77 | 36.35912 | 1262.465 | 33.64106 | 72.4 | 2.968666 | 804.5275 | 0.045 | 0.0002 | 0.084 | 0.0029 | 0.046 | 0.021 | 0.007 | 1.5 | 0.001 | 0.0046 | 0.006 | 0.011 | 0.0042 | 0.037 | 0.001 | 0.024 | 0.033 | 577 | 621
19686011 | 1271.72 | 1070.312 | 1071.373 | 979 | 882.21 | 563.5618 | 224.4 | 1440 | 10.1 | 76 | 33.4887 | 1262.041 | 33.55927 | 71.7 | 2.968623 | 806.8414 | 0.044 | 0.0001 | 0.087 | 0.0023 | 0.05 | 0.022 | 0.008 | 1.58 | 0.001 | 0.0047 | 0.006 | 0.011 | 0.0039 | 0.022 | 0.001 | 0.021 | 0.033 | 617 | 667
19686012 | 1277.984 | 1078.182 | 1079.848 | 985 | 881.6381 | 562.7217 | 224.4 | 1441 | 10.22 | 77 | 33.35201 | 1262.951 | 33.48608 | 72.6 | 2.968666 | 803.4211 | 0.045 | 0.0002 | 0.084 | 0.0029 | 0.046 | 0.021 | 0.007 | 1.5 | 0.001 | 0.0046 | 0.006 | 0.011 | 0.0042 | 0.037 | 0.001 | 0.024 | 0.033 | 577 | 621
19686013 | 1276.72 | 1062.432 | 1063.766 | 976 | 879.6313 | 560.8064 | 224.4 | 1451 | 10.1 | 77 | 33.27822 | 1263.953 | 33.6931 | 74.2 | 2.968497 | 826.3111 | 0.034 | 0.0001 | 0.096 | 0.0027 | 0.049 | 0.02 | 0.007 | 1.52 | 0.001 | 0.0045 | 0.006 | 0.008 | 0.005 | 0.02 | 0.001 | 0.016 | 0.034 | 578 | 610
19686014 | 1269.444 | 1071.552 | 1072.381 | 986 | 881.3397 | 562.434 | 224.4 | 1451 | 9.2 | 70 | 33.38585 | 1262.777 | 33.61246 | 67.2 | 2.968595 | 730.2793 | 0.039 | 0.0001 | 0.089 | 0.0026 | 0.043 | 0.02 | 0.007 | 1.54 | 0.001 | 0.0047 | 0.006 | 0.014 | 0.0044 | 0.038 | 0.001 | 0.02 | 0.033 | 596 | 630
19686015 | 1281.761 | 1081.486 | 1082.688 | 988 | 881.7809 | 561.1292 | 224.5 | 1451 | 10.22 | 78 | 33.37941 | 1262.844 | 33.46629 | 75.6 | 2.968595 | 832.7271 | 0.039 | 0.0001 | 0.089 | 0.0026 | 0.043 | 0.02 | 0.007 | 1.54 | 0.001 | 0.0047 | 0.006 | 0.014 | 0.0044 | 0.038 | 0.001 | 0.02 | 0.033 | 596 | 630
19686016 | 1279.193 | 1065.048 | 1066.542 | 979 | 879.6055 | 561.5801 | 224.5 | 1451 | 9.13 | 69 | 33.25492 | 1264.28 | 33.53161 | 67.3 | 2.968595 | 749.9832 | 0.039 | 0.0001 | 0.089 | 0.0026 | 0.043 | 0.02 | 0.007 | 1.54 | 0.001 | 0.0047 | 0.006 | 0.014 | 0.0044 | 0.038 | 0.001 | 0.02 | 0.033 | 596 | 630
19686017 | 1275.221 | 1072.957 | 1074.105 | 988 | 881.7787 | 561.0827 | 224.4 | 1451 | 10.1 | 77 | 33.4823 | 1263.496 | 33.60975 | 75 | 2.968497 | 829.0728 | 0.034 | 0.0001 | 0.096 | 0.0027 | 0.049 | 0.02 | 0.007 | 1.52 | 0.001 | 0.0045 | 0.006 | 0.008 | 0.005 | 0.02 | 0.001 | 0.016 | 0.034 | 578 | 610
19686018 | 1280.111 | 1086.626 | 1087.614 | 999 | 882.6747 | 561.137 | 224.5 | 1451 | 10.1 | 77 | 33.33894 | 1261.387 | 33.59421 | 74.6 | 2.968497 | 829.0331 | 0.034 | 0.0001 | 0.096 | 0.0027 | 0.049 | 0.02 | 0.007 | 1.52 | 0.001 | 0.0045 | 0.006 | 0.008 | 0.005 | 0.02 | 0.001 | 0.016 | 0.034 | 578 | 610
19686021 | 1286.509 | 1085.708 | 1086.55 | 996 | 882.637 | 561.6801 | 224.4 | 1440 | 9.13 | 69 | 36.47996 | 1262.272 | 33.42274 | 67.7 | 2.968595 | 747.6818 | 0.039 | 0.0001 | 0.089 | 0.0026 | 0.043 | 0.02 | 0.007 | 1.54 | 0.001 | 0.0047 | 0.006 | 0.014 | 0.0044 | 0.038 | 0.001 | 0.02 | 0.033 | 596 | 630
19686022 | 1281.936 | 1075.898 | 1077.082 | 988 | 881.342 | 563.8513 | 224.4 | 1451 | 9.13 | 69 | 35.49961 | 1262.559 | 33.6163 | 67.7 | 2.968595 | 728.6929 | 0.039 | 0.0001 | 0.089 | 0.0026 | 0.043 | 0.02 | 0.007 | 1.54 | 0.001 | 0.0047 | 0.006 | 0.014 | 0.0044 | 0.038 | 0.001 | 0.02 | 0.033 | 596 | 630
19686024 | 1298.055 | 1075.114 | 1076.329 | 998 | 881.8947 | 562.9192 | 224.5 | 1451 | 10.22 | 78 | 33.40245 | 1260.198 | 33.70565 | 70.9 | 2.968623 | 797.9564 | 0.044 | 0.0001 | 0.087 | 0.0023 | 0.05 | 0.022 | 0.008 | 1.58 | 0.001 | 0.0047 | 0.006 | 0.011 | 0.0039 | 0.022 | 0.001 | 0.021 | 0.033 | 617 | 667
19686025 | 1280.539 | 1079.133 | 1080.164 | 990 | 880.5163 | 559.1773 | 224.4 | 1451 | 10.1 | 76 | 33.38364 | 1262.984 | 33.80154 | 70.8 | 2.968623 | 797.2203 | 0.044 | 0.0001 | 0.087 | 0.0023 | 0.05 | 0.022 | 0.008 | 1.58 | 0.001 | 0.0047 | 0.006 | 0.011 | 0.0039 | 0.022 | 0.001 | 0.021 | 0.033 | 617 | 667
19686027 | 1305.461 | 1079.064 | 1080.381 | 996 | 878.1827 | 621.5084 | 224.5 | 1314 | 9.11 | 58 | 35.48302 | 1282.345 | 35.33915 | 55.7 | 2.377194 | 820.5635 | 0.045 | 0.0001 | 0.0689 | 0.0028 | 0.02 | 0.019 | 0.006 | 0.75 | 0.001 | 0.0042 | 0.008 | 0.011 | 0.005 | 0.015 | 0.001 | 0.021 | 0.001 | 420 | 513
19686028 | 1281.44 | 1075.028 | 1076.108 | 1019 | 903.4651 | 633.0488 | 224.4 | 1444 | 10.26 | 78 | 35.4104 | 1287.085 | 32.54696 | 74.9 | 2.023055 | 1203.152 | 0.038 | 0.0002 | 0.058 | 0.0002 | 0.001 | 0.021 | 0.005 | 0.36 | 0.001 | 0.0035 | 0.006 | 0.014 | 0.0076 | 0.012 | 0.001 | 0.001 | 0.001 | 311 | 372
19686029 | 1294.356 | 1076.384 | 1076.939 | 1015 | 893.0897 | 632.7347 | 224.5 | 1444 | 10.26 | 78 | 32.45276 | 1288.852 | 32.71545 | 75 | 1.82075 | 1321.712 | 0.038 | 0.0002 | 0.058 | 0.0002 | 0.001 | 0.021 | 0.005 | 0.36 | 0.001 | 0.0035 | 0.006 | 0.014 | 0.0076 | 0.012 | 0.001 | 0.001 | 0.001 | 297 | 364
19686030 | 1298.709 | 1083.893 | 1084.815 | 1011 | 895.2693 | 630.591 | 224.5 | 1313 | 10.93 | 76 | 32.38211 | 1288.464 | 32.66982 | 71.7 | 1.820772 | 1277.33 | 0.043 | 0.0001 | 0.069 | 0.0001 | 0.001 | 0.018 | 0.007 | 0.35 | 0.001 | 0.0034 | 0.006 | 0.009 | 0.0086 | 0.011 | 0.001 | 0.008 | 0.002 | 356 | 401
19686031 | 1297.548 | 1066.251 | 1067.378 | 997 | 877.2451 | 632.781 | 224.5 | 1325 | 11.22 | 78 | 32.37664 | 1290.031 | 32.99834 | 73.5 | 1.618476 | 1505.298 | 0.045 | 0.0001 | 0.054 | 0.0001 | 0.001 | 0.015 | 0.005 | 0.4 | 0.001 | 0.004 | 0.007 | 0.016 | 0.005 | 0.015 | 0.001 | 0.001 | 0.001 | 342 | 374
19686032 | 1294.532 | 1085.784 | 1086.664 | 1006 | 884.3894 | 629.5732 | 224.5 | 1425 | 10.31 | 78 | 32.45289 | 1291.598 | 32.72379 | 74.9 | 1.618452 | 1479.836 | 0.06 | 0.0002 | 0.066 | 0.0001 | 0.001 | 0.016 | 0.005 | 0.43 | 0.001 | 0.0022 | 0.006 | 0.012 | 0.0059 | 0.018 | 0.001 | 0.001 | 0.001 | 318 | 378
19686033 | 1292.54 | 1071.84 | 1072.632 | 1008 | 879.5705 | 630.2819 | 224.5 | 1439 | 10.31 | 78 | 32.30473 | 1291.396 | 32.93533 | 74 | 1.618452 | 1483.371 | 0.045 | 0.0001 | 0.057 | 0.0001 | 0.001 | 0.017 | 0.005 | 0.36 | 0.001 | 0.0029 | 0.006 | 0.013 | 0.0058 | 0.008 | 0.001 | 0.001 | 0.001 | 325 | 364
19686034 | 1295.318 | 1086.091 | 1086.88 | 1006 | 882.5975 | 629.7824 | 224.5 | 1443 | 10.31 | 79 | 32.4129 | 1290.999 | 32.51648 | 75.9 | 1.618452 | 1494.978 | 0.06 | 0.0002 | 0.066 | 0.0001 | 0.001 | 0.016 | 0.005 | 0.43 | 0.001 | 0.0022 | 0.006 | 0.012 | 0.0059 | 0.018 | 0.001 | 0.001 | 0.001 | 318 | 378
19686035 | 1292.82 | 1069.959 | 1070.119 | 1007 | 878.1594 | 629.9763 | 224.5 | 1444 | 10.31 | 78 | 32.30452 | 1289.751 | 32.68115 | 75 | 1.618436 | 1490.231 | 0.034 | 0.0001 | 0.062 | 0.0001 | 0.001 | 0.016 | 0.006 | 0.38 | 0.001 | 0.0027 | 0.006 | 0.01 | 0.0046 | 0.004 | 0.001 | 0.001 | 0.001 | 314 | 367
19686036 | 1296.969 | 1080.774 | 1081.404 | 1015 | 883.9335 | 628.7033 | 224.5 | 1441 | 10.31 | 79 | 32.42897 | 1290.364 | 32.80064 | 74.6 | 1.618436 | 1496.003 | 0.034 | 0.0001 | 0.062 | 0.0001 | 0.001 | 0.016 | 0.006 | 0.38 | 0.001 | 0.0027 | 0.006 | 0.01 | 0.0046 | 0.004 | 0.001 | 0.001 | 0.001 | 314 | 367
19686037 | 1291.003 | 1075.754 | 1076.536 | 998 | 879.1357 | 630.7028 | 224.4 | 1441 | 10.31 | 78 | 32.28413 | 1292.326 | 32.84175 | 75.3 | 1.618452 | 1496.066 | 0.06 | 0.0002 | 0.066 | 0.0001 | 0.001 | 0.016 | 0.005 | 0.43 | 0.001 | 0.0022 | 0.006 | 0.012 | 0.0059 | 0.018 | 0.001 | 0.001 | 0.001 | 318 | 378
19686038 | 1301.254 | 1080.836 | 1081.749 | 1013 | 879.0292 | 630.3603 | 224.5 | 1446 | 10.31 | 78 | 32.37398 | 1291.142 | 32.72618 | 73.9 | 1.618452 | 1495.025 | 0.045 | 0.0001 | 0.057 | 0.0001 | 0.001 | 0.017 | 0.005 | 0.36 | 0.001 | 0.0029 | 0.006 | 0.013 | 0.0058 | 0.008 | 0.001 | 0.001 | 0.001 | 325 | 364
19686039 | 1280.256 | 1073.767 | 1074.376 | 995 | 880.7675 | 629.0207 | 224.3 | 1437 | 10.3 | 78 | 32.3396 | 1291.574 | 32.71152 | 75 | 1.618452 | 1499.225 | 0.06 | 0.0002 | 0.066 | 0.0001 | 0.001 | 0.016 | 0.005 | 0.43 | 0.001 | 0.0022 | 0.006 | 0.012 | 0.0059 | 0.018 | 0.001 | 0.001 | 0.001 | 318 | 378
19686040 | 1295.974 | 1081.186 | 1081.883 | 1014 | 879.9896 | 630.6324 | 224.5 | 1441 | 10.31 | 78 | 32.34982 | 1291.773 | 32.68366 | 74.8 | 1.618452 | 1493.398 | 0.045 | 0.0001 | 0.057 | 0.0001 | 0.001 | 0.017 | 0.005 | 0.36 | 0.001 | 0.0029 | 0.006 | 0.013 | 0.0058 | 0.008 | 0.001 | 0.001 | 0.001 | 325 | 364
19686041 | 1280.074 | 1069.737 | 1070.408 | 993 | 879.1096 | 630.9824 | 224.3 | 1425 | 10.3 | 77 | 32.30453 | 1292.388 | 32.73045 | 75.2 | 1.618452 | 1492.655 | 0.06 | 0.0002 | 0.066 | 0.0001 | 0.001 | 0.016 | 0.005 | 0.43 | 0.001 | 0.0022 | 0.006 | 0.012 | 0.0059 | 0.018 | 0.001 | 0.001 | 0.001 | 318 | 378
19686042 | 1295.419 | 1078.35 | 1078.773 | 1010 | 880.6372 | 630.3224 | 224.5 | 1444 | 10.31 | 79 | 32.33119 | 1291.278 | 32.52355 | 75.1 | 1.618476 | 1494.826 | 0.06 | 0.0001 | 0.054 | 0.0002 | 0.001 | 0.021 | 0.005 | 0.38 | 0.001 | 0.0029 | 0.006 | 0.013 | 0.0048 | 0.013 | 0.001 | 0.002 | 0.001 | 327 | 377
19686043 | 1278.434 | 1058.599 | 1059.932 | 1010 | 909.7726 | 628.6039 | 224.4 | 1442 | 10.31 | 70 | 32.26573 | 1292.708 | 36.8121 | 66.2 | 3.287481 | 738.8353 | 0.06 | 0.0002 | 0.066 | 0.0001 | 0.001 | 0.016 | 0.005 | 0.43 | 0.001 | 0.0022 | 0.006 | 0.012 | 0.0059 | 0.018 | 0.001 | 0.001 | 0.001 | 307 | 375
19686049 | 1318.199 | 1026.003 | 1027.982 | 1021 | 870.1711 | 672.7356 | 224.4 | 1213 | 10.68 | 50 | 40.64938 | 1117.138 | 50.98289 | 47.9 | 7.583043 | 326.3571 | 0.035 | 0.0003 | 0.2047 | 0.0024 | 0.001 | 0.019 | 0.006 | 1.36 | 0.001 | 0.0038 | 0.007 | 0.015 | 0.0027 | 0.167 | 0.001 | 0.002 | 0.001 | 356 | 538
19686050 | 1299.811 | 1043.644 | 1043.499 | 1000 | 869.2035 | 671.7527 | 224.5 | 1213 | 9.56 | 52 | 50.67191 | 1189.74 | 41.74916 | 49.7 | 5.965328 | 347.3911 | 0.035 | 0.0002 | 0.2048 | 0.003 | 0.001 | 0.018 | 0.007 | 1.4 | 0.002 | 0.0034 | 0.008 | 0.015 | 0.0028 | 0.147 | 0.001 | 0.002 | 0.001 | 349 | 543
19686055 | 1287.417 | 1048.676 | 1049 | 1009 | 899.473 | 627.9518 | 224.3 | 1574 | 9.17 | 54 | 38.58699 | 1517.6 | 38.50758 | 52.6 | 3.64149 | 563.974 | 0.052 | 0.0001 | 0.063 | 0.0001 | 0.001 | 0.015 | 0.007 | 0.37 | 0.001 | 0.0029 | 0.006 | 0.012 | 0.011 | 0.016 | 0.001 | 0.001 | 0.001 | 294 | 358
19686056 | 1289.441 | 1056.257 | 1056.846 | 1008 | 902.8483 | 628.5452 | 224.4 | 1740 | 9.59 | 63 | 38.45557 | 1509.982 | 38.37675 | 63 | 3.641535 | 660.5925 | 0.057 | 0.0001 | 0.056 | 0.0001 | 0.001 | 0.017 | 0.005 | 0.4 | 0.001 | 0.0031 | 0.006 | 0.015 | 0.0056 | 0.018 | 0.001 | 0.001 | 0.001 | 298 | 366
19686057 | 1301.461 | 1030.938 | 1031.009 | 998 | 870.6237 | 619.782 | 224.5 | 1698 | 11.22 | 64 | 38.40934 | 1546.026 | 42.92028 | 59.3 | 6.066689 | 428.1235 | 0.037 | 0.0002 | 0.166 | 0.0015 | 0.001 | 0.022 | 0.005 | 0.73 | 0.001 | 0.0036 | 0.007 | 0.02 | 0.0042 | 0.1 | 0.001 | 0.002 | 0.001 | 354 | 493
19686058 | 1286.252 | 1038.088 | 1037.564 | 1005 | 882.7133 | 619.9429 | 224.3 | 1694 | 11.22 | 64 | 42.65959 | 1546.436 | 42.66283 | 60.7 | 6.066689 | 430.761 | 0.037 | 0.0002 | 0.166 | 0.0015 | 0.001 | 0.022 | 0.005 | 0.73 | 0.001 | 0.0036 | 0.007 | 0.02 | 0.0042 | 0.1 | 0.001 | 0.002 | 0.001 | 361 | 504
19686059 | 1301.923 | 1053.923 | 1053.244 | 1010 | 879.0914 | 620.142 | 224.5 | 1680 | 11.2 | 63 | 42.53089 | 1546.759 | 42.50826 | 60.9 | 6.066907 | 430.6827 | 0.043 | 0.0002 | 0.158 | 0.0029 | 0.001 | 0.017 | 0.005 | 0.77 | 0.001 | 0.003 | 0.007 | 0.02 | 0.0042 | 0.113 | 0.001 | 0.003 | 0.001 | 337 | 484
19686060 | 1295.546 | 1029.41 | 1029.34 | 999 | 874.4028 | 617.236 | 224.5 | 1691 | 11.22 | 63 | 42.42896 | 1546.905 | 42.7864 | 61 | 6.066689 | 431.7859 | 0.037 | 0.0002 | 0.166 | 0.0015 | 0.001 | 0.022 | 0.005 | 0.73 | 0.001 | 0.0036 | 0.007 | 0.02 | 0.0042 | 0.1 | 0.001 | 0.002 | 0.001 | 354 | 493
19686061 | 1283.949 | 1035.407 | 1034.673 | 1004 | 880.4666 | 620.0851 | 224.3 | 1697 | 11.22 | 64 | 42.70072 | 1546.354 | 42.68288 | 61.3 | 6.066689 | 428.825 | 0.037 | 0.0002 | 0.166 | 0.0015 | 0.001 | 0.022 | 0.005 | 0.73 | 0.001 | 0.0036 | 0.007 | 0.02 | 0.0042 | 0.1 | 0.001 | 0.002 | 0.001 | 361 | 504
19686064 | 1294.713 | 1022.348 | 1021.133 | 1009 | 902.3334 | 632.2033 | 224.3 | 1720 | 9.79 | 55 | 42.665 | 1587.083 | 42.69646 | 53.1 | 4.915998 | 466.3814 | 0.049 | 0.0001 | 0.062 | 0.0001 | 0.001 | 0.017 | 0.007 | 0.37 | 0.001 | 0.0032 | 0.006 | 0.014 | 0.0065 | 0.012 | 0.001 | 0.001 | 0.001 | 308 | 373
19686065 | 1305.468 | 1041.596 | 1041.286 | 1024 | 904.9688 | 632.3459 | 224.4 | 1731 | 9.87 | 56 | 42.45073 | 1585.425 | 42.56808 | 53.9 | 4.915986 | 470.6078 | 0.054 | 0.0001 | 0.061 | 0.0001 | 0.001 | 0.015 | 0.005 | 0.38 | 0.001 | 0.003 | 0.006 | 0.019 | 0.0049 | 0.006 | 0.001 | 0.001 | 0.001 | 273 | 359
19686066 | 1307.167 | 1012.619 | 1011.701 | 991 | 902.4269 | 629.3279 | 224.4 | 1736 | 10.53 | 60 | 42.46424 | 1585.74 | 42.95436 | 56.8 | 4.916049 | 501.0741 | 0.056 | 0.0001 | 0.057 | 0.0002 | 0.001 | 0.02 | 0.005 | 0.45 | 0.001 | 0.0025 | 0.006 | 0.02 | 0.0042 | 0.016 | 0.001 | 0.001 | 0.001 | 315 | 372
19686067 | 1291.95 | 1017.679 | 1016.059 | 996 | 903.2978 | 632.6747 | 224.2 | 1719 | 10.75 | 60 | 42.58071 | 1584.509 | 42.64344 | 58.3 | 4.915986 | 509.9606 | 0.06 | 0.0001 | 0.061 | 0.0002 | 0.001 | 0.018 | 0.005 | 0.38 | 0.001 | 0.0038 | 0.006 | 0.012 | 0.0074 | 0.028 | 0.001 | 0.001 | 0.001 | 292 | 361
19686068 | 1272.813 | 1040.208 | 1037.611 | 1004 | 873.6328 | 602.9958 | 224.5 | 1762 | 11.07 | 72 | 42.45198 | 1664.266 | 36.39291 | 69.7 | 5.055573 | 494.4053 | 0.045 | 0.0004 | 0.171 | 0.0025 | 0.043 | 0.02 | 0.248 | 1.35 | 0.001 | 0.0044 | 0.007 | 0.015 | 0.0034 | 0.252 | 0.001 | 0.028 | 0.02 | 604 | 692
19686088 | 1271.149 | 1053.684 | 1052.954 | 1003 | 864.9775 | 617.1447 | 224.1 | 1783 | 10.34 | 73 | 36.47989 | 1724.547 | 32.78286 | 69 | 2.529125 | 893.1395 | 0.051 | 0.0001 | 0.053 | 0.0001 | 0.001 | 0.019 | 0.005 | 0.29 | 0.001 | 0.0026 | 0.006 | 0.01 | 0.0071 | 0.009 | 0.001 | 0.001 | 0.001 | 323 | 371
19686089 | 1284.584 | 1060.517 | 1059.762 | 1007 | 865.2969 | 615.4943 | 224.3 | 1771 | 10.35 | 74 | 32.38235 | 1725.89 | 32.2385 | 71.4 | 2.529125 | 898.9952 | 0.051 | 0.0001 | 0.053 | 0.0001 | 0.001 | 0.019 | 0.005 | 0.29 | 0.001 | 0.0026 | 0.006 | 0.01 | 0.0071 | 0.009 | 0.001 | 0.001 | 0.001 | 323 | 371
19686090 | 1286.425 | 1035.657 | 1035.2 | 991 | 863.3981 | 615.0493 | 224.4 | 1771 | 10.35 | 72 | 31.64231 | 1728.844 | 33.11637 | 67.4 | 2.529125 | 897.9193 | 0.051 | 0.0001 | 0.053 | 0.0001 | 0.001 | 0.019 | 0.005 | 0.29 | 0.001 | 0.0026 | 0.006 | 0.01 | 0.0071 | 0.009 | 0.001 | 0.001 | 0.001 | 316 | 378
19686091 | 1270.999 | 1051.07 | 1049.954 | 1004 | 868.0067 | 616.548 | 224.1 | 1770 | 10.34 | 72 | 32.35583 | 1730.778 | 32.81657 | 68.9 | 2.529125 | 894.8662 | 0.051 | 0.0001 | 0.053 | 0.0001 | 0.001 | 0.019 | 0.005 | 0.29 | 0.001 | 0.0026 | 0.006 | 0.01 | 0.0071 | 0.009 | 0.001 | 0.001 | 0.001 | 323 | 371
19686092 | 1284.613 | 1058.765 | 1057.71 | 1007 | 866.5352 | 615.6124 | 224.3 | 1781 | 10.34 | 73 | 32.32069 | 1731.082 | 32.5743 | 70.6 | 2.529162 | 901.7862 | 0.042 | 0.0001 | 0.05 | 0.0001 | 0.001 | 0.018 | 0.005 | 0.29 | 0.001 | 0.0025 | 0.006 | 0.015 | 0.0076 | 0.006 | 0.001 | 0.001 | 0.001 | 316 | 356
19686093 | 1292.083 | 1034.008 | 1033.481 | 983 | 862.9592 | 615.2918 | 224.4 | 1771 | 10.35 | 72 | 32.22854 | 1732.129 | 32.80968 | 67.6 | 2.529125 | 901.5648 | 0.051 | 0.0001 | 0.053 | 0.0001 | 0.001 | 0.019 | 0.005 | 0.29 | 0.001 | 0.0026 | 0.006 | 0.01 | 0.0071 | 0.009 | 0.001 | 0.001 | 0.001 | 323 | 371
19686094 | 1268.138 | 1049.04 | 1047.865 | 1003 | 866.2445 | 615.9346 | 224.1 | 1770 | 9.38 | 65 | 32.36617 | 1730.171 | 32.4535 | 63.9 | 2.529162 | 816.6508 | 0.042 | 0.0001 | 0.05 | 0.0001 | 0.001 | 0.018 | 0.005 | 0.29 | 0.001 | 0.0025 | 0.006 | 0.015 | 0.0076 | 0.006 | 0.001 | 0.001 | 0.001 | 316 | 356
19686095 | 1281.81 | 1055.224 | 1053.658 | 1008 | 866.7219 | 615.222 | 224.3 | 1771 | 9.39 | 66 | 32.36973 | 1730.11 | 32.527 | 63.1 | 2.529162 | 818.876 | 0.042 | 0.0001 | 0.05 | 0.0001 | 0.001 | 0.018 | 0.005 | 0.29 | 0.001 | 0.0025 | 0.006 | 0.015 | 0.0076 | 0.006 | 0.001 | 0.001 | 0.001 | 316 | 356
19686096 | 1289.342 | 1032.644 | 1031.016 | 989 | 862.6512 | 615.6599 | 224.4 | 1771 | 9.39 | 65 | 32.25516 | 1731.773 | 32.66642 | 63 | 2.529162 | 819.3046 | 0.042 | 0.0001 | 0.05 | 0.0001 | 0.001 | 0.018 | 0.005 | 0.29 | 0.001 | 0.0025 | 0.006 | 0.015 | 0.0076 | 0.006 | 0.001 | 0.001 | 0.001 | 316 | 356
19686128 | 1298.101 | 1030.662 | 1032.568 | 972 | 891.2762 | 633.1738 | 224.5 | 1426 | 10.4 | 75 | 35.47638 | 1314.037 | 33.93435 | 72.3 | 2.058523 | 1166.339 | 0.05 | 0.0001 | 0.059 | 0.0002 | 0.001 | 0.015 | 0.004 | 0.3 | 0.001 | 0.0034 | 0.006 | 0.013 | 0.0085 | 0.012 | 0.001 | 0.02 | 0.001 | 333 | 384
19686129 | 1300.358 | 1036.953 | 1039.099 | 967 | 890.4291 | 631.2536 | 224.5 | 1440 | 10.39 | 75 | 33.3013 | 1312.259 | 33.9971 | 71.7 | 2.058543 | 1174.018 | 0.049 | 0.0001 | 0.057 | 0.0002 | 0.001 | 0.018 | 0.005 | 0.31 | 0.002 | 0.0026 | 0.006 | 0.014 | 0.0055 | 0.016 | 0.001 | 0.02 | 0.001 | 356 | 391
19686130 | 1285.16 | 1010.764 | 1013.157 | 949 | 881.9714 | 631.1106 | 224.3 | 1435 | 10.38 | 75 | 33.30857 | 1312.576 | 34.02411 | 71.4 | 2.058543 | 1173.378 | 0.049 | 0.0001 | 0.057 | 0.0002 | 0.001 | 0.018 | 0.005 | 0.31 | 0.002 | 0.0026 | 0.006 | 0.014 | 0.0055 | 0.016 | 0.001 | 0.02 | 0.001 | 356 | 391
19686137 | 1294.305 | 1053.346 | 1054.809 | 997 | 879.8054 | 630.0562 | 224.5 | 1436 | 10.31 | 78 | 33.47834 | 1290.128 | 32.73591 | 74.7 | 1.82074 | 1336.377 | 0.034 | 0.0001 | 0.062 | 0.0001 | 0.001 | 0.016 | 0.006 | 0.38 | 0.001 | 0.0027 | 0.006 | 0.01 | 0.0046 | 0.004 | 0.001 | 0.001 | 0.001 | 319 | 374
19686138 | 1295.701 | 1064.768 | 1066.329 | 992 | 874.5321 | 628.7241 | 224.5 | 1426 | 10.31 | 78 | 32.2749 | 1291.219 | 32.64676 | 74.4 | 1.618476 | 1500.779 | 0.06 | 0.0001 | 0.054 | 0.0002 | 0.001 | 0.021 | 0.005 | 0.38 | 0.001 | 0.0029 | 0.006 | 0.013 | 0.0048 | 0.013 | 0.001 | 0.002 | 0.001 | 327 | 377
19686139 | 1293.653 | 1048.556 | 1049.431 | 969 | 869.4332 | 630.8826 | 224.5 | 1443 | 10.31 | 78 | 32.22944 | 1291.595 | 32.80608 | 74.2 | 1.618476 | 1496.998 | 0.06 | 0.0001 | 0.054 | 0.0002 | 0.001 | 0.021 | 0.005 | 0.38 | 0.001 | 0.0029 | 0.006 | 0.013 | 0.0048 | 0.013 | 0.001 | 0.002 | 0.001 | 327 | 377
19686140 | 1294.462 | 1056.614 | 1057.807 | 993 | 867.5253 | 630.8981 | 224.5 | 1436 | 10.26 | 78 | 32.42516 | 1290.795 | 32.40909 | 74.8 | 1.618476 | 1480.078 | 0.042 | 0.0001 | 0.054 | 0.0001 | 0.001 | 0.016 | 0.004 | 0.37 | 0.001 | 0.0039 | 0.006 | 0.014 | 0.0091 | 0.01 | 0.001 | 0.001 | 0.001 | 323 | 377
19686141 | 1296.371 | 1066.913 | 1067.835 | 1000 | 873.1063 | 629.7068 | 224.5 | 1426 | 10.26 | 78 | 32.2144 | 1289.449 | 32.30894 | 75.2 | 1.618476 | 1485.747 | 0.042 | 0.0001 | 0.054 | 0.0001 | 0.001 | 0.016 | 0.004 | 0.37 | 0.001 | 0.0039 | 0.006 | 0.014 | 0.0091 | 0.01 | 0.001 | 0.001 | 0.001 | 323 | 377
19686142 | 1284.141 | 1049.872 | 1051.315 | 1010 | 907.774 | 632.3882 | 224.5 | 1426 | 10.26 | 69 | 32.16017 | 1291.464 | 36.70839 | 65.2 | 3.287529 | 733.2903 | 0.042 | 0.0001 | 0.054 | 0.0001 | 0.001 | 0.016 | 0.004 | 0.37 | 0.001 | 0.0039 | 0.006 | 0.014 | 0.0091 | 0.01 | 0.001 | 0.001 | 0.001 | 320 | 382
19686143 | 1283.453 | 1032.831 | 1032.726 | 998 | 885.5822 | 625.2574 | 224.5 | 1440 | 8.94 | 60 | 36.29347 | 1287.352 | 36.2359 | 57.9 | 4.044308 | 528.9996 | 0.031 | 0.0002 | 0.208 | 0.0029 | 0.001 | 0.019 | 0.005 | 0.48 | 0.001 | 0.0047 | 0.007 | 0.013 | 0.002 | 0.118 | 0.001 | 0.002 | 0.001 | 366 | 509
19686191 | 1292.827 | 1052.204 | 1051.48 | 1013 | 879.8275 | 618.7927 | 224.5 | 1772 | 9.4 | 67 | 34.29639 | 1726.456 | 32.69551 | 64 | 2.529162 | 822.3947 | 0.042 | 0.0001 | 0.05 | 0.0001 | 0.001 | 0.018 | 0.005 | 0.29 | 0.001 | 0.0025 | 0.006 | 0.015 | 0.0076 | 0.006 | 0.001 | 0.001 | 0.001 | 316 | 356
19686192 | 1283.031 | 1031.56 | 1031.365 | 994 | 866.765 | 615.5297 | 224.4 | 1782 | 10.35 | 72 | 31.93137 | 1727.962 | 33.28193 | 68.4 | 2.529137 | 900.0962 | 0.06 | 0.0001 | 0.052 | 0.0001 | 0.001 | 0.017 | 0.005 | 0.28 | 0.001 | 0.0028 | 0.007 | 0.015 | 0.0069 | 0.007 | 0.001 | 0.002 | 0.001 | 318 | 371
19686193 | 1282.391 | 1041.645 | 1040.923 | 1004 | 867.877 | 619.0945 | 224.4 | 1771 | 10.35 | 72 | 32.50507 | 1731.474 | 33.08253 | 68.7 | 2.529137 | 893.0607 | 0.06 | 0.0001 | 0.052 | 0.0001 | 0.001 | 0.017 | 0.005 | 0.28 | 0.001 | 0.0028 | 0.007 | 0.015 | 0.0069 | 0.007 | 0.001 | 0.002 | 0.001 | 318 | 371
19686200 | 1288.558 | 1064.795 | 1064.607 | 1014 | 874.8457 | 617.434 | 224.4 | 1784 | 10.35 | 74 | 34.35858 | 1729.318 | 32.47943 | 70.1 | 2.529137 | 896.4899 | 0.06 | 0.0001 | 0.052 | 0.0001 | 0.001 | 0.017 | 0.005 | 0.28 | 0.001 | 0.0028 | 0.007 | 0.015 | 0.0069 | 0.007 | 0.001 | 0.002 | 0.001 | 318 | 371
19686201 | 1291.326 | 1036.001 | 1035.654 | 994 | 864.8334 | 616.2847 | 224.5 | 1782 | 10.35 | 74 | 31.87097 | 1732.223 | 32.23926 | 69.6 | 2.529137 | 895.7053 | 0.06 | 0.0001 | 0.052 | 0.0001 | 0.001 | 0.017 | 0.005 | 0.28 | 0.001 | 0.0028 | 0.007 | 0.015 | 0.0069 | 0.007 | 0.001 | 0.002 | 0.001 | 318 | 371
19686202 | 1291.392 | 1048.276 | 1047.977 | 1006 | 866.6509 | 617.7576 | 224.5 | 1772 | 10.35 | 72 | 31.58355 | 1732.509 | 32.72318 | 69.5 | 2.529113 | 895.3375 | 0.052 | 0.0001 | 0.054 | 0.0002 | 0.001 | 0.016 | 0.006 | 0.29 | 0.001 | 0.0026 | 0.006 | 0.016 | 0.0059 | 0.003 | 0.001 | 0.001 | 0.001 | 341 | 386
19686203 | 1285.901 | 1067.302 | 1066.672 | 1020 | 872.4269 | 617.4827 | 224.4 | 1783 | 10.35 | 73 | 32.32324 | 1730.279 | 32.95676 | 69.1 | 2.529137 | 896.8549 | 0.06 | 0.0001 | 0.052 | 0.0001 | 0.001 | 0.017 | 0.005 | 0.28 | 0.001 | 0.0028 | 0.007 | 0.015 | 0.0069 | 0.007 | 0.001 | 0.002 | 0.001 | 318 | 371
19686204 | 1293.778 | 1037.666 | 1037.34 | 997 | 866.8135 | 616.1649 | 224.5 | 1772 | 10.35 | 72 | 32.17081 | 1732.45 | 33.14722 | 68 | 2.529125 | 896.8672 | 0.051 | 0.0001 | 0.053 | 0.0001 | 0.001 | 0.019 | 0.005 | 0.29 | 0.001 | 0.0026 | 0.006 | 0.01 | 0.0071 | 0.009 | 0.001 | 0.001 | 0.001 | 316 | 378
19686212 | 1272.951 | 1056.587 | 1058.345 | 972 | 858.9315 | 612.6318 | 224.5 | 1283 | 9.39 | 66 | 33.36424 | 1248.288 | 32.33781 | 62.2 | 2.063509 | 989.3955 | 0.023 | 0.0004 | 0.0814 | 0.0027 | 0.001 | 0.427 | 0.34 | 0.34 | 0.003 | 0.0051 | 0.258 | 0.089 | 0.0049 | 0.329 | 0.001 | 0.005 | 0.002 | 422 | 525
19686214 | 1269.911 | 1043.729 | 1045.682 | 973 | 878.569 | 562.7574 | 224.5 | 1451 | 10.21 | 66 | 31.45586 | 1353.872 | 36.94059 | 63.1 | 2.968539 | 773.5875 | 0.042 | 0.0001 | 0.093 | 0.0025 | 0.048 | 0.023 | 0.008 | 1.56 | 0.001 | 0.005 | 0.007 | 0.012 | 0.0044 | 0.031 | 0.001 | 0.02 | 0.034 | 589 | 622
19686216 | 1282.152 | 1044.403 | 1046.458 | 972 | 877.3204 | 564.8821 | 224.5 | 1451 | 10.1 | 66 | 35.29269 | 1341.501 | 37.17854 | 63.1 | 3.236521 | 718.0631 | 0.034 | 0.0001 | 0.096 | 0.0027 | 0.049 | 0.02 | 0.007 | 1.52 | 0.001 | 0.0045 | 0.006 | 0.008 | 0.005 | 0.02 | 0.001 | 0.016 | 0.034 | 566 | 617
19686218 | 1284.59 | 1064.475 | 1066.731 | 982 | 881.3348 | 559.3423 | 224.5 | 1451 | 10.21 | 67 | 37.44799 | 1341.001 | 36.57642 | 62.8 | 3.236629 | 718.5609 | 0.036 | 0.0001 | 0.089 | 0.0035 | 0.05 | 0.025 | 0.008 | 1.54 | 0.001 | 0.005 | 0.007 | 0.008 | 0.0038 | 0.034 | 0.001 | 0.018 | 0.032 | 491 | 638
19686219 | 1284.106 | 1046.474 | 1048.698 | 972 | 879.2009 | 562.5757 | 224.5 | 1451 | 10.22 | 66 | 36.21059 | 1355.318 | 36.80811 | 62.3 | 2.968539 | 771.7522 | 0.042 | 0.0001 | 0.093 | 0.0025 | 0.048 | 0.023 | 0.008 | 1.56 | 0.001 | 0.005 | 0.007 | 0.012 | 0.0044 | 0.031 | 0.001 | 0.02 | 0.034 | 589 | 622
19686220 | 1264.735 | 1054.91 | 1056.439 | 971 | 879.5261 | 562.0309 | 224.5 | 1451 | 10.22 | 73 | 36.43328 | 1305.141 | 34.58041 | 69.2 | 2.665111 | 894.2042 | 0.042 | 0.0001 | 0.093 | 0.0025 | 0.048 | 0.023 | 0.008 | 1.56 | 0.001 | 0.005 | 0.007 | 0.012 | 0.0044 | 0.031 | 0.001 | 0.02 | 0.034 | 614 | 669
19686221 | 1283.739 | 1066.784 | 1068.681 | 986 | 881.8867 | 560.6644 | 224.5 | 1451 | 10.1 | 68 | 34.43864 | 1278.227 | 37.62965 | 65.9 | 3.271921 | 744.8821 | 0.034 | 0.0001 | 0.096 | 0.0027 | 0.049 | 0.02 | 0.007 | 1.52 | 0.001 | 0.0045 | 0.006 | 0.008 | 0.005 | 0.02 | 0.001 | 0.016 | 0.034 | 575 | 622
19686222 | 1283.068 | 1046.737 | 1048.583 | 969 | 879.3251 | 559.0641 | 224.5 | 1451 | 10.1 | 69 | 37.27208 | 1250.266 | 37.77642 | 66.4 | 3.271921 | 762.3849 | 0.034 | 0.0001 | 0.096 | 0.0027 | 0.049 | 0.02 | 0.007 | 1.52 | 0.001 | 0.0045 | 0.006 | 0.008 | 0.005 | 0.02 | 0.001 | 0.016 | 0.034 | 589 | 623
19686223 | 1280.526 | 1052.634 | 1053.937 | 975 | 881.7172 | 560.2371 | 224.5 | 1451 | 10.21 | 70 | 37.46167 | 1250.115 | 37.62147 | 66.7 | 3.271967 | 762.2499 | 0.042 | 0.0001 | 0.093 | 0.0025 | 0.048 | 0.023 | 0.008 | 1.56 | 0.001 | 0.005 | 0.007 | 0.012 | 0.0044 | 0.031 | 0.001 | 0.02 | 0.034 | 575 | 622
19686224 | 1283.217 | 1069.841 | 1071.536 | 995 | 882.9269 | 560.3284 | 224.5 | 1451 | 10.1 | 70 | 37.4206 | 1248.606 | 37.53139 | 67.9 | 3.271921 | 765.0319 | 0.034 | 0.0001 | 0.096 | 0.0027 | 0.049 | 0.02 | 0.007 | 1.52 | 0.001 | 0.0045 | 0.006 | 0.008 | 0.005 | 0.02 | 0.001 | 0.016 | 0.034 | 589 | 623
19686225 | 1283.234 | 1052.004 | 1053.824 | 972 | 880.0311 | 558.9612 | 224.5 | 1451 | 10.21 | 70 | 37.21446 | 1250.855 | 37.79307 | 65.7 | 3.271967 | 761.1859 | 0.042 | 0.0001 | 0.093 | 0.0025 | 0.048 | 0.023 | 0.008 | 1.56 | 0.001 | 0.005 | 0.007 | 0.012 | 0.0044 | 0.031 | 0.001 | 0.02 | 0.034 | 575 | 622
19686226 | 1276.208 | 1060.241 | 1061.539 | 978 | 881.9105 | 560.7656 | 224.5 | 1451 | 10.22 | 73 | 37.47041 | 1267.252 | 35.63662 | 68.8 | 2.968623 | 822.1334 | 0.044 | 0.0001 | 0.087 | 0.0023 | 0.05 | 0.022 | 0.008 | 1.58 | 0.001 | 0.0047 | 0.006 | 0.011 | 0.0039 | 0.022 | 0.001 | 0.021 | 0.033 | 586 | 632
19686227 | 1286.885 | 1075.502 | 1076.969 | 992 | 882.2687 | 560.2407 | 224.5 | 1451 | 10.1 | 72 | 35.47112 | 1266.538 | 35.60479 | 70.5 | 2.968497 | 823.657 | 0.034 | 0.0001 | 0.096 | 0.0027 | 0.049 | 0.02 | 0.007 | 1.52 | 0.001 | 0.0045 | 0.006 | 0.008 | 0.005 | 0.02 | 0.001 | 0.016 | 0.034 | 582 | 623
19686228 | 1285.305 | 1052.188 | 1053.63 | 972 | 878.8513 | 561.634 | 224.5 | 1344 | 11.12 | 73 | 35.29072 | 1268.075 | 35.81557 | 70.3 | 2.968615 | 838.831 | 0.037 | 0.0002 | 0.0876 | 0.0032 | 0.042 | 0.023 | 0.006 | 1.51 | 0.002 | 0.005 | 0.007 | 0.011 | 0.0044 | 0.012 | 0.001 | 0.019 | 0.032 | 589 | 622
19686229 | 1281.34 | 1058.996 | 1060.495 | 979 | 882.7465 | 561.497 | 224.5 | 1344 | 10.34 | 69 | 35.42225 | 1244.392 | 35.59513 | 66.9 | 2.968604 | 788.4426 | 0.035 | 0.0002 | 0.0884 | 0.0029 | 0.042 | 0.024 | 0.006 | 1.51 | 0.003 | 0.0068 | 0.008 | 0.011 | 0.0045 | 0.015 | 0.001 | 0.017 | 0.034 | 586 | 624
19686230 | 1291.891 | 1071.881 | 1073.163 | 990 | 880.5754 | 561.0299 | 224.5 | 1344 | 11.12 | 75 | 35.43638 | 1243.219 | 35.58115 | 72.3 | 2.968681 | 855.3838 | 0.039 | 0.0001 | 0.0829 | 0.003 | 0.045 | 0.021 | 0.006 | 1.54 | 0.001 | 0.0055 | 0.007 | 0.009 | 0.0045 | 0.014 | 0.001 | 0.018 | 0.035 | 589 | 623
19686231 | 1285.642 | 1050.249 | 1051.604 | 968 | 879.7748 | 561.0018 | 224.5 | 1344 | 11.12 | 75 | 35.26873 | 1245.272 | 35.8277 | 71.3 | 2.968708 | 856.7885 | 0.045 | 0.0001 | 0.081 | 0.0031 | 0.048 | 0.021 | 0.006 | 1.55 | 0.002 | 0.0058 | 0.007 | 0.011 | 0.003 | 0.017 | 0.001 | 0.02 | 0.035 | 575 | 623
19686232 | 1283.729 | 1057.852 | 1059.002 | 975 | 881.3115 | 562.0844 | 224.5 | 1344 | 11.12 | 75 | 35.45076 | 1244.26 | 35.70679 | 71.9 | 2.968708 | 851.6383 | 0.045 | 0.0001 | 0.081 | 0.0031 | 0.048 | 0.021 | 0.006 | 1.55 | 0.002 | 0.0058 | 0.007 | 0.011 | 0.003 | 0.017 | 0.001 | 0.02 | 0.035 | 586 | 623
19686233 | 1291.842 | 1070.567 | 1072.276 | 984 | 881.6252 | 560.6839 | 224.5 | 1344 | 11.12 | 75 | 35.37236 | 1243.301 | 35.87622 | 71.9 | 2.968708 | 858.2155 | 0.045 | 0.0001 | 0.081 | 0.0031 | 0.048 | 0.021 | 0.006 | 1.55 | 0.002 | 0.0058 | 0.007 | 0.011 | 0.003 | 0.017 | 0.001 | 0.02 | 0.035 | 575 | 623
19686234 | 1291.68 | 1056.965 | 1058.326 | 984 | 880.321 | 559.791 | 224.5 | 1344 | 11.12 | 77 | 35.26437 | 1245.507 | 34.94663 | 73.4 | 2.968615 | 856.6785 | 0.037 | 0.0002 | 0.0876 | 0.0032 | 0.042 | 0.023 | 0.006 | 1.51 | 0.002 | 0.005 | 0.007 | 0.011 | 0.0044 | 0.012 | 0.001 | 0.019 | 0.032 | 575 | 622
19686235 | 1290.593 | 1065.336 | 1066.666 | 999 | 881.8729 | 561.7983 | 224.5 | 1344 | 11.12 | 75 | 34.44059 | 1244.432 | 35.60088 | 71.6 | 2.968615 | 849.2902 | 0.037 | 0.0002 | 0.0876 | 0.0032 | 0.042 | 0.023 | 0.006 | 1.51 | 0.002 | 0.005 | 0.007 | 0.011 | 0.0044 | 0.012 | 0.001 | 0.019 | 0.032 | 575 | 622
19686236 | 1320.078 | 1027.75 | 1029.679 | 965 | 876.4061 | 626.3242 | 224.5 | 1437 | 10.8 | 79 | 35.36801 | 1250.687 | 34.47544 | 78.2 | 2.02214 | 1297.848 | 0.028 | 0.0002 | 0.203 | 0.0025 | 0.001 | 0.018 | 0.005 | 0.48 | 0.001 | 0.0042 | 0.007 | 0.014 | 0.0027 | 0.078 | 0.001 | 0.002 | 0.001 | 403 | 492
19686237 | 1285.21 | 1019.633 | 1020.095 | 979 | 859.1765 | 593.395 | 224.5 | 1303 | 10.29 | 67 | 34.30424 | 1234.011 | 35.99946 | 64.1 | 2.578638 | 888.1411 | 0.034 | 0.0002 | 0.1457 | 0.0027 | 0.022 | 0.019 | 0.013 | 0.82 | 0.003 | 0.004 | 0.01 | 0.01 | 0.003 | 0.092 | 0.001 | 0.019 | 0.001 | 494 | 550
19686238 | 1324.915 | 1072.39 | 1072.976 | 992 | 873.1149 | 566.0931 | 224.5 | 1273 | 11.17 | 78 | 35.49281 | 1040.706 | 38.31628 | 77.1 | 3.540282 | 818.3857 | 0.041 | 0.0001 | 0.0819 | 0.0033 | 0.041 | 0.022 | 0.006 | 0.88 | 0.002 | 0.0043 | 0.007 | 0.012 | 0.0045 | 0.013 | 0.001 | 0.026 | 0.001 | 527 | 564
19686239 | 1292.514 | 1086.238 | 1087.32 | 970 | 882.2797 | 562.0695 | 224.5 | 1344 | 10.27 | 69 | 38.42993 | 1242.849 | 35.63866 | 66.1 | 2.968654 | 787.1622 | 0.044 | 0.0001 | 0.0848 | 0.0029 | 0.047 | 0.019 | 0.006 | 1.55 | 0.002 | 0.0056 | 0.007 | 0.013 | 0.0041 | 0.014 | 0.001 | 0.021 | 0.036 | 575 | 608
19686240 | 1292.513 | 1061.883 | 1063.133 | 988 | 880.1416 | 560.1237 | 224.5 | 1344 | 10.27 | 69 | 35.29732 | 1245.058 | 35.83237 | 65.3 | 2.968654 | 789.3144 | 0.044 | 0.0001 | 0.0848 | 0.0029 | 0.047 | 0.019 | 0.006 | 1.55 | 0.002 | 0.0056 | 0.007 | 0.013 | 0.0041 | 0.014 | 0.001 | 0.021 | 0.036 | 575 | 625
19686241 | 1287.869 | 1075.839 | 1076.716 | 999 | 882.1823 | 564.1626 | 224.5 | 1344 | 10.27 | 69 | 35.47487 | 1244.981 | 35.68125 | 65.5 | 2.968654 | 767.6735 | 0.044 | 0.0001 | 0.0848 | 0.0029 | 0.047 | 0.019 | 0.006 | 1.55 | 0.002 | 0.0056 | 0.007 | 0.013 | 0.0041 | 0.014 | 0.001 | 0.021 | 0.036 | 575 | 608
19686242 | 1292.938 | 1081.333 | 1082.889 | 991 | 881.6968 | 560.3137 | 224.5 | 1344 | 11.12 | 75 | 35.43443 | 1244.413 | 35.67387 | 72.8 | 2.968708 | 851.2633 | 0.045 | 0.0001 | 0.081 | 0.0031 | 0.048 | 0.021 | 0.006 | 1.55 | 0.002 | 0.0058 | 0.007 | 0.011 | 0.003 | 0.017 | 0.001 | 0.02 | 0.035 | 586 | 623
19686243 | 1322.462 | 1070.444 | 1071.677 | 998 | 885.7444 | 579.7997 | 224.5 | 1273 | 10 | 72 | 35.30642 | 1041.684 | 37.33582 | 70 | 3.03444 | 852.5413 | 0.04 | 0.0001 | 0.0788 | 0.0033 | 0.043 | 0.022 | 0.006 | 0.9 | 0.003 | 0.0046 | 0.007 | 0.012 | 0.0041 | 0.009 | 0.001 | 0.026 | 0.001 | 523 | 561
19686244 | 1320.042 | 1083.099 | 1083.457 | 1017 | 886.8159 | 578.4227 | 224.5 | 1253 | 9.37 | 66 | 37.50975 | 1041.145 | 37.50034 | 63.2 | 3.034463 | 777.8052 | 0.042 | 0.0001 | 0.0772 | 0.0034 | 0.038 | 0.02 | 0.006 | 0.89 | 0.002 | 0.0048 | 0.007 | 0.012 | 0.0042 | 0.009 | 0.001 | 0.026 | 0.001 | 511 | 563
19686245 | 1328.529 | 1085.955 | 1086.457 | 1015 | 886.4192 | 578.1262 | 224.5 | 1252 | 9.37 | 67 | 37.4545 | 1036.303 | 37.4409 | 64 | 3.034503 | 783.9346 | 0.04 | 0.0001 | 0.0744 | 0.0035 | 0.038 | 0.022 | 0.006 | 0.89 | 0.002 | 0.0048 | 0.007 | 0.016 | 0.0041 | 0.007 | 0.001 | 0.024 | 0.001 | 492 | 531
19686246 | 1320.724 | 1073.197 | 1073.806 | 1003 | 884.7548 | 578.2903 | 224.4 | 1252 | 9.36 | 66 | 37.37444 | 1038.315 | 37.69011 | 63.7 | 3.034418 | 781.9772 | 0.035 | 0.0002 | 0.0803 | 0.0035 | 0.038 | 0.021 | 0.006 | 0.88 | 0.003 | 0.0045 | 0.008 | 0.01 | 0.0047 | 0.009 | 0.001 | 0.023 | 0.001 | 501 | 547
19686247 | 1327.075 | 1081.708 | 1082.107 | 1014 | 886.1699 | 580.9404 | 224.5 | 1253 | 9.37 | 66 | 37.52916 | 1037.693 | 37.58251 | 64.1 | 3.034503 | 781.5876 | 0.04 | 0.0001 | 0.0744 | 0.0035 | 0.038 | 0.022 | 0.006 | 0.89 | 0.002 | 0.0048 | 0.007 | 0.016 | 0.0041 | 0.007 | 0.001 | 0.024 | 0.001 | 492 | 531
19686248 | 1332.615 | 1086.206 | 1086.543 | 1008 | 887.0032 | 580.0117 | 224.5 | 1182 | 10.02 | 67 | 37.45512 | 1036.457 | 37.71045 | 64.1 | 3.034519 | 788.4457 | 0.038 | 0.0001 | 0.0733 | 0.0035 | 0.04 | 0.02 | 0.006 | 0.88 | 0.002 | 0.0046 | 0.007 | 0.011 | 0.0048 | 0.011 | 0.001 | 0.023 | 0.001 | 526 | 565
19686249 | 1332.476 | 1069.475 | 1070.325 | 995 | 885.7482 | 579.208 | 224.5 | 1171 | 10.02 | 66 | 37.41709 | 1038.163 | 37.74649 | 63 | 3.034541 | 786.9018 | 0.043 | 0.0001 | 0.0718 | 0.0035 | 0.043 | 0.026 | 0.007 | 0.88 | 0.003 | 0.0043 | 0.008 | 0.018 | 0.0045 | 0.017 | 0.001 | 0.024 | 0.001 | 505 | 549
19686250 | 1326.861 | 1083.735 | 1083.467 | 1016 | 886.4384 | 581.4281 | 224.5 | 1253 | 9.37 | 66 | 37.46293 | 1038.93 | 37.29212 | 64 | 3.034463 | 777.3333 | 0.042 | 0.0001 | 0.0772 | 0.0034 | 0.038 | 0.02 | 0.006 | 0.89 | 0.002 | 0.0048 | 0.007 | 0.012 | 0.0042 | 0.009 | 0.001 | 0.026 | 0.001 | 511 | 563
19686251 | 1333.024 | 1083.534 | 1084.291 | 1008 | 886.0142 | 580.1584 | 224.5 | 1171 | 10.02 | 67 | 37.47644 | 1037.339 | 37.47678 | 64.5 | 3.034519 | 787.1994 | 0.038 | 0.0001 | 0.0733 | 0.0035 | 0.04 | 0.02 | 0.006 | 0.88 | 0.002 | 0.0046 | 0.007 | 0.011 | 0.0048 | 0.011 | 0.001 | 0.023 | 0.001 | 526 | 565
19686252 | 1322.075 | 1070.921 | 1072.085 | 996 | 887.3123 | 583.0825 | 224.5 | 1252 | 10 | 72 | 37.3689 | 1148.125 | 33.81469 | 68.4 | 2.427552 | 946.287 | 0.04 | 0.0001 | 0.0788 | 0.0033 | 0.043 | 0.022 | 0.006 | 0.9 | 0.003 | 0.0046 | 0.007 | 0.012 | 0.0041 | 0.009 | 0.001 | 0.026 | 0.001 | 515 | 561
19686253 | 1331.989 | 1077.885 | 1078.619 | 1006 | 886.1528 | 581.4869 | 224.5 | 1171 | 10.02 | 66 | 33.41463 | 1037.29 | 37.89268 | 63 | 3.034522 | 785.6556 | 0.034 | 0.0001 | 0.0731 | 0.0035 | 0.04 | 0.022 | 0.006 | 0.89 | 0.003 | 0.0044 | 0.008 | 0.009 | 0.0043 | 0.01 | 0.001 | 0.025 | 0.001 | 508 | 560
19686254 | 1333.299 | 1082.842 | 1083.797 | 1011 | 886.4376 | 580.8512 | 224.5 | 1171 | 10.02 | 66 | 37.44838 | 1037.108 | 37.43521 | 63.5 | 3.03446 | 786.1697 | 0.039 | 0.0001 | 0.0774 | 0.0035 | 0.039 | 0.024 | 0.006 | 0.9 | 0.002 | 0.0047 | 0.007 | 0.01 | 0.0052 | 0.01 | 0.001 | 0.024 | 0.001 | 511 | 558
19686255 | 1328.113 | 1072.092 | 1072.959 | 1004 | 884.7617 | 579.9108 | 224.5 | 1252 | 9.37 | 66 | 37.45894 | 1038.474 | 37.35909 | 62.9 | 3.034463 | 781.7476 | 0.042 | 0.0001 | 0.0772 | 0.0034 | 0.038 | 0.02 | 0.006 | 0.89 | 0.002 | 0.0048 | 0.007 | 0.012 | 0.0042 | 0.009 | 0.001 | 0.026 | 0.001 | 511 | 563
19686256 | 1331.136 | 1079.074 | 1078.587 | 1005 | 887.2471 | 580.7172 | 224.5 | 1183 | 10.02 | 67 | 37.48757 | 1036.756 | 37.37515 | 64.5 | 3.034451 | 784.3583 | 0.037 | 0.0001 | 0.078 | 0.0031 | 0.042 | 0.02 | 0.007 | 0.87 | 0.002 | 0.0058 | 0.007 | 0.014 | 0.0052 | 0.019 | 0.001 | 0.021 | 0.001 | 525 | 566
19686257 | 1328.707 | 1087.207 | 1087.679 | 1016 | 885.9896 | 580.8006 | 224.5 | 1253 | 9.37 | 66 | 37.47973 | 1036.718 | 37.2142 | 64.3 | 3.034463 | 782.4755 | 0.042 | 0.0001 | 0.0772 | 0.0034 | 0.038 | 0.02 | 0.006 | 0.89 | 0.002 | 0.0048 | 0.007 | 0.012 | 0.0042 | 0.009 | 0.001 | 0.026 | 0.001 | 511 | 563
19686258 | 1335.534 | 1052.308 | 1052.797 | 987 | 885.3854 | 578.9762 | 224.5 | 1184 | 10.02 | 67 | 37.48596 | 1036.512 | 37.59416 | 64.2 | 3.034541 | 786.98 | 0.043 | 0.0001 | 0.0718 | 0.0035 | 0.043 | 0.026 | 0.007 | 0.88 | 0.003 | 0.0043 | 0.008 | 0.018 | 0.0045 | 0.017 | 0.001 | 0.024 | 0.001 | 505 | 549
19686259 | 1339.639 | 1074.747 | 1075.575 | 981 | 884.0719 | 582.2186 | 224.5 | 1252 | 9.37 | 66 | 37.48088 | 1037.336 | 37.58025 | 63.2 | 3.034463 | 755.9832 | 0.042 | 0.0001 | 0.0772 | 0.0034 | 0.038 | 0.02 | 0.006 | 0.89 | 0.002 | 0.0048 | 0.007 | 0.012 | 0.0042 | 0.009 | 0.001 | 0.026 | 0.001 | 511 | 563
19686260 | 1333.142 | 1085.159 | 1085.939 | 1013 | 886.7103 | 577.7304 | 224.5 | 1171 | 10.02 | 67 | 37.47729 | 1036.314 | 37.33133 | 64.8 | 3.03446 | 786.3938 | 0.039 | 0.0001 | 0.0774 | 0.0035 | 0.039 | 0.024 | 0.006 | 0.9 | 0.002 | 0.0047 | 0.007 | 0.01 | 0.0052 | 0.01 | 0.001 | 0.024 | 0.001 | 511 | 558
19686261 | 1329.765 | 1079.206 | 1079.922 | 1010 | 885.3357 | 579.5607 | 224.5 | 1252 | 9.37 | 66 | 37.38233 | 1037.671 | 37.21033 | 64.3 | 3.034463 | 781.7847 | 0.042 | 0.0001 | 0.0772 | 0.0034 | 0.038 | 0.02 | 0.006 | 0.89 | 0.002 | 0.0048 | 0.007 | 0.012 | 0.0042 | 0.009 | 0.001 | 0.026 | 0.001 | 511 | 563
19686262 | 1330.558 | 1080.077 | 1080.131 | 1013 | 872.3329 | 566.4323 | 224.5 | 1253 | 9.37 | 65 | 37.49263 | 1041.297 | 38.19753 | 62.4 | 3.540409 | 669.0501 | 0.04 | 0.0001 | 0.0744 | 0.0035 | 0.038 | 0.022 | 0.006 | 0.89 | 0.002 | 0.0048 | 0.007 | 0.016 | 0.0041 | 0.007 | 0.001 | 0.024 | 0.001 | 508 | 546
19686263 | 1326.644 | 1086.379 | 1087.012 | 995 | 888.5284 | 582.2041 | 224.5 | 1253 | 9.37 | 69 | 38.44138 | 1034.457 | 36.13015 | 66.8 | 2.528719 | 934.8925 | 0.042 | 0.0001 | 0.0772 | 0.0034 | 0.038 | 0.02 | 0.006 | 0.89 | 0.002 | 0.0048 | 0.007 | 0.012 | 0.0042 | 0.009 | 0.001 | 0.026 | 0.001 | 523 | 561
19686264 | 1328.273 | 1085.053 | 1085.522 | 1005 | 889.1875 | 577.9791 | 224.5 | 1273 | 10 | 74 | 36.36337 | 1034.674 | 36.40654 | 71.6 | 2.5287 | 1018.257 | 0.04 | 0.0001 | 0.0788 | 0.0033 | 0.043 | 0.022 | 0.006 | 0.9 | 0.003 | 0.0046 | 0.007 | 0.012 | 0.0041 | 0.009 | 0.001 | 0.026 | 0.001 | 514 | 559
19686265 | 1325.759 | 1086.057 | 1085.833 | 1014 | 887.6155 | 582.0821 | 224.5 | 1253 | 9.37 | 68 | 36.42425 | 1037.126 | 36.12981 | 66.1 | 2.528753 | 933.3352 | 0.04 | 0.0001 | 0.0744 | 0.0035 | 0.038 | 0.022 | 0.006 | 0.89 | 0.002 | 0.0048 | 0.007 | 0.016 | 0.0041 | 0.007 | 0.001 | 0.024 | 0.001 | 499 | 554
19686266 | 1327.186 | 1086.972 | 1087.376 | 1014 | 887.7745 | 580.2333 | 224.5 | 1252 | 9.37 | 68 | 36.43436 | 1036.603 | 36.07515 | 65.6 | 2.528753 | 933.5989 | 0.04 | 0.0001 | 0.0744 | 0.0035 | 0.038 | 0.022 | 0.006 | 0.89 | 0.002 | 0.0048 | 0.007 | 0.016 | 0.0041 | 0.007 | 0.001 | 0.024 | 0.001 | 499 | 554
19686267 | 1327.831 | 1082.452 | 1083.123 | 1009 | 888.3997 | 581.3618 | 224.4 | 1171 | 10.02 | 68 | 36.40889 | 1037.617 | 36.68217 | 65.1 | 2.528716 | 935.7748 | 0.039 | 0.0001 | 0.0774 | 0.0035 | 0.039 | 0.024 | 0.006 | 0.9 | 0.002 | 0.0047 | 0.007 | 0.01 | 0.0052 | 0.01 | 0.001 | 0.024 | 0.001 | 515 | 559
19686268 | 1330.99 | 1078.833 | 1079.653 | 1012 | 888.347 | 582.285 | 224.5 | 1171 | 10.02 | 66 | 36.48525 | 1064.697 | 36.47153 | 64.6 | 2.528769 | 910.8456 | 0.034 | 0.0001 | 0.0731 | 0.0035 | 0.04 | 0.022 | 0.006 | 0.89 | 0.003 | 0.0044 | 0.008 | 0.009 | 0.0043 | 0.01 | 0.001 | 0.025 | 0.001 | 521 | 555
19686269 | 1276.843 | 1061.02 | 1062.928 | 1022 | 906.8371 | 633.0043 | 224.5 | 1406 | 7.65 | 50 | 36.43219 | 1293.192 | 36.85804 | 49 | 3.287481 | 550.1744 | 0.044 | 0.0001 | 0.066 | 0.0001 | 0.001 | 0.017 | 0.005 | 0.42 | 0.001 | 0.0039 | 0.006 | 0.016 | 0.0062 | 0.017 | 0.001 | 0.001 | 0.001 | 306 | 370
19686273 | 1301.697 | 1064.777 | 1064.644 | 1029 | 917.329 | 630.8218 | 224.4 | 1685 | 11.19 | 61 | 40.52834 | 1589.989 | 42.75316 | 58.9 | 4.369843 | 580.4212 | 0.06 | 0.0001 | 0.068 | 0.0002 | 0.001 | 0.017 | 0.006 | 0.45 | 0.001 | 0.003 | 0.006 | 0.015 | 0.0054 | 0.019 | 0.001 | 0.001 | 0.001 | 331 | 383
19686274 | 1303.454 | 1062.86 | 1062.711 | 1031 | 903.1205 | 628.8353 | 224.4 | 1695 | 11.19 | 62 | 42.52692 | 1589.286 | 43.00969 | 58.1 | 4.369843 | 580.5404 | 0.06 | 0.0001 | 0.068 | 0.0002 | 0.001 | 0.017 | 0.006 | 0.45 | 0.001 | 0.003 | 0.006 | 0.015 | 0.0054 | 0.019 | 0.001 | 0.001 | 0.001 | 331 | 383
19686275 | 1298.566 | 1045.898 | 1045.15 | 1014 | 904.9598 | 631.8167 | 224.5 | 1685 | 11.19 | 61 | 42.66138 | 1591.417 | 42.93497 | 58.6 | 4.369864 | 580.4072 | 0.037 | 0.0002 | 0.07 | 0.0002 | 0.001 | 0.02 | 0.005 | 0.4 | 0.001 | 0.0028 | 0.006 | 0.016 | 0.0051 | 0.024 | 0.001 | 0.001 | 0.001 | 315 | 386
19686276 | 1301.818 | 1065.904 | 1065.065 | 1023 | 911.1944 | 628.52 | 224.4 | 1685 | 11.18 | 61 | 42.5149 | 1590.287 | 42.61526 | 58 | 4.369843 | 580.9861 | 0.06 | 0.0001 | 0.068 | 0.0002 | 0.001 | 0.017 | 0.006 | 0.45 | 0.001 | 0.003 | 0.006 | 0.015 | 0.0054 | 0.019 | 0.001 | 0.001 | 0.001 | 331 | 383
19686277 | 1302.529 | 1063.006 | 1061.939 | 1033 | 907.5162 | 627.9058 | 224.4 | 1696 | 11.19 | 62 | 42.41054 | 1591.042 | 42.76468 | 57.7 | 4.369843 | 581.2285 | 0.06 | 0.0001 | 0.068 | 0.0002 | 0.001 | 0.017 | 0.006 | 0.45 | 0.001 | 0.003 | 0.006 | 0.015 | 0.0054 | 0.019 | 0.001 | 0.001 | 0.001 | 331 | 383
19686278 | 1300.572 | 1052.027 | 1051.588 | 1027 | 906.8713 | 629.9926 | 224.4 | 1685 | 11.19 | 61 | 42.65269 | 1592.038 | 42.62542 | 58.9 | 4.369843 | 579.6426 | 0.06 | 0.0001 | 0.068 | 0.0002 | 0.001 | 0.017 | 0.006 | 0.45 | 0.001 | 0.003 | 0.006 | 0.015 | 0.0054 | 0.019 | 0.001 | 0.001 | 0.001 | 331 | 383
19686279 | 1294.62 | 1070.981 | 1069.878 | 1036 | 905.1559 | 625.5475 | 224.4 | 1705 | 11.22 | 65 | 42.45757 | 1684.227 | 38.61475 | 61.7 | 4.369842 | 552.4539 | 0.04 | 0.0001 | 0.056 | 0.0001 | 0.001 | 0.014 | 0.007 | 0.38 | 0.001 | 0.003 | 0.006 | 0.014 | 0.0057 | 0.015 | 0.001 | 0.001 | 0.001 | 326 | 365
19686280 | 1283.442 | 1067.776 | 1066.866 | 1027 | 908.6926 | 626.1517 | 224.4 | 1686 | 11.22 | 64 | 38.33337 | 1685.918 | 39.11353 | 60.3 | 4.369864 | 551.5726 | 0.037 | 0.0002 | 0.07 | 0.0002 | 0.001 | 0.02 | 0.005 | 0.4 | 0.001 | 0.0028 | 0.006 | 0.016 | 0.0051 | 0.024 | 0.001 | 0.001 | 0.001 | 315 | 386
19686281 | 1304.523 | 1063.214 | 1062.148 | 1021 | 902.9684 | 629.6341 | 224.4 | 1685 | 11.22 | 65 | 38.53305 | 1672.947 | 38.64164 | 61.6 | 4.147324 | 585.9067 | 0.037 | 0.0002 | 0.07 | 0.0002 | 0.001 | 0.02 | 0.005 | 0.4 | 0.001 | 0.0028 | 0.006 | 0.016 | 0.0051 | 0.024 | 0.001 | 0.001 | 0.001 | 301 | 379
19686282 | 1304.58 | 1071.014 | 1070.018 | 1037 | 905.2138 | 630.726 | 224.4 | 1701 | 11.22 | 65 | 38.40692 | 1673.222 | 38.43459 | 62.3 | 4.147304 | 585.936 | 0.04 | 0.0001 | 0.056 | 0.0001 | 0.001 | 0.014 | 0.007 | 0.38 | 0.001 | 0.003 | 0.006 | 0.014 | 0.0057 | 0.015 | 0.001 | 0.001 | 0.001 | 295 | 367
19686283 | 1306.133 | 1064.419 | 1063.517 | 1033 | 892.2849 | 630.1001 | 224.4 | 1702 | 11.21 | 65 | 38.34321 | 1674.043 | 38.77845 | 61.1 | 4.147304 | 579.1143 | 0.04 | 0.0001 | 0.056 | 0.0001 | 0.001 | 0.014 | 0.007 | 0.38 | 0.001 | 0.003 | 0.006 | 0.014 | 0.0057 | 0.015 | 0.001 | 0.001 | 0.001 | 295 | 367
19686300 | 1285.774 | 1066.205 | 1064.996 | 1028 | 903.7673 | 627.3932 | 224.4 | 1705 | 11.22 | 65 | 36.39151 | 1687.54 | 38.57106 | 62.4 | 3.641535 | 667.0613 | 0.04 | 0.0001 | 0.056 | 0.0001 | 0.001 | 0.014 | 0.007 | 0.38 | 0.001 | 0.003 | 0.006 | 0.014 | 0.0057 | 0.015 | 0.001 | 0.001 | 0.001 | 328 | 362
19686301 | 1291.543 | 1051.762 | 1050.496 | 989 | 900.4691 | 629.598 | 224.4 | 1699 | 11.22 | 65 | 38.33556 | 1684.746 | 38.73949 | 61.6 | 3.641553 | 666.4349 | 0.047 | 0.0001 | 0.07 | 0.0001 | 0.001 | 0.016 | 0.006 | 0.35 | 0.001 | 0.0025 | 0.007 | 0.014 | 0.0058 | 0.025 | 0.001 | 0.001 | 0.001 | 316 | 380
19686302 | 1268.598 | 1048.897 | 1047.561 | 1002 | 902.5542 | 629.3411 | 224.4 | 1686 | 11.22 | 64 | 38.50871 | 1691.435 | 38.96553 | 61 | 3.641553 | 662.3555 | 0.047 | 0.0001 | 0.07 | 0.0001 | 0.001 | 0.016 | 0.006 | 0.35 | 0.001 | 0.0025 | 0.007 | 0.014 | 0.0058 | 0.025 | 0.001 | 0.001 | 0.001 | 316 | 380
19686303 | 1270.501 | 1063.182 | 1061.504 | 1021 | 904.097 | 628.2948 | 224.4 | 1686 | 11.22 | 64 | 38.46468 | 1691.238 | 38.78137 | 61.7 | 3.641526 | 662.2053 | 0.048 | 0.0001 | 0.067 | 0.0001 | 0.001 | 0.018 | 0.007 | 0.37 | 0.001 | 0.0034 | 0.007 | 0.016 | 0.0063 | 0.014 | 0.001 | 0.002 | 0.001 | 302 | 375
19686304 | 1276.007 | 1043.74 | 1042.361 | 997 | 903.3867 | 628.4514 | 224.4 | 1686 | 11.22 | 64 | 38.35911 | 1688.411 | 38.89189 | 60.5 | 3.641553 | 663.8215 | 0.047 | 0.0001 | 0.07 | 0.0001 | 0.001 | 0.016 | 0.006 | 0.35 | 0.001 | 0.0025 | 0.007 | 0.014 | 0.0058 | 0.025 | 0.001 | 0.001 | 0.001 | 316 | 380
19686306 | 1283.481 | 1045.62 | 1043.99 | 1005 | 902.9858 | 628.2112 | 224.4 | 1699 | 11.22 | 65 | 38.54532 | 1686.326 | 38.82106 | 61 | 3.641526 | 665.4864 | 0.048 | 0.0001 | 0.067 | 0.0001 | 0.001 | 0.018 | 0.007 | 0.37 | 0.001 | 0.0034 | 0.007 | 0.016 | 0.0063 | 0.014 | 0.001 | 0.002 | 0.001 | 302 | 375
19686305 | 1271.139 | 1059.562 | 1057.904 | 1008 | 901.051 | 628.6705 | 224.4 | 1686 | 11.22 | 64 | 38.46166 | 1687.896 | 38.36687 | 63.1 | 3.641553 | 662.7469 | 0.047 | 0.0001 | 0.07 | 0.0001 | 0.001 | 0.016 | 0.006 | 0.35 | 0.001 | 0.0025 | 0.007 | 0.014 | 0.0058 | 0.025 | 0.001 | 0.001 | 0.001 | 316 | 380
19686307 | 1293.354 | 1028.465 | 1027.452 | 1010 | 904.1962 | 631.7145 | 224.4 | 1701 | 11.22 | 62 | 38.36507 | 1589.292 | 42.89023 | 58.6 | 4.91606 | 522.7827 | 0.048 | 0.0001 | 0.067 | 0.0001 | 0.001 | 0.018 | 0.007 | 0.37 | 0.001 | 0.0034 | 0.007 | 0.016 | 0.0063 | 0.014 | 0.001 | 0.002 | 0.001 | 277 | 358
19686308 | 1295.349 | 1032.688 | 1031.559 | 1005 | 903.8071 | 631.9193 | 224.5 | 1685 | 11.22 | 62 | 42.70751 | 1589.851 | 42.82196 | 59.1 | 4.916096 | 522.3657 | 0.047 | 0.0001 | 0.07 | 0.0001 | 0.001 | 0.016 | 0.006 | 0.35 | 0.001 | 0.0025 | 0.007 | 0.014 | 0.0058 | 0.025 | 0.001 | 0.001 | 0.001 | 275 | 354
19686309 | 1294.33 | 1038.307 | 1036.633 | 1016 | 908.4415 | 632.9257 | 224.4 | 1696 | 11.22 | 62 | 42.48727 | 1589.525 | 42.63847 | 59.4 | 4.916072 | 522.5021 | 0.04 | 0.0001 | 0.056 | 0.0001 | 0.001 | 0.014 | 0.007 | 0.38 | 0.001 | 0.003 | 0.006 | 0.014 | 0.0057 | 0.015 | 0.001 | 0.001 | 0.001 | 283 | 361
19686310 | 1279.533 | 1023.695 | 1022.609 | 991 | 902.5804 | 630.1976 | 224.4 | 1686 | 11.2 | 64 | 42.37343 | 1686.799 | 39.37549 | 59.9 | 4.369864 | 551.3626 | 0.037 | 0.0002 | 0.07 | 0.0002 | 0.001 | 0.02 | 0.005 | 0.4 | 0.001 | 0.0028 | 0.006 | 0.016 | 0.0051 | 0.024 | 0.001 | 0.001 | 0.001 | 315 | 386
19686311 | 1272.631 | 1039.412 | 1038.112 | 1014 | 903.1259 | 633.4167 | 224.5 | 1681 | 11.22 | 64 | 38.58049 | 1688.971 | 39.08044 | 60.5 | 4.369799 | 545.709 | 0.06 | 0.0001 | 0.064 | 0.0002 | 0.001 | 0.021 | 0.005 | 0.41 | 0.001 | 0.003 | 0.006 | 0.016 | 0.0059 | 0.019 | 0.001 | 0.001 | 0.001 | 336 | 392
19686312 | 1270.624 | 1035.008 | 1033.642 | 997 | 900.7369 | 635.1576 | 224.4 | 1686 | 11.2 | 64 | 38.4362 | 1685.838 | 38.78797 | 62.2 | 4.369864 | 554.0465 | 0.037 | 0.0002 | 0.07 | 0.0002 | 0.001 | 0.02 | 0.005 | 0.4 | 0.001 | 0.0028 | 0.006 | 0.016 | 0.0051 | 0.024 | 0.001 | 0.001 | 0.001 | 315 | 386
19686313 | 1277.792 | 1015.977 | 1014.567 | 990 | 902.2722 | 629.2293 | 224.4 | 1681 | 11.21 | 64 | 38.36056 | 1688.892 | 39.2867 | 60.3 | 4.369799 | 551.7427 | 0.06 | 0.0001 | 0.064 | 0.0002 | 0.001 | 0.021 | 0.005 | 0.41 | 0.001 | 0.003 | 0.006 | 0.016 | 0.0059 | 0.019 | 0.001 | 0.001 | 0.001 | 336 | 392
19686314 | 1281.474 | 1030.753 | 1029.672 | 1010 | 907.7745 | 636.0669 | 224.4 | 1698 | 11.22 | 65 | 38.58781 | 1686.152 | 39.00163 | 60.4 | 4.369832 | 550.4261 | 0.048 | 0.0001 | 0.067 | 0.0001 | 0.001 | 0.018 | 0.007 | 0.37 | 0.001 | 0.0034 | 0.007 | 0.016 | 0.0063 | 0.014 | 0.001 | 0.002 | 0.001 | 302 | 375
19686315 | 1280.449 | 1037.735 | 1036.305 | 986 | 899.1736 | 632.4789 | 224.4 | 1685 | 11.22 | 73 | 38.40376 | 1678.49 | 34.5303 | 69.4 | 3.33809 | 728.097 | 0.047 | 0.0001 | 0.07 | 0.0001 | 0.001 | 0.016 | 0.006 | 0.35 | 0.001 | 0.0025 | 0.007 | 0.014 | 0.0058 | 0.025 | 0.001 | 0.001 | 0.001 | 328 | 391
19686376 | 1287.5 | 999.6962 | 1001.889 | 972 | 897.1456 | 641.5948 | 224.4 | 1445 | 9.83 | 57 | 48.63979 | 1293.623 | 42.9354 | 55.4 | 4.653353 | 499.3094 | 0.046 | 0.0001 | 0.04 | 0.0001 | 0.001 | 0.013 | 0.005 | 0.21 | 0.001 | 0.0033 | 0.006 | 0.008 | 0.0056 | 0.006 | 0.001 | 0.01 | 0.001 | 294 | 352
19686378 | 1242.714 | 1024.284 | 1024.239 | 987 | 869.6589 | 610.9854 | 224.4 | 1576 | 9.69 | 59 | 36.37015 | 1542.815 | 36.56234 | 59.5 | 4.550304 | 461.8452 | 0.052 | 0.0002 | 0.152 | 0.0002 | 0.001 | 0.018 | 0.007 | 0.55 | 0.001 | 0.0031 | 0.006 | 0.014 | 0.0071 | 0.115 | 0.001 | 0.002 | 0.001 | 404 | 486
19686379 | 1279.014 | 1024.334 | 1025.081 | 976 | 888.966 | 635.5264 | 224.5 | 1711 | 11.14 | 57 | 36.45735 | 1545.95 | 47.90754 | 55.2 | 6.066935 | 430.8097 | 0.038 | 0.0001 | 0.157 | 0.0031 | 0.023 | 0.017 | 0.007 | 1.21 | 0.001 | 0.0041 | 0.006 | 0.02 | 0.0055 | 0.097 | 0.001 | 0.027 | 0.003 | 489 | 586
19686380 | 1253.204 | 1038.05 | 1038.166 | 962 | 893.9255 | 629.2175 | 224.3 | 1678 | 11.2 | 64 | 47.79276 | 1670.211 | 38.651 | 64.7 | 4.147263 | 587.0872 | 0.06 | 0.0001 | 0.064 | 0.0002 | 0.001 | 0.021 | 0.005 | 0.41 | 0.001 | 0.003 | 0.006 | 0.016 | 0.0059 | 0.019 | 0.001 | 0.001 | 0.001 | 341 | 398
19686381 | 1264.072 | 1043.223 | 1042.701 | 1001 | 904.5093 | 630.7495 | 224.3 | 1684 | 11.21 | 65 | 38.46342 | 1668.615 | 38.36177 | 65.2 | 4.147294 | 587.2061 | 0.048 | 0.0001 | 0.067 | 0.0001 | 0.001 | 0.018 | 0.007 | 0.37 | 0.001 | 0.0034 | 0.007 | 0.016 | 0.0063 | 0.014 | 0.001 | 0.002 | 0.001 | 312 | 381
19686382 | 1256.701 | 1053.018 | 1053.023 | 1016 | 912.3638 | 630.9188 | 224.4 | 1709 | 11.22 | 65 | 38.34885 | 1680.662 | 38.66068 | 64.3 | 4.369842 | 550.1544 | 0.04 | 0.0001 | 0.056 | 0.0001 | 0.001 | 0.014 | 0.007 | 0.38 | 0.001 | 0.003 | 0.006 | 0.014 | 0.0057 | 0.015 | 0.001 | 0.001 | 0.001 | 326 | 365
19686383 | 1253.307 | 1045.67 | 1045.162 | 1010 | 913.829 | 631.963 | 224.3 | 1696 | 11.21 | 64 | 38.71317 | 1683.021 | 38.82291 | 64.2 | 4.369821 | 550.7281 | 0.048 | 0.0001 | 0.057 | 0.0001 | 0.001 | 0.013 | 0.005 | 0.35 | 0.001 | 0.003 | 0.006 | 0.011 | 0.0051 | 0.015 | 0.001 | 0.001 | 0.001 | 320 | 377
19686395 | 1263.9 | 1068.224 | 1067.463 | 996 | 880.3441 | 616.0496 | 224.5 | 1702 | 9.98 | 70 | 42.64814 | 1538.895 | 34.90109 | 70.2 | 2.527949 | 912.6854 | 0.05 | 0.0001 | 0.149 | 0.0002 | 0.001 | 0.018 | 0.006 | 0.51 | 0.001 | 0.003 | 0.006 | 0.014 | 0.0067 | 0.101 | 0.001 | 0.002 | 0.001 | 388 | 474
19686396 | 1252.88 | 1087.657 | 1087.537 | 997 | 876.7673 | 616.5721 | 224.4 | 1706 | 9.39 | 75 | 34.49502 | 1537.459 | 30.70905 | 75.1 | 2.022396 | 1072.548 | 0.043 | 0.0002 | 0.145 | 0.0001 | 0.001 | 0.019 | 0.006 | 0.53 | 0.001 | 0.0038 | 0.006 | 0.023 | 0.0053 | 0.128 | 0.001 | 0.002 | 0.001 | 437 | 510
19686397 | 1256.849 | 1077.704 | 1077.403 | 988 | 880.0375 | 615.6551 | 224.5 | 1708 | 9.98 | 80 | 30.39571 | 1538.778 | 30.89465 | 80.4 | 2.022359 | 1140.418 | 0.05 | 0.0001 | 0.149 | 0.0002 | 0.001 | 0.018 | 0.006 | 0.51 | 0.001 | 0.003 | 0.006 | 0.014 | 0.0067 | 0.101 | 0.001 | 0.002 | 0.001 | 367 | 453
19686398 | 1254.047 | 1082.55 | 1081.986 | 993 | 876.4095 | 616.4348 | 224.5 | 1710 | 9.98 | 80 | 30.55995 | 1540.292 | 30.68622 | 80.9 | 2.022396 | 1145.732 | 0.043 | 0.0002 | 0.145 | 0.0001 | 0.001 | 0.019 | 0.006 | 0.53 | 0.001 | 0.0038 | 0.006 | 0.023 | 0.0053 | 0.128 | 0.001 | 0.002 | 0.001 | 437 | 510
19686399 | 1257.308 | 1087.93 | 1087.956 | 997 | 876.081 | 616.1245 | 224.5 | 1685 | 9.95 | 78 | 30.43469 | 1541.302 | 30.52348 | 81.4 | 2.022359 | 1131.373 | 0.05 | 0.0001 | 0.149 | 0.0002 | 0.001 | 0.018 | 0.006 | 0.51 | 0.001 | 0.003 | 0.006 | 0.014 | 0.0067 | 0.101 | 0.001 | 0.002 | 0.001 | 367 | 453
19686400 | 1255.014 | 1076.965 | 1076.749 | 990 | 881.1654 | 615.8666 | 224.4 | 1710 | 9.98 | 79 | 30.42778 | 1542.568 | 30.99085 | 79 | 2.022396 | 1141.834 | 0.043 | 0.0002 | 0.145 | 0.0001 | 0.001 | 0.019 | 0.006 | 0.53 | 0.001 | 0.0038 | 0.006 | 0.023 | 0.0053 | 0.128 | 0.001 | 0.002 | 0.001 | 437 | 510
19686401 | 1255.863 | 1075.174 | 1074.271 | 993 | 879.3533 | 616.2763 | 224.5 | 1704 | 9.96 | 79 | 30.5593 | 1543.599 | 30.57556 | 80.9 | 2.022387 | 1136.674 | 0.048 | 0.0001 | 0.146 | 0.0001 | 0.001 | 0.018 | 0.006 | 0.53 | 0.001 | 0.0037 | 0.006 | 0.014 | 0.0049 | 0.119 | 0.001 | 0.002 | 0.001 | 431 | 497
19686402 | 1255.567 | 1089.906 | 1089.711 | 1001 | 877.8989 | 616.9655 | 224.5 | 1703 | 9.39 | 75 | 30.45148 | 1543.198 | 30.58108 | 76.6 | 2.022396 | 1085.257 | 0.043 | 0.0002 | 0.145 | 0.0001 | 0.001 | 0.019 | 0.006 | 0.53 | 0.001 | 0.0038 | 0.006 | 0.023 | 0.0053 | 0.128 | 0.001 | 0.002 | 0.001 | 437 | 510
19686403 | 1255.429 | 1077.611 | 1077.018 | 993 | 876.0311 | 616.0562 | 224.4 | 1700 | 9.39 | 74 | 30.40129 | 1545.551 | 31.08528 | 73.8 | 2.022396 | 1070.337 | 0.043 | 0.0002 | 0.145 | 0.0001 | 0.001 | 0.019 | 0.006 | 0.53 | 0.001 | 0.0038 | 0.006 | 0.023 | 0.0053 | 0.128 | 0.001 | 0.002 | 0.001 | 437 | 510
19686404 | 1255.452 | 1075.922 | 1075.285 | 992 | 876.2371 | 617.2133 | 224.5 | 1704 | 9.39 | 75 | 30.54704 | 1545.043 | 30.60166 | 75.5 | 2.022396 | 1084.54 | 0.043 | 0.0002 | 0.145 | 0.0001 | 0.001 | 0.019 | 0.006 | 0.53 | 0.001 | 0.0038 | 0.006 | 0.023 | 0.0053 | 0.128 | 0.001 | 0.002 | 0.001 | 437 | 510
19686405 | 1259.305 | 1087.073 | 1086.716 | 1002 | 877.6213 | 616.6019 | 224.5 | 1705 | 9.96 | 79 | 30.45002 | 1546.049 | 30.58385 | 80.8 | 2.022387 | 1129.545 | 0.048 | 0.0001 | 0.146 | 0.0001 | 0.001 | 0.018 | 0.006 | 0.53 | 0.001 | 0.0037 | 0.006 | 0.014 | 0.0049 | 0.119 | 0.001 | 0.002 | 0.001 | 431 | 497
19686406 | 1255.822 | 1067.29 | 1066.495 | 990 | 878.9713 | 616.0797 | 224.4 | 1703 | 9.96 | 79 | 30.41943 | 1545.384 | 30.85028 | 80.6 | 2.022387 | 1138.361 | 0.048 | 0.0001 | 0.146 | 0.0001 | 0.001 | 0.018 | 0.006 | 0.53 | 0.001 | 0.0037 | 0.006 | 0.014 | 0.0049 | 0.119 | 0.001 | 0.002 | 0.001 | 431 | 497
19686407 | 1256.395 | 1064.75 | 1063.329 | 991 | 874.0276 | 616.2641 | 224.5 | 1703 | 9.95 | 79 | 30.51786 | 1544.235 | 30.88158 | 80.2 | 2.022387 | 1136.653 | 0.048 | 0.0001 | 0.146 | 0.0001 | 0.001 | 0.018 | 0.006 | 0.53 | 0.001 | 0.0037 | 0.006 | 0.014 | 0.0049 | 0.119 | 0.001 | 0.002 | 0.001 | 431 | 497
19686408 | 1257.083 | 1087.954 | 1087.634 | 997 | 878.0676 | 617.6184 | 224.5 | 1708 | 9.97 | 81 | 30.45844 | 1545.507 | 30.25231 | 82.3 | 2.022359 | 1135.389 | 0.05 | 0.0001 | 0.149 | 0.0002 | 0.001 | 0.018 | 0.006 | 0.51 | 0.001 | 0.003 | 0.006 | 0.014 | 0.0067 | 0.101 | 0.001 | 0.002 | 0.001 | 367 | 453
19686419 | 1303.668 | 1018.313 | 1018.718 | 978 | 866.8966 | 611.379 | 224.4 | 1325 | 9.08 | 57 | 38.54532 | 1266.488 | 37.15044 | 56.4 | 2.910084 | 682.7279 | 0.043 | 0.0002 | 0.0839 | 0.0027 | 0.001 | 0.019 | 0.007 | 1.41 | 0.002 | 0.0045 | 0.008 | 0.012 | 0.0048 | 0.007 | 0.001 | 0.001 | 0.001 | 391 | 478
19686420 | 1311.954 | 1036.164 | 1036.763 | 989 | 869.7391 | 608.8301 | 224.5 | 1324 | 9.9 | 62 | 36.45719 | 1264.756 | 36.72404 | 63.1 | 2.910069 | 754.7596 | 0.045 | 0.0001 | 0.085 | 0.0028 | 0.001 | 0.019 | 0.006 | 1.33 | 0.002 | 0.0036 | 0.007 | 0.009 | 0.0053 | 0.007 | 0.001 | 0.001 | 0.001 | 362 | 455
19686421 | 1306.959 | 1035.827 | 1036.801 | 990 | 871.5871 | 609.5764 | 224.4 | 1325 | 9.9 | 62 | 36.3899 | 1266.399 | 36.81643 | 62.5 | 2.910069 | 754.3651 | 0.045 | 0.0001 | 0.085 | 0.0028 | 0.001 | 0.019 | 0.006 | 1.33 | 0.002 | 0.0036 | 0.007 | 0.009 | 0.0053 | 0.007 | 0.001 | 0.001 | 0.001 | 362 | 455
19686424 | 1303.37 | 1033.51 | 1032.77 | 971 | 869.2928 | 621.0034 | 224.5 | 1325 | 9.9 | 75 | 34.44207 | 1176.823 | 33.10387 | 75.7 | 2.017931 | 1163.84 | 0.045 | 0.0001 | 0.085 | 0.0028 | 0.001 | 0.019 | 0.006 | 1.33 | 0.002 | 0.0036 | 0.007 | 0.009 | 0.0053 | 0.007 | 0.001 | 0.001 | 0.001 | 385 | 474
19686425 | 1300.707 | 1028.877 | 1026.816 | 968 | 870.8998 | 620.4761 | 224.5 | 1314 | 9.9 | 75 | 32.50343 | 1175.992 | 32.91774 | 76.9 | 2.017931 | 1164.192 | 0.045 | 0.0001 | 0.085 | 0.0028 | 0.001 | 0.019 | 0.006 | 1.33 | 0.002 | 0.0036 | 0.007 | 0.009 | 0.0053 | 0.007 | 0.001 | 0.001 | 0.001 | 385 | 466
19686426 | 1300.956 | 1040.743 | 1038.32 | 971 | 869.0508 | 619.5656 | 224.5 | 1326 | 9.9 | 76 | 32.44956 | 1175.126 | 32.56683 | 77 | 2.017931 | 1162.766 | 0.045 | 0.0001 | 0.085 | 0.0028 | 0.001 | 0.019 | 0.006 | 1.33 | 0.002 | 0.0036 | 0.007 | 0.009 | 0.0053 | 0.007 | 0.001 | 0.001 | 0.001 | 385 | 474
19686427 | 1297.249 | 1035.195 | 1033.121 | 958 | 868.9072 | 619.3012 | 224.4 | 1313 | 9.89 | 75 | 32.33704 | 1174.639 | 32.93596 | 76.3 | 2.017931 | 1163.99 | 0.045 | 0.0001 | 0.085 | 0.0028 | 0.001 | 0.019 | 0.006 | 1.33 | 0.002 | 0.0036 | 0.007 | 0.009 | 0.0053 | 0.007 | 0.001 | 0.001 | 0.001 | 385 | 466
19686428 | 1299.811 | 1032.131 | 1030.225 | 957 | 874.0146 | 620.3702 | 224.5 | 1314 | 9.9 | 75 | 32.4593 | 1171.097 | 32.72368 | 77.1 | 2.017974 | 1174.43 | 0.045 | 0.0001 | 0.0805 | 0.0029 | 0.001 | 0.02 | 0.006 | 1.32 | 0.002 | 0.0044 | 0.008 | 0.008 | 0.0051 | 0.008 | 0.001 | 0.001 | 0.001 | 384 | 465
19686429 | 1298.99 | 1042.302 | 1040.978 | 976 | 872.748 | 621.342 | 224.5 | 1325 | 9.08 | 70 | 32.40686 | 1171.33 | 32.60421 | 70.8 | 2.017941 | 1059.734 | 0.043 | 0.0002 | 0.0839 | 0.0027 | 0.001 | 0.019 | 0.007 | 1.41 | 0.002 | 0.0045 | 0.008 | 0.012 | 0.0048 | 0.007 | 0.001 | 0.001 | 0.001 | 385 | 485
19686430 | 1290.51 | 1066.323 | 1066.763 | 1006 | 878.1074 | 679.9853 | 224.5 | 1441 | 9.44 | 71 | 32.42483 | 1309.836 | 32.5457 | 70.6 | 1.821067 | 1210.987 | 0.04 | 0.0001 | 0.033 | 0.0002 | 0.001 | 0.022 | 0.005 | 0.24 | 0.001 | 0.0027 | 0.007 | 0.013 | 0.006 | 0.01 | 0.001 | 0.002 | 0.001 | 289 | 346
19686431 | 1291.447 | 1069.737 | 1070.27 | 1007 | 878.7636 | 679.7086 | 224.5 | 1436 | 9.45 | 70 | 32.3932 | 1308.536 | 32.41021 | 71.3 | 1.821067 | 1205.965 | 0.04 | 0.0001 | 0.033 | 0.0002 | 0.001 | 0.022 | 0.005 | 0.24 | 0.001 | 0.0027 | 0.007 | 0.013 | 0.006 | 0.01 | 0.001 | 0.002 | 0.001 | 289 | 346
19686432 | 1289.682 | 1060.921 | 1061.783 | 1002 | 876.3991 | 678.9827 | 224.5 | 1445 | 9.44 | 71 | 32.37744 | 1309.27 | 32.58875 | 71.3 | 1.821004 | 1212.786 | 0.056 | 0.0001 | 0.04 | 0.0001 | 0.001 | 0.016 | 0.005 | 0.21 | 0.001 | 0.003 | 0.006 | 0.016 | 0.004 | 0.007 | 0.001 | 0.001 | 0.001 | 301 | 379
19686433 | 1289.317 | 1065.724 | 1066.683 | 1006 | 878.6099 | 680.0094 | 224.5 | 1441 | 9.44 | 71 | 32.35775 | 1309.267 | 32.68724 | 70.8 | 1.821004 | 1206.292 | 0.056 | 0.0001 | 0.04 | 0.0001 | 0.001 | 0.016 | 0.005 | 0.21 | 0.001 | 0.003 | 0.006 | 0.016 | 0.004 | 0.007 | 0.001 | 0.001 | 0.001 | 301 | 379
19686434 | 1289.958 | 1058.557 | 1059.379 | 999 | 875.6256 | 679.1141 | 224.5 | 1437 | 9.44 | 70 | 32.30021 | 1311.34 | 32.51423 | 70.4 | 1.821067 | 1208.551 | 0.04 | 0.0001 | 0.033 | 0.0002 | 0.001 | 0.022 | 0.005 | 0.24 | 0.001 | 0.0027 | 0.007 | 0.013 | 0.006 | 0.01 | 0.001 | 0.002 | 0.001 | 289 | 346
19686435 | 1290.776 | 1066.496 | 1067.219 | 1005 | 875.6241 | 678.913 | 224.5 | 1441 | 9.44 | 71 | 32.41055 | 1310.204 | 32.56968 | 71.3 | 1.821067 | 1209.235 | 0.04 | 0.0001 | 0.033 | 0.0002 | 0.001 | 0.022 | 0.005 | 0.24 | 0.001 | 0.0027 | 0.007 | 0.013 | 0.006 | 0.01 | 0.001 | 0.002 | 0.001 | 289 | 346
19686442 | 1296.223 | 1025.615 | 1026.582 | 974 | 899.6908 | 630.5293 | 224.5 | 1457 | 11.22 | 76 | 32.2677 | 1293.851 | 37.16814 | 74.3 | 3.28756 | 807.7078 | 0.025 | 0.0001 | 0.052 | 0.0001 | 0.001 | 0.015 | 0.006 | 0.4 | 0.001 | 0.0024 | 0.006 | 0.015 | 0.0056 | 0.015 | 0.001 | 0.001 | 0.001 | 331 | 374
19686444 | 1316.487 | 1027.139 | 1030.253 | 932 | 883.8735 | 627.3132 | 224.5 | 1448 | 10.32 | 53 | 38.40602 | 1410.008 | 44.05572 | 53.1 | 5.775768 | 387.0912 | 0.06 | 0.0002 | 0.06 | 0.0001 | 0.001 | 0.018 | 0.005 | 0.35 | 0.001 | 0.0026 | 0.007 | 0.012 | 0.0051 | 0.007 | 0.001 | 0.008 | 0.001 | 263 | 356
19686445 | 1293.052 | 1016.256 | 1016.093 | 988 | 877.4979 | 618.0306 | 224.5 | 1702 | 11.2 | 72 | 43.70946 | 1543.398 | 38.01435 | 71.9 | 5.056107 | 516.5855 | 0.056 | 0.0002 | 0.155 | 0.0003 | 0.001 | 0.02 | 0.006 | 0.75 | 0.001 | 0.0033 | 0.007 | 0.018 | 0.0044 | 0.109 | 0.001 | 0.001 | 0.001 | 337 | 457
19686446 | 1289.035 | 1036.803 | 1037.338 | 1001 | 885.3483 | 617.9728 | 224.5 | 1699 | 11.2 | 72 | 37.55059 | 1546.427 | 37.55899 | 72.6 | 5.056107 | 514.7503 | 0.056 | 0.0002 | 0.155 | 0.0003 | 0.001 | 0.02 | 0.006 | 0.75 | 0.001 | 0.0033 | 0.007 | 0.018 | 0.0044 | 0.109 | 0.001 | 0.001 | 0.001 | 337 | 457
19686447 | 1307.543 | 1028.667 | 1028.556 | 997 | 902.0024 | 632.6097 | 224.4 | 1692 | 11.21 | 61 | 37.46367 | 1587.671 | 42.70876 | 61.4 | 4.916049 | 519.1753 | 0.048 | 0.0001 | 0.057 | 0.0001 | 0.001 | 0.013 | 0.005 | 0.35 | 0.001 | 0.003 | 0.006 | 0.011 | 0.0051 | 0.015 | 0.001 | 0.001 | 0.001 | 301 | 363
19686448 | 1312.322 | 1019.899 | 1018.294 | 997 | 899.1492 | 628.2626 | 224.4 | 1693 | 11.21 | 62 | 42.65701 | 1587.397 | 42.88049 | 61 | 4.916049 | 515.063 | 0.048 | 0.0001 | 0.057 | 0.0001 | 0.001 | 0.013 | 0.005 | 0.35 | 0.001 | 0.003 | 0.006 | 0.011 | 0.0051 | 0.015 | 0.001 | 0.001 | 0.001 | 301 | 363
19686449 | 1311.297 | 1052.777 | 1051.822 | 1015 | 911.2304 | 633.2332 | 224.4 | 1685 | 9.08 | 49 | 42.53028 | 1588.605 | 42.67484 | 50.1 | 4.915986 | 423.1113 | 0.05 | 0.0001 | 0.061 | 0.0001 | 0.001 | 0.015 | 0.007 | 0.37 | 0.001 | 0.004 | 0.007 | 0.018 | 0.0081 | 0.018 | 0.001 | 0.001 | 0.001 | 303 | 370
19686450 | 1311.977 | 1044.937 | 1044.157 | 1021 | 901.8995 | 628.4738 | 224.5 | 1700 | 9.08 | 50 | 42.58248 | 1591.583 | 42.97903 | 49.9 | 4.915986 | 420.606 | 0.05 | 0.0001 | 0.061 | 0.0001 | 0.001 | 0.015 | 0.007 | 0.37 | 0.001 | 0.004 | 0.007 | 0.018 | 0.0081 | 0.018 | 0.001 | 0.001 | 0.001 | 303 | 370
19686451 | 1309.68 | 1032.525 | 1031.634 | 1014 | 901.5734 | 633.0084 | 224.4 | 1792 | 9.87 | 57 | 42.64617 | 1589.988 | 42.94028 | 57.4 | 4.916025 | 486.0607 | 0.047 | 0.0001 | 0.058 | 0.0002 | 0.001 | 0.019 | 0.006 | 0.4 | 0.001 | 0.0028 | 0.006 | 0.015 | 0.0045 | 0.007 | 0.001 | 0.001 | 0.001 | 256 | 342
19686452 | 1314.163 | 1051.935 | 1050.715 | 1019 | 905.7609 | 629.7183 | 224.4 | 1699 | 11.22 | 62 | 42.47944 | 1589.425 | 42.8346 | 61 | 4.915986 | 522.1805 | 0.05 | 0.0001 | 0.061 | 0.0001 | 0.001 | 0.015 | 0.007 | 0.37 | 0.001 | 0.004 | 0.007 | 0.018 | 0.0081 | 0.018 | 0.001 | 0.001 | 0.001 | 303 | 370
19686453 | 1277.177 | 1045.212 | 1046.291 | 1015 | 907.7413 | 638.3708 | 224.4 | 1804 | 9.87 | 57 | 42.51949 | 1775.663 | 38.85884 | 56.7 | 5.664539 | 377.3354 | 0.05 | 0.0001 | 0.063 | 0.0001 | 0.001 | 0.017 | 0.005 | 0.41 | 0.001 | 0.0024 | 0.007 | 0.012 | 0.0059 | 0.01 | 0.001 | 0.001 | 0.001 | 246 | 352
19686454 | 1274.51 | 1034.771 | 1035.241 | 1009 | 904.283 | 631.46 | 224.4 | 1803 | 9.87 | 57 | 38.51525 | 1776.914 | 38.80825 | 56.9 | 5.664539 | 376.8917 | 0.05 | 0.0001 | 0.063 | 0.0001 | 0.001 | 0.017 | 0.005 | 0.41 | 0.001 | 0.0024 | 0.007 | 0.012 | 0.0059 | 0.01 | 0.001 | 0.001 | 0.001 | 246 | 352
19686455 | 1274.579 | 1069.362 | 1068.613 | 1027 | 903.4926 | 631.0665 | 224.5 | 1772 | 9.64 | 55 | 38.36051 | 1763.734 | 38.53536 | 56.3 | 5.37117 | 387.3396 | 0.055 | 0.0001 | 0.061 | 0.0002 | 0.001 | 0.019 | 0.006 | 0.4 | 0.001 | 0.0023 | 0.006 | 0.019 | 0.0129 | 0.016 | 0.001 | 0.001 | 0.001 | 255 | 364
19686456 | 1259.447 | 1061.273 | 1060.714 | 1021 | 902.0228 | 629.9861 | 224.4 | 1772 | 9.64 | 55 | 38.41878 | 1764.614 | 38.96702 | 55.5 | 5.37117 | 386.8395 | 0.055 | 0.0001 | 0.061 | 0.0002 | 0.001 | 0.019 | 0.006 | 0.4 | 0.001 | 0.0023 | 0.006 | 0.019 | 0.0129 | 0.016 | 0.001 | 0.001 | 0.001 | 255 | 364
19686457 | 1261.239 | 1044.579 | 1045.391 | 1012 | 903.2344 | 631.3514 | 224.5 | 1773 | 9.64 | 56 | 38.53576 | 1762.658 | 38.34616 | 56.5 | 5.371183 | 386.446 | 0.046 | 0.0001 | 0.062 | 0.0001 | 0.001 | 0.02 | 0.005 | 0.38 | 0.001 | 0.0033 | 0.006 | 0.016 | 0.0061 | 0.006 | 0.001 | 0.001 | 0.001 | 282 | 374
19686458 | 1263.909 | 1074.943 | 1073.766 | 1030 | 906.9337 | 631.4115 | 224.5 | 1773 | 9.64 | 55 | 38.00941 | 1763.023 | 38.5065 | 56.4 | 5.37117 | 387.1464 | 0.055 | 0.0001 | 0.061 | 0.0002 | 0.001 | 0.019 | 0.006 | 0.4 | 0.001 | 0.0023 | 0.006 | 0.019 | 0.0129 | 0.016 | 0.001 | 0.001 | 0.001 | 255 | 364
19686459 | 1261.723 | 1061.63 | 1061.636 | 1024 | 904.2423 | 630.2344 | 224.4 | 1772 | 9.64 | 55 | 38.36547 | 1764.034 | 38.59881 | 55.2 | 5.371183 | 386.7135 | 0.046 | 0.0001 | 0.062 | 0.0001 | 0.001 | 0.02 | 0.005 | 0.38 | 0.001 | 0.0033 | 0.006 | 0.016 | 0.0061 | 0.006 | 0.001 | 0.001 | 0.001 | 282 | 374
19686460 | 1260.447 | 1050.276 | 1049.91 | 1014 | 898.8747 | 629.5908 | 224.5 | 1773 | 9.64 | 55 | 38.52311 | 1766.078 | 38.78845 | 55.6 | 5.37117 | 385.6757 | 0.055 | 0.0001 | 0.061 | 0.0002 | 0.001 | 0.019 | 0.006 | 0.4 | 0.001 | 0.0023 | 0.006 | 0.019 | 0.0129 | 0.016 | 0.001 | 0.001 | 0.001 | 255 | 364
19686461 | 1271.739 | 1064.229 | 1064.376 | 1029 | 906.3788 | 632.45 | 224.4 | 1782 | 9.64 | 56 | 38.48543 | 1760.366 | 38.63177 | 56.6 | 5.775792 | 360.8842 | 0.046 | 0.0001 | 0.062 | 0.0001 | 0.001 | 0.02 | 0.005 | 0.38 | 0.001 | 0.0033 | 0.006 | 0.016 | 0.0061 | 0.006 | 0.001 | 0.001 | 0.001 | 274 | 362
19686462 | 1274.751 | 1060.241 | 1060.261 | 1025 | 903.8267 | 631.0842 | 224.4 | 1772 | 9.64 | 55 | 38.27624 | 1760.842 | 38.88071 | 55.8 | 5.775792 | 360.5091 | 0.046 | 0.0001 | 0.062 | 0.0001 | 0.001 | 0.02 | 0.005 | 0.38 | 0.001 | 0.0033 | 0.006 | 0.016 | 0.0061 | 0.006 | 0.001 | 0.001 | 0.001 | 274 | 362
19686463 | 1267.968 | 1048.535 | 1048.59 | 1013 | 900.6166 | 630.8831 | 224.4 | 1771 | 9.64 | 55 | 38.45691 | 1760.895 | 39.08828 | 55.7 | 5.775792 | 360.3871 | 0.046 | 0.0001 | 0.062 | 0.0001 | 0.001 | 0.02 | 0.005 | 0.38 | 0.001 | 0.0033 | 0.006 | 0.016 | 0.0061 | 0.006 | 0.001 | 0.001 | 0.001 | 274 | 362
19686464 | 1270.942 | 1063.257 | 1063.618 | 1028 | 905.9339 | 632.1143 | 224.4 | 1782 | 9.64 | 56 | 38.50533 | 1759.284 | 38.61514 | 55.6 | 5.775792 | 360.2116 | 0.046 | 0.0001 | 0.062 | 0.0001 | 0.001 | 0.02 | 0.005 | 0.38 | 0.001 | 0.0033 | 0.006 | 0.016 | 0.0061 | 0.006 | 0.001 | 0.001 | 0.001 | 274 | 362
19686465 | 1296.304 | 1065.032 | 1063.673 | 1035 | 907.5745 | 633.6886 | 224.4 | 1792 | 9.88 | 60 | 38.34735 | 1676.681 | 38.68887 | 61.5 | 4.06633 | 558.0667 | 0.05 | 0.0001 | 0.063 | 0.0001 | 0.001 | 0.017 | 0.005 | 0.41 | 0.001 | 0.0024 | 0.007 | 0.012 | 0.0059 | 0.01 | 0.001 | 0.001 | 0.001 | 270 | 356
19686466 | 1268.744 | 1044.151 | 1044.863 | 1021 | 910.276 | 636.4164 | 224.5 | 1794 | 9.88 | 55 | 38.53659 | 1788.65 | 39.58871 | 56.2 | 7.080694 | 299.9154 | 0.047 | 0.0001 | 0.058 | 0.0002 | 0.001 | 0.019 | 0.006 | 0.4 | 0.001 | 0.0028 | 0.006 | 0.015 | 0.0045 | 0.007 | 0.001 | 0.001 | 0.001 | 272 | 364
19686467 | 1269.065 | 1070.776 | 1071.169 | 1036 | 903.3 | 632.7193 | 224.5 | 1794 | 9.88 | 55 | 39.40084 | 1792.519 | 39.34868 | 56.6 | 7.080694 | 299.188 | 0.047 | 0.0001 | 0.058 | 0.0002 | 0.001 | 0.019 | 0.006 | 0.4 | 0.001 | 0.0028 | 0.006 | 0.015 | 0.0045 | 0.007 | 0.001 | 0.001 | 0.001 | 272 | 364
19686468 | 1268.293 | 1064.955 | 1065.46 | 1031 | 894.5724 | 635.2521 | 224.4 | 1803 | 9.88 | 55 | 39.18271 | 1805.523 | 39.63804 | 55.7 | 7.586437 | 276.3048 | 0.05 | 0.0001 | 0.063 | 0.0001 | 0.001 | 0.017 | 0.005 | 0.41 | 0.001 | 0.0024 | 0.007 | 0.012 | 0.0059 | 0.01 | 0.001 | 0.001 | 0.001 | 246 | 352
19686469 | 1266.021 | 1049.234 | 1050.071 | 1022 | 892.8737 | 637.9786 | 224.5 | 1794 | 9.88 | 55 | 39.43507 | 1793.096 | 39.63718 | 55.9 | 8.092221 | 259.7992 | 0.047 | 0.0001 | 0.058 | 0.0002 | 0.001 | 0.019 | 0.006 | 0.4 | 0.001 | 0.0028 | 0.006 | 0.015 | 0.0045 | 0.007 | 0.001 | 0.001 | 0.001 | 265 | 358
19686470 | 1267.487 | 1065.611 | 1067.029 | 1032 | 900.9294 | 636.9882 | 224.5 | 1794 | 9.88 | 55 | 39.35052 | 1808.911 | 39.529 | 55.3 | 8.597961 | 241.8289 | 0.05 | 0.0001 | 0.063 | 0.0001 | 0.001 | 0.017 | 0.005 | 0.41 | 0.001 | 0.0024 | 0.007 | 0.012 | 0.0059 | 0.01 | 0.001 | 0.001 | 0.001 | 235 | 353
19686486 | 1315.861 | 1001.653 | 1003.05 | 981 | 854.9857 | 640.5378 | 224.5 | 2078 | 9.44 | 40 | 52.65174 | 2054.576 | 53.33257 | 38.4 | 15.47247 | 130.5984 | 0.036 | 0.0004 | 0.141 | 0.0001 | 0.001 | 0.019 | 0.005 | 1.03 | 0.001 | 0.0032 | 0.006 | 0.018 | 0.0068 | 0.168 | 0.001 | 0.002 | 0.001 | 317 | 446
19686513 | 1242.217 | 1037.748 | 1038.192 | 995 | 878.7657 | 623.8403 | 224.2 | 1700 | 11.21 | 65 | 34.45518 | 1547.459 | 42.3999 | 64.4 | 6.572971 | 399.4705 | 0.045 | 0.0002 | 0.158 | 0.0001 | 0.001 | 0.018 | 0.006 | 0.73 | 0.001 | 0.0036 | 0.007 | 0.018 | 0.0051 | 0.102 | 0.001 | 0.001 | 0.001 | 308 | 454
19686514 | 1278.318 | 1031.612 | 1030.117 | 983 | 879.6301 | 619.0334 | 224.3 | 1704 | 11.18 | 64 | 41.89347 | 1547.194 | 43.36237 | 62 | 6.57296 | 398.3827 | 0.051 | 0.0002 | 0.157 | 0.0001 | 0.001 | 0.018 | 0.006 | 0.76 | 0.001 | 0.004 | 0.006 | 0.021 | 0.0055 | 0.112 | 0.001 | 0.001 | 0.001 | 313 | 459
19686515 | 1293.597 | 1046.711 | 1045.507 | 998 | 882.7737 | 622.0256 | 224.3 | 1699 | 11.19 | 60 | 42.63347 | 1548.214 | 45.19446 | 59 | 6.572971 | 397.8334 | 0.045 | 0.0002 | 0.158 | 0.0001 | 0.001 | 0.018 | 0.006 | 0.73 | 0.001 | 0.0036 | 0.007 | 0.018 | 0.0051 | 0.102 | 0.001 | 0.001 | 0.001 | 308 | 454
19686516 | 1304.538 | 1029.575 | 1028.409 | 994 | 871.8618 | 621.0615 | 224.2 | 1707 | 11.18 | 55 | 44.63687 | 1547.259 | 49.97112 | 53.5 | 8.089797 | 322.4447 | 0.051 | 0.0002 | 0.157 | 0.0001 | 0.001 | 0.018 | 0.006 | 0.76 | 0.001 | 0.004 | 0.006 | 0.021 | 0.0055 | 0.112 | 0.001 | 0.001 | 0.001 | 321 | 470
19686517 | 1306.349 | 1024.289 | 1022.705 | 987 | 881.9271 | 623.3803 | 224.3 | 1698 | 11.19 | 54 | 49.69857 | 1547.259 | 50.06776 | 53.6 | 8.089797 | 317.89 | 0.051 | 0.0002 | 0.157 | 0.0001 | 0.001 | 0.018 | 0.006 | 0.76 | 0.001 | 0.004 | 0.006 | 0.021 | 0.0055 | 0.112 | 0.001 | 0.001 | 0.001 | 321 | 470
19686518 | 1307.067 | 1042.75 | 1041.606 | 1002 | 909.7632 | 621.6863 | 224.3 | 1698 | 11.21 | 54 | 49.67986 | 1548.085 | 49.61548 | 53.9 | 8.08981 | 325.558 | 0.045 | 0.0002 | 0.158 | 0.0001 | 0.001 | 0.018 | 0.006 | 0.73 | 0.001 | 0.0036 | 0.007 | 0.018 | 0.0051 | 0.102 | 0.001 | 0.001 | 0.001 | 306 | 461
19686519 | 1297.419 | 1035.696 | 1035.135 | 1011 | 906.723 | 621.5933 | 224.3 | 1700 | 11.19 | 60 | 49.65784 | 1549.941 | 45.08261 | 58.7 | 6.067358 | 428.2835 | 0.045 | 0.0002 | 0.158 | 0.0001 | 0.001 | 0.018 | 0.006 | 0.73 | 0.001 | 0.0036 | 0.007 | 0.018 | 0.0051 | 0.102 | 0.001 | 0.001 | 0.001 | 308 | 454
19686520 | 1298.503 | 1023.153 | 1021.651 | 1005 | 886.5531 | 615.8486 | 224.3 | 1703 | 11.19 | 61 | 44.61063 | 1549.909 | 45.20079 | 59.5 | 6.067348 | 431.1696 | 0.051 | 0.0002 | 0.157 | 0.0001 | 0.001 | 0.018 | 0.006 | 0.76 | 0.001 | 0.004 | 0.006 | 0.021 | 0.0055 | 0.112 | 0.001 | 0.001 | 0.001 | 313 | 459
19686521 | 1297.795 | 1046.115 | 1044.143 | 1022 | 889.1196 | 618.2184 | 224.3 | 1701 | 11.18 | 61 | 44.56746 | 1550.056 | 45.11158 | 59.6 | 6.067327 | 426.007 | 0.056 | 0.0002 | 0.155 | 0.0003 | 0.001 | 0.02 | 0.006 | 0.75 | 0.001 | 0.0033 | 0.007 | 0.018 | 0.0044 | 0.109 | 0.001 | 0.001 | 0.001 | 337 | 457
19686522 | 1270.319 | 1049.614 | 1049.412 | 1019 | 898.9405 | 631.5944 | 224.2 | 1790 | 9.86 | 62 | 44.55946 | 1558.419 | 40.91859 | 61.5 | 3.611154 | 665.431 | 0.047 | 0.0001 | 0.058 | 0.0002 | 0.001 | 0.019 | 0.006 | 0.4 | 0.001 | 0.0028 | 0.006 | 0.015 | 0.0045 | 0.007 | 0.001 | 0.001 | 0.001 | 256 | 342
19686524 | 1247.761 | 1058.957 | 1057.812 | 998 | 872.842 | 616.097 | 224.2 | 1702 | 9.94 | 70 | 38.41744 | 1543.875 | 34.84321 | 70.1 | 2.527983 | 908.1932 | 0.048 | 0.0001 | 0.146 | 0.0001 | 0.001 | 0.018 | 0.006 | 0.53 | 0.001 | 0.0037 | 0.006 | 0.014 | 0.0049 | 0.119 | 0.001 | 0.002 | 0.001 | 440 | 499
19686525 | 1247.297 | 1056.68 | 1055.951 | 997 | 873.3416 | 615.3245 | 224.2 | 1705 | 9.95 | 70 | 34.36513 | 1545.021 | 34.85144 | 70.1 | 2.527983 | 904.516 | 0.048 | 0.0001 | 0.146 | 0.0001 | 0.001 | 0.018 | 0.006 | 0.53 | 0.001 | 0.0037 | 0.006 | 0.014 | 0.0049 | 0.119 | 0.001 | 0.002 | 0.001 | 440 | 499
19686526 | 1231.567 | 1033.293 | 1033.501 | 990 | 901.9175 | 631.5223 | 224.4 | 1304 | 10.91 | 66 | 34.43816 | 1298.02 | 37.02485 | 64.8 | 2.528825 | 912.5305 | 0.046 | 0.0001 | 0.065 | 0.0001 | 0.001 | 0.017 | 0.006 | 0.38 | 0.001 | 0.0027 | 0.006 | 0.016 | 0.008 | 0.013 | 0.001 | 0.001 | 0.001 | 350 | 401
19686527 | 1252.131 | 1065.131 | 1065.703 | 1004 | 899.344 | 633.9352 | 224.3 | 1475 | 11.21 | 77 | 36.39605 | 1293.979 | 36.72757 | 78.3 | 2.023065 | 1352.011 | 0.057 | 0.0001 | 0.057 | 0.0001 | 0.001 | 0.018 | 0.006 | 0.35 | 0.001 | 0.0028 | 0.006 | 0.012 | 0.0083 | 0.013 | 0.001 | 0.001 | 0.001 | 316 | 380
19686528 | 1225.534 | 1020.578 | 1020.983 | 979 | 877.2914 | 617.9343 | 224.3 | 1288 | 11.17 | 69 | 36.36622 | 1293.582 | 35.92513 | 69.5 | 2.022286 | 1172.018 | 0.048 | 0.0001 | 0.157 | 0.0001 | 0.001 | 0.022 | 0.007 | 0.54 | 0.002 | 0.004 | 0.007 | 0.01 | 0.0061 | 0.082 | 0.001 | 0.001 | 0.001 | 361 | 464
19686530 | 1281.065 | 1008.725 | 1008.24 | 971 | 876.4418 | 594.0865 | 224.3 | 1527 | 8.26 | 53 | 37.42196 | 1308.445 | 40.28605 | 51.3 | 3.879267 | 515.4193 | 0.05 | 0.0001 | 0.069 | 0.0003 | 0.01 | 0.023 | 0.007 | 0.55 | 0.002 | 0.003 | 0.011 | 0.008 | 0.005 | 0.009 | 0.001 | 0.017 | 0.001 | 361 | 424
19686531 | 1299.917 | 1034.208 | 1034.401 | 975 | 877.619 | 596.1575 | 224.5 | 1532 | 9.59 | 64 | 39.89121 | 1303.139 | 38.36237 | 65.2 | 2.968871 | 795.5961 | 0.05 | 0.0001 | 0.0695 | 0.0002 | 0.013 | 0.02 | 0.007 | 0.58 | 0.002 | 0.004 | 0.008 | 0.009 | 0.0044 | 0.01 | 0.001 | 0.015 | 0.001 | 380 | 442
19686532 | 1246.698 | 1032.159 | 1032.725 | 953 | 874.8835 | 617.0603 | 224.3 | 1444 | 10.09 | 72 | 38.48158 | 1291.373 | 34.78749 | 72.6 | 2.022341 | 1172.177 | 0.036 | 0.0002 | 0.151 | 0.0001 | 0.001 | 0.015 | 0.005 | 0.5 | 0.001 | 0.0034 | 0.007 | 0.019 | 0.0065 | 0.096 | 0.001 | 0.002 | 0.001 | 341 | 445
19686533 | 1262.057 | 1052.169 | 1052.472 | 990 | 879.9792 | 615.7404 | 224.5 | 1445 | 9.84 | 69 | 34.34214 | 1291.815 | 35.57704 | 67.9 | 2.022304 | 1140.906 | 0.039 | 0.0001 | 0.155 | 0.0002 | 0.001 | 0.017 | 0.006 | 0.52 | 0.001 | 0.0025 | 0.006 | 0.016 | 0.0042 | 0.079 | 0.001 | 0.001 | 0.001 | 378 | 490
19686534 | 1247.823 | 1035.738 | 1034.843 | 973 | 879.8848 | 616.0309 | 224.3 | 1438 | 10.12 | 72 | 35.3503 | 1292.685 | 35.17941 | 71 | 2.022377 | 1173.889 | 0.046 | 0.0001 | 0.147 | 0.0001 | 0.001 | 0.017 | 0.006 | 0.52 | 0.001 | 0.0027 | 0.006 | 0.017 | 0.009 | 0.088 | 0.001 | 0.002 | 0.001 | 390 | 479
19686535 | 1307.484 | 1052.895 | 1051.362 | 991 | 860.3604 | 631.8369 | 224.5 | 1303 | 11.02 | 72 | 34.46675 | 1285.902 | 34.50093 | 73.3 | 2.022999 | 1178.738 | 0.041 | 0.0001 | 0.089 | 0.0001 | 0.001 | 0.019 | 0.007 | 0.44 | 0.002 | 0.0026 | 0.009 | 0.006 | 0.0075 | 0.005 | 0.001 | 0.001 | 0.001 | 346 | 401
19686536 | 1302.338 | 1023.809 | 1024.926 | 979 | 876.9083 | 618.5165 | 224.2 | 1312 | 10.19 | 59 | 34.29897 | 1291.42 | 38.59751 | 60.4 | 2.124496 | 1060.066 | 0.029 | 0.0001 | 0.05 | 0.0001 | 0.001 | 0.015 | 0.006 | 0.34 | 0.001 | 0.0024 | 0.006 | 0.009 | 0.0051 | 0.001 | 0.001 | 0.001 | 0.001 | 337 | 385
19686540 | 1325.677 | 1036.655 | 1035.923 | 1024 | 878.8875 | 626.8574 | 224.5 | 1121 | 10.97 | 51 | 47.53879 | 1123.343 | 47.98386 | 49.8 | 7.078709 | 318.5688 | 0.032 | 0.0003 | 0.1378 | 0.0003 | 0.001 | 0.026 | 0.005 | 0.95 | 0.003 | 0.005 | 0.008 | 0.014 | 0.0063 | 0.146 | 0.001 | 0.002 | 0.001 | 344 | 474
19686541 | 1332.158 | 1028.571 | 1028.321 | 1012 | 883.9722 | 626.3214 | 224.4 | 1133 | 10.97 | 51 | 47.60256 | 1117.836 | 47.99235 | 48.7 | 7.078715 | 328.3019 | 0.04 | 0.0001 | 0.1376 | 0.0002 | 0.001 | 0.021 | 0.006 | 0.95 | 0.001 | 0.0035 | 0.007 | 0.013 | 0.0073 | 0.12 | 0.001 | 0.002 | 0.001 | 339 | 473
19686542 | 1319.486 | 1014.833 | 1013.665 | 1001 | 878.5671 | 626.0714 | 224.5 | 1121 | 10.97 | 51 | 47.65903 | 1121.243 | 47.64838 | 49.4 | 7.078679 | 326.4207 | 0.037 | 0.0002 | 0.1387 | 0.0002 | 0.001 | 0.022 | 0.005 | 0.92 | 0.002 | 0.004 | 0.008 | 0.012 | 0.0072 | 0.126 | 0.001 | 0.001 | 0.001 | 309 | 454
19686544 | 1319.88 | 1030.233 | 1030.681 | 1007 | 868.785 | 628.951 | 224.4 | 1132 | 10.97 | 51 | 47.55602 | 1122.618 | 48.04277 | 49.8 | 7.078709 | 327.8329 | 0.032 | 0.0003 | 0.1378 | 0.0003 | 0.001 | 0.026 | 0.005 | 0.95 | 0.003 | 0.005 | 0.008 | 0.014 | 0.0063 | 0.146 | 0.001 | 0.002 | 0.001 | 358 | 481
19686547 | 1310.431 | 1026.09 | 1024.725 | 1003 | 856.4688 | 641.7184 | 224.3 | 1122 | 9.89 | 52 | 43.38963 | 1068.051 | 43.85968 | 51.2 | 5.105647 | 433.2838 | 0.036 | 0.0002 | 0.5247 | 0.0028 | 0.001 | 0.056 | 0.005 | 0.67 | 0.002 | 0.0038 | 0.008 | 0.015 | 0.0041 | 0.209 | 0.001 | 0.003 | 0.001 | 495 | 792
19686548 | 1314.919 | 1012.681 | 1011.793 | 995 | 874.293 | 659.8116 | 224.5 | 1124 | 9.9 | 54 | 43.56475 | 1068.925 | 42.94366 | 52.7 | 4.044086 | 542.4598 | 0.033 | 0.0002 | 0.5301 | 0.0021 | 0.001 | 0.056 | 0.005 | 0.67 | 0.002 | 0.0038 | 0.008 | 0.011 | 0.0035 | 0.197 | 0.001 | 0.004 | 0.001 | 486 | 793
19686549 | 1315.496 | 1048.021 | 1047.746 | 1017 | 873.2606 | 649.0352 | 224.5 | 1124 | 9.9 | 55 | 42.48409 | 1065.718 | 41.61631 | 54.9 | 3.033058 | 722.6263 | 0.036 | 0.0002 | 0.5247 | 0.0028 | 0.001 | 0.056 | 0.005 | 0.67 | 0.002 | 0.0038 | 0.008 | 0.015 | 0.0041 | 0.209 | 0.001 | 0.003 | 0.001 | 490 | 785
19686550 | 1300.37 | 1022.398 | 1020.858 | 995 | 859.0829 | 644.3217 | 224.3 | 1127 | 9.89 | 54 | 41.37078 | 1091.983 | 41.9509 | 52.8 | 3.235269 | 665.5168 | 0.033 | 0.0002 | 0.5301 | 0.0021 | 0.001 | 0.056 | 0.005 | 0.67 | 0.002 | 0.0038 | 0.008 | 0.011 | 0.0035 | 0.197 | 0.001 | 0.004 | 0.001 | 526 | 798
19686551 | 1306.786 | 1017.141 | 1015.963 | 994 | 849.0461 | 644.3624 | 224.5 | 1126 | 9.9 | 54 | 41.5306 | 1090.926 | 42.1074 | 52.9 | 3.235269 | 654.4819 | 0.033 | 0.0002 | 0.5301 | 0.0021 | 0.001 | 0.056 | 0.005 | 0.67 | 0.002 | 0.0038 | 0.008 | 0.011 | 0.0035 | 0.197 | 0.001 | 0.004 | 0.001 | 526 | 798
19686552 | 1305.643 | 1048.342 | 1048.374 | 1018 | 861.3937 | 645.2092 | 224.5 | 1126 | 8.67 | 48 | 41.52118 | 1090.477 | 41.88945 | 47 | 3.235275 | 584.7529 | 0.041 | 0.0002 | 0.5341 | 0.0025 | 0.001 | 0.07 | 0.005 | 0.66 | 0.002 | 0.0028 | 0.007 | 0.007 | 0.0041 | 0.208 | 0.001 | 0.003 | 0.001 | 637 | 871
19686553 | 1282.992 | 1022.465 | 1021.898 | 992 | 849.6722 | 644.2885 | 224.3 | 1124 | 9.89 | 54 | 41.50663 | 1089.246 | 42.12799 | 52.8 | 3.235278 | 645.0837 | 0.041 | 0.0002 | 0.5365 | 0.0025 | 0.001 | 0.06 | 0.005 | 0.65 | 0.002 | 0.0058 | 0.008 | 0.008 | 0.004 | 0.212 | 0.001 | 0.003 | 0.001 | 595 | 834
19686554 | 1289.463 | 1025.756 | 1024.438 | 1004 | 862.5056 | 633.5801 | 224.5 | 1125 | 8.67 | 53 | 41.56704 | 1088.359 | 38.04795 | 52 | 2.527558 | 720.2119 | 0.041 | 0.0002 | 0.5341 | 0.0025 | 0.001 | 0.07 | 0.005 | 0.66 | 0.002 | 0.0028 | 0.007 | 0.007 | 0.0041 | 0.208 | 0.001 | 0.003 | 0.001 | 612 | 862
19686555 | 1294.671 | 1053.655 | 1053.331 | 1013 | 860.8518 | 649.9963 | 224.5 | 1127 | 9.9 | 60 | 37.36349 | 1088.358 | 37.75253 | 59.9 | 2.527561 | 849.2189 | 0.041 | 0.0002 | 0.5365 | 0.0025 | 0.001 | 0.06 | 0.005 | 0.65 | 0.002 | 0.0058 | 0.008 | 0.008 | 0.004 | 0.212 | 0.001 | 0.003 | 0.001 | 556 | 821
19686556 | 1287.181 | 1025.083 | 1023.464 | 990 | 858.3659 | 643.1219 | 224.4 | 1125 | 9.89 | 60 | 37.42583 | 1089.3 | 38.18152 | 58.4 | 2.527554 | 849.9906 | 0.033 | 0.0002 | 0.5301 | 0.0021 | 0.001 | 0.056 | 0.005 | 0.67 | 0.002 | 0.0038 | 0.008 | 0.011 | 0.0035 | 0.197 | 0.001 | 0.004 | 0.001 | 571 | 828
19686557 | 1292.323 | 1033.631 | 1032.494 | 1002 | 862.0342 | 630.9672 | 224.5 | 1127 | 9.9 | 60 | 37.52325 | 1090.63 | 38.08221 | 58.9 | 2.527561 | 821.7424 | 0.041 | 0.0002 | 0.5365 | 0.0025 | 0.001 | 0.06 | 0.005 | 0.65 | 0.002 | 0.0058 | 0.008 | 0.008 | 0.004 | 0.212 | 0.001 | 0.003 | 0.001 | 556 | 821
19686558 | 1294.458 | 1057.939 | 1057.35 | 1016 | 858.9687 | 628.0031 | 224.5 | 1127 | 9.9 | 60 | 37.45296 | 1090.436 | 37.72642 | 59.5 | 2.527558 | 848.3528 | 0.041 | 0.0002 | 0.5341 | 0.0025 | 0.001 | 0.07 | 0.005 | 0.66 | 0.002 | 0.0028 | 0.007 | 0.007 | 0.0041 | 0.208 | 0.001 | 0.003 | 0.001 | 612 | 862
19686559 | 1286.362 | 1019.29 | 1018.348 | 989 | 858.9762 | 628.5789 | 224.4 | 1117 | 8.77 | 53 | 37.4114 | 1091.738 | 38.01513 | 51.9 | 2.527558 | 754.2422 | 0.041 | 0.0002 | 0.5341 | 0.0025 | 0.001 | 0.07 | 0.005 | 0.66 | 0.002 | 0.0028 | 0.007 | 0.007 | 0.0041 | 0.208 | 0.001 | 0.003 | 0.001 | 612 | 862
19686560 | 1290.743 | 1038.371 | 1037.605 | 1011 | 860.4451 | 629.8661 | 224.5 | 1124 | 8.67 | 52 | 37.4835 | 1092.175 | 37.93055 | 51.8 | 2.527558 | 725.1875 | 0.041 | 0.0002 | 0.5341 | 0.0025 | 0.001 | 0.07 | 0.005 | 0.66 | 0.002 | 0.0028 | 0.007 | 0.007 | 0.0041 | 0.208 | 0.001 | 0.003 | 0.001 | 612 | 862
19686561 | 1291.786 | 1054.85 | 1054.046 | 1021 | 859.8668 | 627.5457 | 224.5 | 1124 | 8.67 | 52 | 37.43158 | 1091.915 | 37.88888 | 52 | 2.527558 | 744.5138 | 0.041 | 0.0002 | 0.5341 | 0.0025 | 0.001 | 0.07 | 0.005 | 0.66 | 0.002 | 0.0028 | 0.007 | 0.007 | 0.0041 | 0.208 | 0.001 | 0.003 | 0.001 | 612 | 862
19686562 | 1285.207 | 1018.296 | 1016.848 | 989 | 856.0596 | 629.8959 | 224.4 | 1127 | 8.67 | 52 | 37.49838 | 1091.887 | 38.00624 | 51.5 | 2.527558 | 746.9106 | 0.041 | 0.0002 | 0.5341 | 0.0025 | 0.001 | 0.07 | 0.005 | 0.66 | 0.002 | 0.0028 | 0.007 | 0.007 | 0.0041 | 0.208 | 0.001 | 0.003 | 0.001 | 612 | 862
19686563 | 1290.801 | 1037.15 | 1036.022 | 1001 | 858.5632 | 628.9737 | 224.5 | 1124 | 9.9 | 60 | 37.51491 | 1092.614 | 37.88909 | 58.8 | 2.527554 | 836.6444 | 0.033 | 0.0002 | 0.5301 | 0.0021 | 0.001 | 0.056 | 0.005 | 0.67 | 0.002 | 0.0038 | 0.008 | 0.011 | 0.0035 | 0.197 | 0.001 | 0.004 | 0.001 | 571 | 828
19686564 | 1290.851 | 1047.437 | 1046.743 | 1009 | 858.7909 | 628.8723 | 224.5 | 1125 | 9.9 | 60 | 37.46149 | 1092.499 | 37.77726 | 58.7 | 2.527561 | 849.5581 | 0.038 | 0.0002 | 0.5368 | 0.0031 | 0.001 | 0.06 | 0.005 | 0.67 | 0.001 | 0.0031 | 0.008 | 0.015 | 0.0039 | 0.23 | 0.001 | 0.003 | 0.001 | 601 | 852
19686565 | 1288.096 | 1015.935 | 1015.007 | 981 | 854.7833 | 628.7437 | 224.4 | 1126 | 9.9 | 60 | 37.43283 | 1092.68 | 38.10993 | 59 | 2.527561 | 850.7028 | 0.041 | 0.0002 | 0.5365 | 0.0025 | 0.001 | 0.06 | 0.005 | 0.65 | 0.002 | 0.0058 | 0.008 | 0.008 | 0.004 | 0.212 | 0.001 | 0.003 | 0.001 | 556 | 821
19686566 | 1291.492 | 1040.041 | 1038.869 | 997 | 854.0173 | 630.2652 | 224.5 | 1125 | 9.9 | 62 | 37.51417 | 1057.625 | 37.95987 | 60.7 | 2.224254 | 992.4876 | 0.041 | 0.0002 | 0.5365 | 0.0025 | 0.001 | 0.06 | 0.005 | 0.65 | 0.002 | 0.0058 | 0.008 | 0.008 | 0.004 | 0.212 | 0.001 | 0.003 | 0.001 | 618 | 850
19686567 | 1293.813 | 1054.356 | 1053.613 | 1008 | 857.7035 | 628.6077 | 224.5 | 1125 | 9.9 | 62 | 37.47505 | 1059.149 | 37.60245 | 60.4 | 2.224254 | 991.4384 | 0.041 | 0.0002 | 0.5365 | 0.0025 | 0.001 | 0.06 | 0.005 | 0.65 | 0.002 | 0.0058 | 0.008 | 0.008 | 0.004 | 0.212 | 0.001 | 0.003 | 0.001 | 618 | 850
19686568 | 1288.066 | 1018.224 | 1016.478 | 975 | 854.2597 | 629.4063 | 224.4 | 1117 | 9.9 | 61 | 37.4421 | 1060.368 | 37.95664 | 60.8 | 2.224242 | 994.9818 | 0.036 | 0.0002 | 0.5247 | 0.0028 | 0.001 | 0.056 | 0.005 | 0.67 | 0.002 | 0.0038 | 0.008 | 0.015 | 0.0041 | 0.209 | 0.001 | 0.003 | 0.001 | 599 | 833
19686569 | 1291.448 | 1033.101 | 1031.231 | 984 | 855.3141 | 630.7704 | 224.5 | 1125 | 9.9 | 62 | 37.50525 | 1060.574 | 38.06593 | 60.2 | 2.224254 | 991.2294 | 0.041 | 0.0002 | 0.5365 | 0.0025 | 0.001 | 0.06 | 0.005 | 0.65 | 0.002 | 0.0058 | 0.008 | 0.008 | 0.004 | 0.212 | 0.001 | 0.003 | 0.001 | 618 | 850
19686570 | 1292.374 | 1050.156 | 1049.365 | 1006 | 858.7828 | 629.8663 | 224.5 | 1129 | 9.9 | 62 | 37.48107 | 1061.274 | 37.82733 | 60.3 | 2.224254 | 992.6776 | 0.038 | 0.0002 | 0.5368 | 0.0031 | 0.001 | 0.06 | 0.005 | 0.67 | 0.001 | 0.0031 | 0.008 | 0.015 | 0.0039 | 0.23 | 0.001 | 0.003 | 0.001 | 679 | 925
19686571 | 1288.546 | 1018.661 | 1016.319 | 978 | 853.9957 | 630.2304 | 224.4 | 1128 | 9.9 | 62 | 37.48893 | 1062.003 | 37.87716 | 60.8 | 2.224248 | 991.9908 | 0.033 | 0.0002 | 0.5301 | 0.0021 | 0.001 | 0.056 | 0.005 | 0.67 | 0.002 | 0.0038 | 0.008 | 0.011 | 0.0035 | 0.197 | 0.001 | 0.004 | 0.001 | 593 | 853
19686572 | 1290.964 | 1038.661 | 1036.383 | 998 | 856.3895 | 631.1651 | 224.5 | 1128 | 9.9 | 62 | 37.47666 | 1061.889 | 37.90502 | 60.4 | 2.224254 | 992.6263 | 0.038 | 0.0002 | 0.5368 | 0.0031 | 0.001 | 0.06 | 0.005 | 0.67 | 0.001 | 0.0031 | 0.008 | 0.015 | 0.0039 | 0.23 | 0.001 | 0.003 | 0.001 | 679 | 925
19686573 | 1287.158 | 1041.284 | 1039.801 | 1000 | 856.8187 | 629.9123 | 224.4 | 1127 | 9.89 | 62 | 37.36795 | 1061.368 | 37.72039 | 61.1 | 2.224254 | 996.3284 | 0.038 | 0.0002 | 0.5368 | 0.0031 | 0.001 | 0.06 | 0.005 | 0.67 | 0.001 | 0.0031 | 0.008 | 0.015 | 0.0039 | 0.23 | 0.001 | 0.003 | 0.001 | 679 | 925
19686574 | 1289.008 | 1017.378 | 1014.856 | 977 | 853.7632 | 630.7242 | 224.4 | 1125 | 9.9 | 62 | 37.3483 | 1063.083 | 38.04868 | 60 | 2.224248 | 993.0341 | 0.033 | 0.0002 | 0.5301 | 0.0021 | 0.001 | 0.056 | 0.005 | 0.67 | 0.002 | 0.0038 | 0.008 | 0.011 | 0.0035 | 0.197 | 0.001 | 0.004 | 0.001 | 593 | 853
19686575 | 1291.456 | 1039.543 | 1037.173 | 1000 | 858.2054 | 630.4977 | 224.5 | 1129 | 9.9 | 62 | 37.49826 | 1062.83 | 37.85197 | 60.9 | 2.224248 | 996.2447 | 0.033 | 0.0002 | 0.5301 | 0.0021 | 0.001 | 0.056 | 0.005 | 0.67 | 0.002 | 0.0038 | 0.008 | 0.011 | 0.0035 | 0.197 | 0.001 | 0.004 | 0.001 | 593 | 853
19686577 | 1292.17 | 1028.486 | 1027.383 | 993 | 857.0492 | 631.1191 | 224.5 | 1124 | 9.9 | 61 | 37.37556 | 1061.846 | 38.00777 | 60.6 | 2.224254 | 992.4399 | 0.038 | 0.0002 | 0.5368 | 0.0031 | 0.001 | 0.06 | 0.005 | 0.67 | 0.001 | 0.0031 | 0.008 | 0.015 | 0.0039 | 0.23 | 0.001 | 0.003 | 0.001 | 679 | 925
19686576 | 1289.548 | 1022.44 | 1020.894 | 980 | 855.7643 | 628.7164 | 224.4 | 1125 | 9.9 | 61 | 37.47535 | 1063.346 | 37.95918 | 60.2 | 2.224242 | 994.9883 | 0.036 | 0.0002 | 0.5247 | 0.0028 | 0.001 | 0.056 | 0.005 | 0.67 | 0.002 | 0.0038 | 0.008 | 0.015 | 0.0041 | 0.209 | 0.001 | 0.003 | 0.001 | 599 | 833
19686578 | 1291.305 | 1035.269 | 1033.572 | 994 | 857.7311 | 629.5315 | 224.5 | 1125 | 9.9 | 62 | 37.49247 | 1063.208 | 37.86235 | 61.1 | 2.224242 | 990.7703 | 0.036 | 0.0002 | 0.5247 | 0.0028 | 0.001 | 0.056 | 0.005 | 0.67 | 0.002 | 0.0038 | 0.008 | 0.015 | 0.0041 | 0.209 | 0.001 | 0.003 | 0.001 | 599 | 833
19686579 | 1292.34 | 1035.661 | 1033.436 | 998 | 857.0496 | 630.1028 | 224.5 | 1126 | 9.9 | 62 | 37.34175 | 1063.002 | 37.96534 | 60.3 | 2.224254 | 991.0361 | 0.038 | 0.0002 | 0.5368 | 0.0031 | 0.001 | 0.06 | 0.005 | 0.67 | 0.001 | 0.0031 | 0.008 | 0.015 | 0.0039 | 0.23 | 0.001 | 0.003 | 0.001 | 679 | 925
19686580 | 1290.418 | 1017.651 | 1016.029 | 980 | 855.7603 | 629.813 | 224.5 | 1126 | 9.9 | 62 | 37.42248 | 1063.051 | 38.09282 | 59.9 | 2.224254 | 994.3762 | 0.038 | 0.0002 | 0.5368 | 0.0031 | 0.001 | 0.06 | 0.005 | 0.67 | 0.001 | 0.0031 | 0.008 | 0.015 | 0.0039 | 0.23 | 0.001 | 0.003 | 0.001 | 679 | 925
19686581 | 1290.687 | 1034.426 | 1033.044 | 995 | 856.7156 | 630.7897 | 224.5 | 1128 | 9.9 | 62 | 37.45948 | 1062.297 | 37.89449 | 61.1 | 2.224242 | 989.1467 | 0.036 | 0.0002 | 0.5247 | 0.0028 | 0.001 | 0.056 | 0.005 | 0.67 | 0.002 | 0.0038 | 0.008 | 0.015 | 0.0041 | 0.209 | 0.001 | 0.003 | 0.001 | 599 | 833
19686582 | 1275.932 | 1042.102 | 1042.705 | 1007 | 905.6117 | 632.4702 | 224.5 | 1477 | 9.39 | 65 | 37.34359 | 1290.809 | 36.78238 | 63.8 | 3.287505 | 693.4329 | 0.045 | 0.0001 | 0.069 | 0.0001 | 0.001 | 0.017 | 0.005 | 0.35 | 0.001 | 0.0033 | 0.006 | 0.012 | 0.0076 | 0.009 | 0.001 | 0.008 | 0.001 | 302 | 373
19686583 | 1289.869 | 1049.548 | 1049.042 | 1009 | 881.7051 | 620.2451 | 224.5 | 1700 | 11.2 | 72 | 36.37294 | 1541.989 | 37.76166 | 71 | 5.056107 | 516.9816 | 0.056 | 0.0002 | 0.155 | 0.0003 | 0.001 | 0.02 | 0.006 | 0.75 | 0.001 | 0.0033 | 0.007 | 0.018 | 0.0044 | 0.109 | 0.001 | 0.001 | 0.001 | 337 | 457
19686584 | 1290.074 | 1038.209 | 1037.923 | 999 | 885.5944 | 620.2715 | 224.5 | 1704 | 11.2 | 72 | 37.53798 | 1542.301 | 38.07372 | 70.6 | 5.056123 | 516.0164 | 0.051 | 0.0002 | 0.157 | 0.0001 | 0.001 | 0.018 | 0.006 | 0.76 | 0.001 | 0.004 | 0.006 | 0.021 | 0.0055 | 0.112 | 0.001 | 0.001 | 0.001 | 346 | 475
19686585 | 1291.932 | 1033.822 | 1033.802 | 1014 | 878.3552 | 617.627 | 224.5 | 1704 | 11.22 | 64 | 37.59691 | 1546.124 | 42.97135 | 63 | 6.067358 | 431.0547 | 0.045 | 0.0002 | 0.158 | 0.0001 | 0.001 | 0.018 | 0.006 | 0.73 | 0.001 | 0.0036 | 0.007 | 0.018 | 0.0051 | 0.102 | 0.001 | 0.001 | 0.001 | 308 | 454
19686586 | 1297.392 | 1053.924 | 1052.921 | 1024 | 881.1237 | 618.2327 | 224.4 | 1700 | 11.2 | 64 | 42.53868 | 1544.908 | 43.0567 | 61.5 | 6.067327 | 429.7909 | 0.056 | 0.0002 | 0.155 | 0.0003 | 0.001 | 0.02 | 0.006 | 0.75 | 0.001 | 0.0033 | 0.007 | 0.018 | 0.0044 | 0.109 | 0.001 | 0.001 | 0.001 | 337 | 457
19686587 | 1302.972 | 1046.744 | 1046.089 | 1018 | 885.767 | 619.4299 | 224.5 | 1702 | 11.2 | 64 | 42.55719 | 1545.618 | 43.26042 | 60.4 | 6.067348 | 429.7458 | 0.051 | 0.0002 | 0.157 | 0.0001 | 0.001 | 0.018 | 0.006 | 0.76 | 0.001 | 0.004 | 0.006 | 0.021 | 0.0055 | 0.112 | 0.001 | 0.001 | 0.001 | 346 | 475
19686588 | 1278.918 | 1049.268 | 1049.338 | 1016 | 897.0317 | 634.3213 | 224.5 | 1772 | 9.64 | 54 | 42.69273 | 1762.631 | 40.00141 | 53.9 | 5.37117 | 386.5614 | 0.055 | 0.0001 | 0.061 | 0.0002 | 0.001 | 0.019 | 0.006 | 0.4 | 0.001 | 0.0023 | 0.006 | 0.019 | 0.0129 | 0.016 | 0.001 | 0.001 | 0.001 | 256 | 364
19686589 | 1275.939 | 1062.106 | 1062.512 | 1024 | 908.2947 | 632.324 | 224.4 | 1782 | 9.64 | 53 | 39.49633 | 1761.204 | 40.48869 | 52.4 | 5.371186 | 386.3045 | 0.049 | 0.0001 | 0.059 | 0.0001 | 0.001 | 0.018 | 0.005 | 0.4 | 0.001 | 0.0028 | 0.007 | 0.017 | 0.0035 | 0.027 | 0.001 | 0.001 | 0.001 | 252 | 371
19686590 | 1274.019 | 1057.378 | 1057.665 | 1022 | 907.7119 | 630.4307 | 224.4 | 1788 | 9.64 | 53 | 40.43843 | 1762.453 | 40.84021 | 51.9 | 5.371186 | 385.9843 | 0.049 | 0.0001 | 0.059 | 0.0001 | 0.001 | 0.018 | 0.005 | 0.4 | 0.001 | 0.0028 | 0.007 | 0.017 | 0.0035 | 0.027 | 0.001 | 0.001 | 0.001 | 252 | 371
19686591 | 1273.592 | 1033.702 | 1034.196 | 1006 | 902.4014 | 632.2771 | 224.4 | 1784 | 9.64 | 53 | 40.60398 | 1764.225 | 40.81928 | 52.9 | 5.371186 | 385.3151 | 0.049 | 0.0001 | 0.059 | 0.0001 | 0.001 | 0.018 | 0.005 | 0.4 | 0.001 | 0.0028 | 0.007 | 0.017 | 0.0035 | 0.027 | 0.001 | 0.001 | 0.001 | 252 | 371
19686592 | 1253.655 | 1071.875 | 1072.228 | 1030 | 903.962 | 633.6523 | 224.4 | 1773 | 9.64 | 52 | 40.43595 | 1768.821 | 40.31541 | 53.7 | 4.460816 | 466.6021 | 0.049 | 0.0001 | 0.059 | 0.0001 | 0.001 | 0.018 | 0.005 | 0.4 | 0.001 | 0.0028 | 0.007 | 0.017 | 0.0035 | 0.027 | 0.001 | 0.001 | 0.001 | 324 | 394
19686593 | 1256.341 | 1072.353 | 1073.123 | 1030 | 908.2665 | 630.5569 | 224.4 | 1783 | 9.64 | 52 | 40.43943 | 1767.235 | 40.74252 | 52.8 | 4.460816 | 464.9305 | 0.049 | 0.0001 | 0.059 | 0.0001 | 0.001 | 0.018 | 0.005 | 0.4 | 0.001 | 0.0028 | 0.007 | 0.017 | 0.0035 | 0.027 | 0.001 | 0.001 | 0.001 | 324 | 394
19686594 | 1251.8 | 1058.284 | 1058.355 | 1027 | 899.1961 | 630.5911 | 224.4 | 1773 | 8.67 | 47 | 40.61353 | 1772.497 | 40.59288 | 47.6 | 4.460847 | 416.2751 | 0.057 | 0.0001 | 0.065 | 0.0001 | 0.001 | 0.019 | 0.005 | 0.39 | 0.001 | 0.0028 | 0.006 | 0.017 | 0.0092 | 0.019 | 0.001 | 0.001 | 0.001 | 283 | 369
19686595 | 1254.388 | 1077.212 | 1077.219 | 1037 | 904.6141 | 632.9998 | 224.4 | 1773 | 9.64 | 52 | 40.44368 | 1776.942 | 40.41409 | 53.7 | 4.460847 | 464.9165 | 0.057 | 0.0001 | 0.065 | 0.0001 | 0.001 | 0.019 | 0.005 | 0.39 | 0.001 | 0.0028 | 0.006 | 0.017 | 0.0092 | 0.019 | 0.001 | 0.001 | 0.001 | 283 | 369
19686596 | 1256.23 | 1079.977 | 1079.728 | 1041 | 904.0768 | 633.6409 | 224.4 | 1787 | 9.64 | 53 | 40.46649 | 1775.258 | 40.51801 | 52.6 | 4.460816 | 461.7868 | 0.049 | 0.0001 | 0.059 | 0.0001 | 0.001 | 0.018 | 0.005 | 0.4 | 0.001 | 0.0028 | 0.007 | 0.017 | 0.0035 | 0.027 | 0.001 | 0.001 | 0.001 | 324 | 394
19686597 | 1250.308 | 1059.763 | 1059.417 | 1030 | 901.1401 | 633.5302 | 224.4 | 1761 | 8.67 | 47 | 40.58706 | 1767.907 | 40.5687 | 47.5 | 4.460847 | 417.9235 | 0.057 | 0.0001 | 0.065 | 0.0001 | 0.001 | 0.019 | 0.005 | 0.39 | 0.001 | 0.0028 | 0.006 | 0.017 | 0.0092 | 0.019 | 0.001 | 0.001 | 0.001 | 283 | 369
19686598 | 1310.509 | 1042.05 | 1044.388 | 1012 | 870.6725 | 587.3798 | 224.4 | 1516 | 10.96 | 55 | 40.40213 | 1421.828 | 46.92068 | 53.9 | 9.913306 | 249.5989 | 0.04 | 0.0001 | 0.071 | 0.0028 | 0.001 | 0.022 | 0.007 | 0.41 | 0.001 | 0.0036 | 0.007 | 0.018 | 0.0038 | 0.072 | 0.001 | 0.011 | 0.015 | 283 | 391
19686599 | 1312.516 | 1037.908 | 1039.362 | 1025 | 871.4146 | 584.3599 | 224.4 | 1514 | 10.97 | 55 | 46.55869 | 1419.812 | 46.84508 | 54.3 | 9.913355 | 249.0813 | 0.04 | 0.0001 | 0.07 | 0.003 | 0.001 | 0.018 | 0.008 | 0.4 | 0.001 | 0.0036 | 0.008 | 0.012 | 0.0021 | 0.09 | 0.001 | 0.009 | 0.015 | 320 | 417
19686600 | 1315.827 | 1023.094 | 1024.918 | 1018 | 871.0815 | 586.5417 | 224.5 | 1515 | 9.34 | 47 | 46.65314 | 1421.56 | 46.80452 | 46.3 | 9.91307 | 213.4102 | 0.036 | 0.0001 | 0.076 | 0.0024 | 0.001 | 0.019 | 0.007 | 0.42 | 0.001 | 0.0034 | 0.007 | 0.014 | 0.0037 | 0.078 | 0.001 | 0.011 | 0.014 | 265 | 382
19686601 | 1315.414 | 1040.761 | 1043.065 | 1020 | 884.1865 | 588.2128 | 224.5 | 1502 | 10.97 | 55 | 46.53385 | 1422.558 | 46.68476 | 54.4 | 9.913212 | 250.3798 | 0.031 | 0.0001 | 0.073 | 0.0026 | 0.001 | 0.02 | 0.007 | 0.39 | 0.001 | 0.004 | 0.007 | 0.014 | 0.0028 | 0.069 | 0.001 | 0.01 | 0.014 | 272 | 381
19686602 | 1323.333 | 1045.59 | 1047.364 | 1021 | 879.0862 | 583.8681 | 224.5 | 1514 | 10.96 | 55 | 46.55777 | 1421.47 | 46.94804 | 54.2 | 9.913212 | 250.5034 | 0.031 | 0.0001 | 0.073 | 0.0026 | 0.001 | 0.02 | 0.007 | 0.39 | 0.001 | 0.004 | 0.007 | 0.014 | 0.0028 | 0.069 | 0.001 | 0.01 | 0.014 | 272 | 381
19686603 | 1315.301 | 1031.156 | 1032.451 | 1015 | 875.9322 | 587.3929 | 224.5 | 1516 | 10.97 | 55 | 46.65465 | 1419.617 | 46.95709 | 54.2 | 9.913306 | 246.3461 | 0.04 | 0.0001 | 0.071 | 0.0028 | 0.001 | 0.022 | 0.007 | 0.41 | 0.001 | 0.0036 | 0.007 | 0.018 | 0.0038 | 0.072 | 0.001 | 0.011 | 0.015 | 283 | 391
19686604 | 1302.198 | 1058.06 | 1056.254 | 999 | 906.3844 | 637.3762 | 224.4 | 1685 | 9.08 | 50 | 46.60839 | 1585.906 | 42.77759 | 49.2 | 4.915986 | 422.8722 | 0.05 | 0.0001 | 0.061 | 0.0001 | 0.001 | 0.015 | 0.007 | 0.37 | 0.001 | 0.004 | 0.007 | 0.018 | 0.0081 | 0.018 | 0.001 | 0.001 | 0.001 | 295 | 373
19686605 | 1307.002 | 1051.863 | 1050.52 | 1024 | 902.1748 | 633.1359 | 224.4 | 1680 | 11.22 | 61 | 42.56675 | 1586.4 | 42.93139 | 60.9 | 4.916024 | 516.0123 | 0.06 | 0.0001 | 0.064 | 0.0002 | 0.001 | 0.021 | 0.005 | 0.41 | 0.001 | 0.003 | 0.006 | 0.016 | 0.0059 | 0.019 | 0.001 | 0.001 | 0.001 | 336 | 392
19686606 | 1311.958 | 1039.845 | 1039.023 | 1017 | 901.1124 | 629.6798 | 224.5 | 1680 | 11.21 | 61 | 42.53699 | 1586.839 | 42.94415 | 59.9 | 4.916024 | 512.8713 | 0.06 | 0.0001 | 0.064 | 0.0002 | 0.001 | 0.021 | 0.005 | 0.41 | 0.001 | 0.003 | 0.006 | 0.016 | 0.0059 | 0.019 | 0.001 | 0.001 | 0.001 | 336 | 392
19686607 | 1305.252 | 1060.244 | 1058.662 | 1034 | 905.8705 | 630.5762 | 224.4 | 1685 | 9.08 | 50 | 42.51753 | 1586.71 | 42.73423 | 49.7 | 4.915986 | 423.5419 | 0.05 | 0.0001 | 0.061 | 0.0001 | 0.001 | 0.015 | 0.007 | 0.37 | 0.001 | 0.004 | 0.007 | 0.018 | 0.0081 | 0.018 | 0.001 | 0.001 | 0.001 | 295 | 373
19686608 | 1303.33 | 1056.186 | 1054.784 | 1032 | 909.3799 | 629.9954 | 224.4 | 1629 | 9.18 | 49 | 42.46282 | 1585.992 | 42.86787 | 49 | 4.915986 | 413.5373 | 0.056 | 0.0001 | 0.061 | 0.0003 | 0.001 | 0.021 | 0.006 | 0.39 | 0.001 | 0.0029 | 0.005 | 0.02 | 0.0057 | 0.019 | 0.001 | 0.003 | 0.001 | 291 | 376
19686609 | 1306.403 | 1039.747 | 1037.595 | 1020 | 904.6483 | 634.305 | 224.5 | 1629 | 10.21 | 54 | 42.57296 | 1587.603 | 42.96481 | 52.9 | 4.915986 | 456.0732 | 0.056 | 0.0001 | 0.061 | 0.0003 | 0.001 | 0.021 | 0.006 | 0.39 | 0.001 | 0.0029 | 0.005 | 0.02 | 0.0057 | 0.019 | 0.001 | 0.003 | 0.001 | 291 | 376
19686615 | 1306.255 | 1056.131 | 1055.88 | 994 | 868.7306 | 609.9485 | 224.5 | 1752 | 9.88 | 64 | 42.58342 | 1725.808 | 34.5165 | 64.6 | 2.933572 | 723.0297 | 0.048 | 0.0001 | 0.068 | 0.0002 | 0.001 | 0.017 | 0.006 | 0.49 | 0.001 | 0.0035 | 0.006 | 0.018 | 0.0075 | 0.055 | 0.001 | 0.011 | 0.001 | 330 | 409
19686616 | 1308.146 | 1072.053 | 1071.646 | 1002 | 870.3179 | 607.5099 | 224.5 | 1752 | 9.88 | 64 | 34.40524 | 1724.684 | 34.33844 | 64.7 | 2.933572 | 729.0388 | 0.048 | 0.0001 | 0.068 | 0.0002 | 0.001 | 0.017 | 0.006 | 0.49 | 0.001 | 0.0035 | 0.006 | 0.018 | 0.0075 | 0.055 | 0.001 | 0.011 | 0.001 | 331 | 407
19686617 | 1309.016 | 1069.812 | 1069.086 | 1002 | 870.5031 | 606.2766 | 224.5 | 1752 | 9.88 | 64 | 34.27773 | 1726.215 | 34.41844 | 64 | 2.933572 | 728.1277 | 0.048 | 0.0001 | 0.068 | 0.0002 | 0.001 | 0.017 | 0.006 | 0.49 | 0.001 | 0.0035 | 0.006 | 0.018 | 0.0075 | 0.055 | 0.001 | 0.011 | 0.001 | 325 | 402
19686619 | 1307.371 | 1058.134 | 1058.507 | 1000 | 869.5068 | 605.678 | 224.5 | 1765 | 9.88 | 65 | 34.43184 | 1727.637 | 34.2655 | 64.6 | 2.9336 | 726.5939 | 0.047 | 0.0001 | 0.066 | 0.0002 | 0.001 | 0.021 | 0.005 | 0.54 | 0.001 | 0.0031 | 0.007 | 0.013 | 0.0056 | 0.054 | 0.001 | 0.009 | 0.001 | 317 | 398
19686618 | 1308.182 | 1072.375 | 1071.728 | 1002 | 870.5542 | 607.1727 | 224.5 | 1752 | 9.88 | 64 | 34.41262 | 1725.22 | 34.22833 | 63.9 | 2.933572 | 723.1992 | 0.048 | 0.0001 | 0.068 | 0.0002 | 0.001 | 0.017 | 0.006 | 0.49 | 0.001 | 0.0035 | 0.006 | 0.018 | 0.0075 | 0.055 | 0.001 | 0.011 | 0.001 | 335 | 407
19686620 | 1308.82 | 1059.104 | 1058.968 | 1000 | 869.8331 | 606.0497 | 224.5 | 1766 | 9.88 | 64 | 34.30995 | 1726.225 | 34.25978 | 65.1 | 2.9336 | 726.5608 | 0.047 | 0.0001 | 0.066 | 0.0002 | 0.001 | 0.021 | 0.005 | 0.54 | 0.001 | 0.0031 | 0.007 | 0.013 | 0.0056 | 0.054 | 0.001 | 0.009 | 0.001 | 321 | 398
19686621 | 1307.835 | 1061.88 | 1061.984 | 1003 | 858.0573 | 610.1478 | 224.5 | 1762 | 9.88 | 64 | 34.50557 | 1728.834 | 34.4705 | 64.6 | 2.9336 | 726.2832 | 0.047 | 0.0001 | 0.066 | 0.0002 | 0.001 | 0.021 | 0.005 | 0.54 | 0.001 | 0.0031 | 0.007 | 0.013 | 0.0056 | 0.054 | 0.001 | 0.009 | 0.001 | 325 | 400
19686622 | 1309.148 | 1064.774 | 1065.257 | 1005 | 860.0863 | 607.2813 | 224.5 | 1763 | 9.88 | 64 | 34.51236 | 1727.215 | 34.39994 | 64.9 | 2.9336 | 728.699 | 0.047 | 0.0001 | 0.066 | 0.0002 | 0.001 | 0.021 | 0.005 | 0.54 | 0.001 | 0.0031 | 0.007 | 0.013 | 0.0056 | 0.054 | 0.001 | 0.009 | 0.001 | 333 | 411
19686623 | 1309.958 | 1055.451 | 1055.213 | 999 | 859.7217 | 608.3933 | 224.5 | 1751 | 9.88 | 64 | 34.36525 | 1728.881 | 34.55339 | 63.9 | 2.9336 | 725.881 | 0.047 | 0.0001 | 0.066 | 0.0002 | 0.001 | 0.021 | 0.005 | 0.54 | 0.001 | 0.0031 | 0.007 | 0.013 | 0.0056 | 0.054 | 0.001 | 0.009 | 0.001 | 318 | 399
19686624 | 1268.66 | 1060.878 | 1061.878 | 1011 | 857.5868 | 624.256 | 224.4 | 1766 | 9.87 | 65 | 34.52055 | 1729.179 | 34.33563 | 65.2 | 2.933652 | 726.2604 | 0.054 | 0.0001 | 0.065 | 0.0001 | 0.001 | 0.014 | 0.005 | 0.47 | 0.001 | 0.0032 | 0.007 | 0.011 | 0.006 | 0.009 | 0.001 | 0.001 | 0.001 | 294 | 373
19686625 | 1270.487 | 1064.249 | 1064.962 | 1011 | 856.9001 | 625.2208 | 224.4 | 1764 | 9.87 | 65 | 34.39257 | 1726.492 | 34.2653 | 65.3 | 2.933652 | 729.4484 | 0.054 | 0.0001 | 0.065 | 0.0001 | 0.001 | 0.014 | 0.005 | 0.47 | 0.001 | 0.0032 | 0.007 | 0.011 | 0.006 | 0.009 | 0.001 | 0.001 | 0.001 | 294 | 373
19686626 | 1271.038 | 1052.783 | 1053.416 | 1003 | 858.7925 | 622.3364 | 224.4 | 1761 | 9.87 | 64 | 34.31098 | 1725.229 | 34.56964 | 64.6 | 2.933652 | 735.4441 | 0.054 | 0.0001 | 0.065 | 0.0001 | 0.001 | 0.014 | 0.005 | 0.47 | 0.001 | 0.0032 | 0.007 | 0.011 | 0.006 | 0.009 | 0.001 | 0.001 | 0.001 | 294 | 373
19686627 | 1269.107 | 1054.206 | 1054.842 | 1006 | 862.9073 | 621.6002 | 224.4 | 1765 | 9.87 | 65 | 34.49917 | 1726.694 | 34.27115 | 65.4 | 2.933652 | 725.7693 | 0.054 | 0.0001 | 0.065 | 0.0001 | 0.001 | 0.014 | 0.005 | 0.47 | 0.001 | 0.0032 | 0.007 | 0.011 | 0.006 | 0.009 | 0.001 | 0.001 | 0.001 | 294 | 373
19686628 | 1274.606 | 1061.666 | 1062.355 | 1011 | 862.8389 | 621.2422 | 224.4 | 1763 | 9.88 | 65 | 34.43764 | 1726.939 | 34.1582 | 65.9 | 2.933652 | 735.1685 | 0.054 | 0.0001 | 0.065 | 0.0001 | 0.001 | 0.014 | 0.005 | 0.47 | 0.001 | 0.0032 | 0.007 | 0.011 | 0.006 | 0.009 | 0.001 | 0.001 | 0.001 | 294 | 373
19686629 | 1270.8 | 1052.836 | 1052.879 | 997 | 864.0465 | 621.7924 | 224.4 | 1751 | 9.87 | 64 | 34.32409 | 1728.76 | 34.66565 | 64.1 | 2.933596 | 729.1069 | 0.049 | 0.0001 | 0.069 | 0.0001 | 0.001 | 0.017 | 0.005 | 0.44 | 0.001 | 0.003 | 0.007 | 0.012 | 0.0062 | 0.04 | 0.001 | 0.002 | 0.001 | 306 | 382
19686630 | 1273.866 | 1052.123 | 1052.187 | 998 | 862.6732 | 621.8283 | 224.5 | 1752 | 9.88 | 64 | 34.49692 | 1730.777 | 34.46705 | 63.7 | 2.933596 | 727.374 | 0.049 | 0.0001 | 0.069 | 0.0001 | 0.001 | 0.017 | 0.005 | 0.44 | 0.001 | 0.003 | 0.007 | 0.012 | 0.0062 | 0.04 | 0.001 | 0.002 | 0.001 | 306 | 382
19686668 | 1281.747 | 986.7786 | 986.6579 | 943 | 848.8994 | 619.6025 | 224.1 | 1302 | 10.19 | 70 | 34.24431 | 1286.44 | 32.76014 | 70.6 | 2.124446 | 1051.759 | 0.043 | 0.0001 | 0.0548 | 0.0001 | 0.001 | 0.016 | 0.008 | 0.29 | 0.001 | 0.0028 | 0.007 | 0.01 | 0.0093 | 0.004 | 0.001 | 0.001 | 0.001 | 309 | 365
19686686 | 1261.417 | 1039.611 | 1039.812 | 1005 | 902.1437 | 630.4058 | 224.5 | 1426 | 8.16 | 54 | 36.2989 | 1293.984 | 36.81266 | 54.2 | 3.287439 | 590.4677 | 0.044 | 0.0001 | 0.061 | 0.0001 | 0.001 | 0.018 | 0.005 | 0.41 | 0.001 | 0.0033 | 0.006 | 0.02 | 0.0078 | 0.015 | 0.001 | 0.001 | 0.001 | 275 | 374
19686702 | 1264.37 | 1060.871 | 1061.431 | 1027 | 905.9923 | 632.9206 | 224.4 | 1772 | 8.67 | 50 | 47.65345 | 1758.722 | 38.40921 | 51 | 5.775836 | 325.8017 | 0.057 | 0.0001 | 0.065 | 0.0001 | 0.001 | 0.019 | 0.005 | 0.39 | 0.001 | 0.0028 | 0.006 | 0.017 | 0.0092 | 0.019 | 0.001 | 0.001 | 0.001 | 256 | 367
19686703 | 1261.046 | 1031.09 | 1032.345 | 995 | 876.1951 | 626.2784 | 224.4 | 2089 | 9.11 | 52 | 38.3503 | 2044.834 | 39.97039 | 50.6 | 8.08981 | 242.63 | 0.049 | 0.0002 | 0.158 | 0.0001 | 0.001 | 0.014 | 0.005 | 0.74 | 0.001 | 0.0047 | 0.007 | 0.019 | 0.015 | 0.083 | 0.001 | 0.002 | 0.001 | 316 | 470
19686704 | 1265.537 | 1030.122 | 1032.052 | 999 | 878.3872 | 624.7932 | 224.5 | 2089 | 9.11 | 52 | 39.49575 | 2051.91 | 39.53145 | 50.9 | 8.089702 | 241.0885 | 0.043 | 0.0002 | 0.15 | 0.0002 | 0.001 | 0.016 | 0.005 | 0.72 | 0.001 | 0.0035 | 0.007 | 0.018 | 0.0103 | 0.086 | 0.001 | 0.002 | 0.001 | 320 | 455
19686705 | 1269.684 | 1059.767 | 1061.921 | 1019 | 876.6494 | 622.6293 | 224.5 | 2090 | 9.11 | 52 | 39.4122 | 2055.039 | 39.66434 | 50.9 | 8.089702 | 240.8791 | 0.043 | 0.0002 | 0.15 | 0.0002 | 0.001 | 0.016 | 0.005 | 0.72 | 0.001 | 0.0035 | 0.007 | 0.018 | 0.0103 | 0.086 | 0.001 | 0.002 | 0.001 | 320 | 468
19686706 | 1262.112 | 1043.1 | 1044.915 | 1007 | 874.4767 | 621.0381 | 224.3 | 2077 | 9.11 | 51 | 39.29318 | 2055.792 | 39.97956 | 50.2 | 8.089702 | 240.8418 | 0.043 | 0.0002 | 0.15 | 0.0002 | 0.001 | 0.016 | 0.005 | 0.72 | 0.001 | 0.0035 | 0.007 | 0.018 | 0.0103 | 0.086 | 0.001 | 0.002 | 0.001 | 320 | 468
19686707 | 1267.639 | 1037.536 | 1039.037 | 1000 | 874.8288 | 621.4922 | 224.5 | 2078 | 9.11 | 51 | 39.54332 | 2057.26 | 39.78289 | 50.6 | 8.08981 | 242.7199 | 0.049 | 0.0002 | 0.158 | 0.0001 | 0.001 | 0.014 | 0.005 | 0.74 | 0.001 | 0.0047 | 0.007 | 0.019 | 0.015 | 0.083 | 0.001 | 0.002 | 0.001 | 312 | 456
19686708 | 1270.415 | 1070.106 | 1071.078 | 1020 | 877.1104 | 624.2231 | 224.5 | 2078 | 9.05 | 51 | 39.44855 | 2056.237 | 39.79286 | 50.3 | 8.08981 | 238.6925 | 0.049 | 0.0002 | 0.158 | 0.0001 | 0.001 | 0.014 | 0.005 | 0.74 | 0.001 | 0.0047 | 0.007 | 0.019 | 0.015 | 0.083 | 0.001 | 0.002 | 0.001 | 312 | 456
19686738 | 1270.163 | 1053.044 | 1053.973 | 1021 | 892.273 | 637.0366 | 224.4 | 1721 | 10.49 | 54 | 53.81996 | 1543.486 | 47.74846 | 53.2 | 10.11147 | 246.3015 | 0.045 | 0.0002 | 0.159 | 0.0031 | 0.022 | 0.018 | 0.007 | 1.22 | 0.001 | 0.0039 | 0.007 | 0.017 | 0.0078 | 0.09 | 0.001 | 0.027 | 0.003 | 483 | 616
19686739 | 1266.891 | 1046.727 | 1046.366 | 1014 | 873.052 | 628.7313 | 224.5 | 1721 | 10.48 | 54 | 47.61135 | 1544.707 | 48.0626 | 53.4 | 10.11147 | 246.5369 | 0.045 | 0.0002 | 0.159 | 0.0031 | 0.022 | 0.018 | 0.007 | 1.22 | 0.001 | 0.0039 | 0.007 | 0.017 | 0.0078 | 0.09 | 0.001 | 0.027 | 0.003 | 483 | 616
19686740 | 1265.503 | 1052.361 | 1051.433 | 1020 | 876.8638 | 631.0735 | 224.5 | 1721 | 10.48 | 54 | 47.80149 | 1544.94 | 48.14947 | 52.5 | 10.11147 | 246.2708 | 0.045 | 0.0002 | 0.159 | 0.0031 | 0.022 | 0.018 | 0.007 | 1.22 | 0.001 | 0.0039 | 0.007 | 0.017 | 0.0078 | 0.09 | 0.001 | 0.027 | 0.003 | 483 | 616
19686741 | 1272.318 | 1050.299 | 1051.009 | 1025 | 885.4142 | 638.4932 | 224.5 | 1721 | 10.51 | 54 | 47.7412 | 1540.662 | 47.9068 | 54.1 | 8.089282 | 307.4224 | 0.043 | 0.0001 | 0.156 | 0.004 | 0.018 | 0.021 | 0.015 | 1.18 | 0.001 | 0.004 | 0.006 | 0.015 | 0.0043 | 0.122 | 0.001 | 0.026 | 0.002 | 509 | 600
19686742 | 1267.647 | 1045.73 | 1044.977 | 1017 | 896.7865 | 634.0981 | 224.5 | 1721 | 10.49 | 54 | 47.64719 | 1544.354 | 48.47761 | 52.7 | 6.06688 | 411.7355 | 0.045 | 0.0002 | 0.159 | 0.0031 | 0.022 | 0.018 | 0.007 | 1.22 | 0.001 | 0.0039 | 0.007 | 0.017 | 0.0078 | 0.09 | 0.001 | 0.027 | 0.003 | 516 | 603
19686743 | 1272.71 | 1053.458 | 1052.29 | 1026 | 880.8004 | 631.5499 | 224.5 | 1721 | 10.49 | 54 | 47.77593 | 1543.583 | 48.33381 | 52.6 | 6.066961 | 411.351 | 0.043 | 0.0001 | 0.156 | 0.004 | 0.018 | 0.021 | 0.015 | 1.18 | 0.001 | 0.004 | 0.006 | 0.015 | 0.0043 | 0.122 | 0.001 | 0.026 | 0.002 | 526 | 598
19686744 | 1268.667 | 1052.001 | 1051.524 | 1026 | 873.9836 | 633.0211 | 224.4 | 1721 | 10.57 | 54 | 47.77583 | 1543.428 | 48.44359 | 52.4 | 6.066961 | 413.9012 | 0.043 | 0.0001 | 0.156 | 0.004 | 0.018 | 0.021 | 0.015 | 1.18 | 0.001 | 0.004 | 0.006 | 0.015 | 0.0043 | 0.122 | 0.001 | 0.026 | 0.002 | 526 | 598
19686745 | 1270.774 | 1037.008 | 1037.53 | 1006 | 906.921 | 629.8893 | 224.5 | 1772 | 8.67 | 50 | 47.59201 | 1758.105 | 38.92735 | 48.9 | 5.775836 | 326.0456 | 0.057 | 0.0001 | 0.065 | 0.0001 | 0.001 | 0.019 | 0.005 | 0.39 | 0.001 | 0.0028 | 0.006 | 0.017 | 0.0092 | 0.019 | 0.001 | 0.001 | 0.001 | 256 | 367
19686746 | 1259.991 | 1058.868 | 1058.962 | 1027 | 905.609 | 633.8196 | 224.5 | 1761 | 8.67 | 49 | 38.51209 | 1758.703 | 38.08144 | 50.5 | 5.775836 | 325.2082 | 0.057 | 0.0001 | 0.065 | 0.0001 | 0.001 | 0.019 | 0.005 | 0.39 | 0.001 | 0.0028 | 0.006 | 0.017 | 0.0092 | 0.019 | 0.001 | 0.001 | 0.001 | 256 | 367
19686756 | 1264.186 | 1056.442 | 1056.84 | 1006 | 876.9013 | 620.3002 | 224.4 | 1751 | 9.87 | 65 | 36.44118 | 1730.224 | 33.73076 | 65.3 | 2.933596 | 723.6572 | 0.049 | 0.0001 | 0.069 | 0.0001 | 0.001 | 0.017 | 0.005 | 0.44 | 0.001 | 0.003 | 0.007 | 0.012 | 0.0062 | 0.04 | 0.001 | 0.002 | 0.001 | 356 | 392
19686757 | 1265.872 | 1038.96 | 1039.067 | 991 | 863.8873 | 618.8899 | 224.4 | 1751 | 9.87 | 65 | 33.75993 | 1728.09 | 34.06796 | 64.9 | 2.933723 | 729.8471 | 0.06 | 0.0001 | 0.06 | 0.0001 | 0.001 | 0.018 | 0.005 | 0.4 | 0.001 | 0.0023 | 0.007 | 0.018 | 0.0072 | 0.026 | 0.001 | 0.001 | 0.001 | 347 | 398
19686758 | 1270.904 | 1058.647 | 1059.088 | 998 | 863.2639 | 622.6288 | 224.5 | 1752 | 9.88 | 65 | 33.93614 | 1728.89 | 34.13661 | 64.6 | 2.933596 | 728.9148 | 0.049 | 0.0001 | 0.069 | 0.0001 | 0.001 | 0.017 | 0.005 | 0.44 | 0.001 | 0.003 | 0.007 | 0.012 | 0.0062 | 0.04 | 0.001 | 0.002 | 0.001 | 345 | 385
19686759 | 1269.285 | 1063.789 | 1064.354 | 996 | 862.179 | 622.7883 | 224.4 | 1751 | 9.87 | 66 | 33.86719 | 1728.851 | 33.69283 | 65.6 | 2.933723 | 731.0726 | 0.06 | 0.0001 | 0.06 | 0.0001 | 0.001 | 0.018 | 0.005 | 0.4 | 0.001 | 0.0023 | 0.007 | 0.018 | 0.0072 | 0.026 | 0.001 | 0.001 | 0.001 | 322 | 385
19686760 | 1266.858 | 1041.06 | 1041.182 | 986 | 860.3016 | 619.7944 | 224.4 | 1751 | 9.87 | 65 | 33.618 | 1728.912 | 34.31394 | 64.3 | 2.933596 | 731.9241 | 0.049 | 0.0001 | 0.069 | 0.0001 | 0.001 | 0.017 | 0.005 | 0.44 | 0.001 | 0.003 | 0.007 | 0.012 | 0.0062 | 0.04 | 0.001 | 0.002 | 0.001 | 345 | 385
19686761 | 1272.205 | 1061.804 | 1062.274 | 1003 | 866.4951 | 621.8124 | 224.5 | 1752 | 9.88 | 65 | 33.92012 | 1728.436 | 34.07567 | 65.2 | 2.933723 | 732.8048 | 0.06 | 0.0001 | 0.06 | 0.0001 | 0.001 | 0.018 | 0.005 | 0.4 | 0.001 | 0.0023 | 0.007 | 0.018 | 0.0072 | 0.026 | 0.001 | 0.001 | 0.001 | 322 | 385
19686762 | 1267.203 | 1060.351 | 1060.819 | 999 | 866.3182 | 622.8132 | 224.4 | 1751 | 9.87 | 65 | 33.75677 | 1727.582 | 33.85529 | 65.2 | 2.933596 | 728.614 | 0.049 | 0.0001 | 0.069 | 0.0001 | 0.001 | 0.017 | 0.005 | 0.44 | 0.001 | 0.003 | 0.007 | 0.012 | 0.0062 | 0.04 | 0.001 | 0.002 | 0.001 | 350 | 390
19686763 | 1268.633 | 1041.942 | 1042.685 | 987 | 861.7838 | 619.9638 | 224.4 | 1751 | 9.87 | 65 | 33.70847 | 1728.886 | 34.16759 | 64.2 | 2.933723 | 726.8471 | 0.06 | 0.0001 | 0.06 | 0.0001 | 0.001 | 0.018 | 0.005 | 0.4 | 0.001 | 0.0023 | 0.007 | 0.018 | 0.0072 | 0.026 | 0.001 | 0.001 | 0.001 | 340 | 395
19686764 | 1273.167 | 1056.295 | 1056.607 | 996 | 864.53 | 622.1736 | 224.5 | 1752 | 9.88 | 65 | 33.98396 | 1729.541 | 33.93165 | 65.6 | 2.933723 | 731.5005 | 0.06 | 0.0001 | 0.06 | 0.0001 | 0.001 | 0.018 | 0.005 | 0.4 | 0.001 | 0.0023 | 0.007 | 0.018 | 0.0072 | 0.026 | 0.001 | 0.001 | 0.001 | 322 | 385
19686765 | 1266.694 | 1061.347 | 1061.526 | 996 | 864.405 | 622.2649 | 224.4 | 1751 | 9.87 | 66 | 33.91803 | 1728.557 | 33.78385 | 64.9 | 2.933723 | 725.8559 | 0.06 | 0.0001 | 0.06 | 0.0001 | 0.001 | 0.018 | 0.005 | 0.4 | 0.001 | 0.0023 | 0.007 | 0.018 | 0.0072 | 0.026 | 0.001 | 0.001 | 0.001 | 322 | 385
19686767 | 1272.593 | 1031.439 | 1031.618 | 980 | 868.7783 | 620.5836 | 224.4 | 1751 | 9.87 | 61 | 33.63814 | 1726.952 | 36.20391 | 60.4 | 2.93361 | 725.6111 | 0.048 | 0.0001 | 0.068 | 0.0002 | 0.001 | 0.017 | 0.006 | 0.49 | 0.001 | 0.0035 | 0.006 | 0.018 | 0.0075 | 0.055 | 0.001 | 0.011 | 0.001 | 389 | 409
19686766 | 1284.546 | 1050.731 | 1048.907 | 1000 | 894.8599 | 634.6427 | 224.4 | 1601 | 11.2 | 74 | 35.98174 | 1542.12 | 35.46425 | 71.2 | 2.058593 | 1200.448 | 0.05 | 0.0001 | 0.052 | 0.0001 | 0.001 | 0.017 | 0.005 | 0.31 | 0.001 | 0.0032 | 0.007 | 0.018 | 0.0088 | 0.01 | 0.001 | 0.028 | 0.001 | 326 | 428
19686791 | 1273.216 | 1013.151 | 1015.937 | 963 | 888.9628 | 631.1931 | 224.5 | 1426 | 10.1 | 69 | 36.56576 | 1289.12 | 35.4077 | 70.4 | 2.564456 | 933.683 | 0.049 | 0.0001 | 0.0466 | 0.0001 | 0.001 | 0.021 | 0.007 | 0.32 | 0.003 | 0.0035 | 0.008 | 0.018 | 0.008 | 0.006 | 0.001 | 0.015 | 0.001 | 338 | 383
19686790 | 1303.175 | 1025.995 | 1026.561 | 985 | 896.2161 | 630.2534 | 224.5 | 1426 | 10.08 | 60 | 35.373 | 1288.75 | 40.60657 | 60.2 | 3.237005 | 738.3406 | 0.037 | 0.0002 | 0.058 | 0.0001 | 0.001 | 0.019 | 0.005 | 0.32 | 0.001 | 0.0028 | 0.006 | 0.018 | 0.0099 | 0.008 | 0.001 | 0.018 | 0.001 | 328 | 392
19686793 | 1274.543 | 1052.071 | 1053.036 | 979 | 870.4941 | 633.9003 | 224.4 | 1425 | 10.08 | 77 | 40.59401 | 1282.952 | 32.33729 | 76.6 | 1.653907 | 1422.484 | 0.037 | 0.0002 | 0.058 | 0.0001 | 0.001 | 0.019 | 0.005 | 0.32 | 0.001 | 0.0028 | 0.006 | 0.018 | 0.0099 | 0.008 | 0.001 | 0.018 | 0.001 | 398 | 417
19686799 | 1286.543 | 1072.497 | 1073.098 | 976 | 862.519 | 588.4644 | 224.5 | 1261 | 11.17 | 78 | 32.28806 | 1235.23 | 32.32413 | 76.6 | 1.65394 | 1429.703 | 0.042 | 0.0001 | 0.0716 | 0.0032 | 0.001 | 0.02 | 0.009 | 0.94 | 0.003 | 0.0045 | 0.007 | 0.004 | 0.0059 | 0.008 | 0.001 | 0.015 | 0.04 | 409 | 442
19686801 | 1307.607 | 1050.596 | 1049.864 | 992 | 891.6865 | 630.5358 | 224.5 | 1425 | 10.39 | 72 | 32.18815 | 1316.805 | 34.86329 | 71.5 | 2.31139 | 1040.756 | 0.038 | 0.0001 | 0.061 | 0.0001 | 0.001 | 0.015 | 0.004 | 0.32 | 0.001 | 0.0034 | 0.006 | 0.013 | 0.0071 | 0.009 | 0.001 | 0.018 | 0.001 | 352 | 382
19686800 | 1304.11 | 1031.534 | 1031.126 | 980 | 886.7118 | 634.1917 | 224.5 | 1426 | 10.39 | 72 | 34.54164 | 1315.696 | 34.82072 | 71.9 | 2.31139 | 1045.74 | 0.038 | 0.0001 | 0.061 | 0.0001 | 0.001 | 0.015 | 0.004 | 0.32 | 0.001 | 0.0034 | 0.006 | 0.013 | 0.0071 | 0.009 | 0.001 | 0.018 | 0.001 | 352 | 382
19686826 | 1325.604 | 1031.72 | 1033.018 | 984 | 863.8893 | 611.6671 | 224.5 | 1344 | 9.29 | 51 | 38.51045 | 1262.692 | 42.70189 | 51.7 | 4.526159 | 462.8773 | 0.05 | 0.0001 | 0.103 | 0.0023 | 0.001 | 0.023 | 0.008 | 1.36 | 0.003 | 0.0045 | 0.008 | 0.011 | 0.0058 | 0.013 | 0.001 | 0.001 | 0.001 | 371 | 480
19686827 | 1328.384 | 1023.703 | 1024.868 | 980 | 865.9433 | 608.0043 | 224.5 | 1344 | 9.29 | 51 | 42.59702 | 1261.285 | 42.90645 | 51.1 | 4.526159 | 464.1027 | 0.05 | 0.0001 | 0.103 | 0.0023 | 0.001 | 0.023 | 0.008 | 1.36 | 0.003 | 0.0045 | 0.008 | 0.011 | 0.0058 | 0.013 | 0.001 | 0.001 | 0.001 | 371 | 480
19686828 | 1324.643 | 1030.861 | 1031.915 | 980 | 874.1115 | 617.6434 | 224.5 | 1352 | 11.12 | 62 | 42.6469 | 1263.113 | 42.66366 | 62.4 | 4.526123 | 561.0296 | 0.039 | 0.0002 | 0.1047 | 0.0029 | 0.001 | 0.017 | 0.008 | 1.32 | 0.003 | 0.0038 | 0.008 | 0.009 | 0.0056 | 0.009 | 0.001 | 0.001 | 0.001 | 346 | 462
19686829 | 1326.365 | 1036.66 | 1037.793 | 997 | 859.9564 | 615.9149 | 224.5 | 1356 | 9.47 | 52 | 42.52806 | 1262.135 | 42.82119 | 52.2 | 4.526076 | 473.5331 | 0.045 | 0.0002 | 0.1069 | 0.002 | 0.001 | 0.024 | 0.008 | 1.33 | 0.003 | 0.004 | 0.008 | 0.012 | 0.0062 | 0.01 | 0.001 | 0.001 | 0.001 | 366 | 471
19686830 | 1330.312 | 1029.8 | 1031.014 | 985 | 862.2964 | 613.8298 | 224.5 | 1344 | 9.47 | 52 | 42.58228 | 1263.293 | 42.86553 | 51.7 | 4.526076 | 473.9048 | 0.045 | 0.0002 | 0.1069 | 0.002 | 0.001 | 0.024 | 0.008 | 1.33 | 0.003 | 0.004 | 0.008 | 0.012 | 0.0062 | 0.01 | 0.001 | 0.001 | 0.001 | 366 | 471
19686831 | 1325.74 | 1038.275 | 1039.337 | 991 | 865.8055 | 616.8168 | 224.5 | 1355 | 8.98 | 50 | 42.64096 | 1263.939 | 42.74835 | 50.4 | 4.526035 | 450.7894 | 0.047 | 0.0002 | 0.1088 | 0.0028 | 0.001 | 0.023 | 0.007 | 1.34 | 0.002 | 0.0053 | 0.01 | 0.013 | 0.0059 | 0.021 | 0.001 | 0.001 | 0.001 | 365 | 480
19686842 | 1309.179 | 1032.078 | 1030.631 | 995 | 892.2803 | 633.0446 | 224.4 | 1641 | 10.64 | 62 | 47.5217 | 1553.225 | 39.99396 | 61.4 | 5.0932 | 463.8858 | 0.045 | 0.0001 | 0.059 | 0.0001 | 0.001 | 0.015 | 0.006 | 0.31 | 0.001 | 0.0033 | 0.005 | 0.011 | 0.0093 | 0.016 | 0.001 | 0.026 | 0.001 | 309 | 396
19686845 | 1315.781 | 1036.09 | 1035.231 | 994 | 899.433 | 633.9159 | 224.5 | 1629 | 10.65 | 62 | 49.46964 | 1553.829 | 39.83172 | 61.4 | 5.093273 | 464.5717 | 0.045 | 0.0001 | 0.056 | 0.0001 | 0.001 | 0.018 | 0.006 | 0.32 | 0.001 | 0.003 | 0.005 | 0.009 | 0.01 | 0.008 | 0.001 | 0.025 | 0.001 | 335 | 383
19686846 | 1290.2 | 1056.461 | 1055.346 | 1016 | 907.2743 | 637.4339 | 224.4 | 1707 | 10.28 | 68 | 39.54491 | 1547.684 | 36.77785 | 68.5 | 3.100587 | 768.3275 | 0.043 | 0.0015 | 0.041 | 0.0001 | 0.001 | 0.018 | 0.006 | 0.25 | 0.001 | 0.003 | 0.006 | 0.013 | 0.0043 | 0.009 | 0.001 | 0.018 | 0.001 | 295 | 346
19686847 | 1299.457 | 1069.255 | 1067.911 | 1020 | 905.9035 | 633.5287 | 224.4 | 1711 | 10.28 | 69 | 36.47567 | 1546.418 | 36.7364 | 68.2 | 3.100587 | 772.877 | 0.043 | 0.0015 | 0.041 | 0.0001 | 0.001 | 0.018 | 0.006 | 0.25 | 0.001 | 0.003 | 0.006 | 0.013 | 0.0043 | 0.009 | 0.001 | 0.018 | 0.001 | 295 | 346
19686848 | 1299.091 | 1044.848 | 1043.511 | 1000 | 901.8153 | 631.9324 | 224.4 | 1711 | 10.28 | 70 | 36.32454 | 1548.71 | 36.33396 | 68.7 | 3.100587 | 770.9561 | 0.043 | 0.0015 | 0.041 | 0.0001 | 0.001 | 0.018 | 0.006 | 0.25 | 0.001 | 0.003 | 0.006 | 0.013 | 0.0043 | 0.009 | 0.001 | 0.018 | 0.001 | 295 | 346
19686882 | 1274.953 | 1061.811 | 1062.565 | 979 | 881.557 | 561.2089 | 224.5 | 1371 | 10.73 | 74 | 33.31883 | 1247.321 | 35.54261 | 73.9 | 2.968553 | 841.8682 | 0.038 | 0.0003 | 0.092 | 0.0035 | 0.048 | 0.022 | 0.006 | 1.53 | 0.001 | 0.0049 | 0.007 | 0.014 | 0.0045 | 0.028 | 0.001 | 0.018 | 0.032 | 570 | 622
19686883 | 1277.11 | 1073.352 | 1074.663 | 994 | 881.8738 | 563.8383 | 224.5 | 1344 | 10.27 | 69 | 35.32199 | 1246.597 | 35.56847 | 67.7 | 2.968654 | 780.4755 | 0.044 | 0.0001 | 0.0848 | 0.0029 | 0.047 | 0.019 | 0.006 | 1.55 | 0.002 | 0.0056 | 0.007 | 0.013 | 0.0041 | 0.014 | 0.001 | 0.021 | 0.036 | 606 | 640
19686884 | 1270.214 | 1055.042 | 1056.146 | 981 | 881.2486 | 560.8612 | 224.5 | 1344 | 10.27 | 69 | 35.46012 | 1248.032 | 35.89289 | 66.4 | 2.968611 | 777.3417 | 0.042 | 0.0002 | 0.0879 | 0.003 | 0.048 | 0.02 | 0.006 | 1.53 | 0.003 | 0.0053 | 0.007 | 0.015 | 0.0046 | 0.021 | 0.001 | 0.02 | 0.036 | 600 | 633
19686885 | 1264.193 | 1076.271 | 1076.567 | 1003 | 884.3244 | 561.6308 | 224.5 | 1142 | 9.44 | 58 | 35.53838 | 1146.847 | 35.91928 | 56.3 | 2.968649 | 670.6234 | 0.04 | 0.0002 | 0.0852 | 0.0024 | 0.048 | 0.023 | 0.007 | 1.53 | 0.002 | 0.0046 | 0.008 | 0.012 | 0.0045 | 0.012 | 0.001 | 0.021 | 0.037 | 585 | 624
19686887 | 1272.218 | 1051.111 | 1051.033 | 970 | 879.9918 | 561.3299 | 224.4 | 1140 | 9.44 | 65 | 35.3395 | 1025.778 | 35.82476 | 64.3 | 2.66521 | 830.224 | 0.04 | 0.0002 | 0.0852 | 0.0024 | 0.048 | 0.023 | 0.007 | 1.53 | 0.002 | 0.0046 | 0.008 | 0.012 | 0.0045 | 0.012 | 0.001 | 0.021 | 0.037 | 591 | 635
19686888 | 1273.678 | 1067.106 | 1067.231 | 979 | 881.8958 | 560.2521 | 224.5 | 1141 | 9.44 | 65 | 35.60286 | 1024.816 | 35.57701 | 65.2 | 2.66521 | 831.0947 | 0.04 | 0.0002 | 0.0852 | 0.0024 | 0.048 | 0.023 | 0.007 | 1.53 | 0.002 | 0.0046 | 0.008 | 0.012 | 0.0045 | 0.012 | 0.001 | 0.021 | 0.037 | 591 | 635
19686890 | 1292.464 | 1011.882 | 1013.094 | 999 | 869.9799 | 623.783 | 224.5 | 1264 | 9.56 | 49 | 39.34528 | 1186.111 | 46.59927 | 46.3 | 6.065534 | 356.59 | 0.035 | 0.0001 | 0.255 | 0.0022 | 0.001 | 0.022 | 0.006 | 0.73 | 0.002 | 0.0045 | 0.007 | 0.013 | 0.003 | 0.078 | 0.001 | 0.002 | 0.001 | 369 | 552
19686891 | 1311.219 | 1033.678 | 1033.883 | 1011 | 875.7435 | 622.2992 | 224.5 | 1253 | 9.56 | 49 | 45.68253 | 1178.827 | 46.20163 | 47.7 | 6.469903 | 337.2341 | 0.035 | 0.0001 | 0.255 | 0.0022 | 0.001 | 0.022 | 0.006 | 0.73 | 0.002 | 0.0045 | 0.007 | 0.013 | 0.003 | 0.078 | 0.001 | 0.002 | 0.001 | 349 | 529
19686892 | 1309.445 | 1042.172 | 1042.78 | 1011 | 869.7309 | 622.5095 | 224.4 | 1265 | 9.56 | 49 | 45.59362 | 1179.039 | 45.89598 | 47.4 | 6.469903 | 336.3131 | 0.035 | 0.0001 | 0.255 | 0.0022 | 0.001 | 0.022 | 0.006 | 0.73 | 0.002 | 0.0045 | 0.007 | 0.013 | 0.003 | 0.078 | 0.001 | 0.002 | 0.001 | 349 | 529
19686893 | 1300.303 | 1021.041 | 1021.947 | 1000 | 864.7856 | 621.7968 | 224.5 | 1252 | 9.56 | 49 | 45.52971 | 1186.494 | 46.21736 | 47 | 6.065534 | 352.9711 | 0.035 | 0.0001 | 0.255 | 0.0022 | 0.001 | 0.022 | 0.006 | 0.73 | 0.002 | 0.0045 | 0.007 | 0.013 | 0.003 | 0.078 | 0.001 | 0.002 | 0.001 | 369 | 552
19686896 | 1316.766 | 1046.443 | 1047.285 | 980 | 883.2634 | 537.7499 | 224.5 | 1222 | 10.15 | 70 | 34.37246 | 1134.173 | 34.48857 | 69.3 | 2.968838 | 770.9728 | 0.043 | 0.0001 | 0.0718 | 0.0033 | 0.053 | 0.02 | 0.006 | 1.53 | 0.002 | 0.005 | 0.007 | 0.014 | 0.004 | 0.011 | 0.001 | 0.021 | 0.034 | 598 | 624
19686897 | 1313.972 | 1063.525 | 1064.216 | 987 | 883.7447 | 537.1682 | 224.5 | 1222 | 10.16 | 70 | 34.37322 | 1133.782 | 34.50761 | 69.5 | 2.968792 | 777.825 | 0.041 | 0.0001 | 0.0751 | 0.0035 | 0.055 | 0.022 | 0.007 | 1.54 | 0.002 | 0.005 | 0.007 | 0.006 | 0.0035 | 0.023 | 0.001 | 0.021 | 0.034 | 617 | 641
19686905 | 1289.508 | 1060.174 | 1060.948 | 974 | 881.7476 | 516.3467 | 224.5 | 1314 | 8.86 | 68 | 33.32325 | 1134.669 | 34.06415 | 66.4 | 2.361884 | 912.5675 | 0.033 | 0.0001 | 0.0751 | 0.0027 | 0.054 | 0.025 | 0.007 | 1.53 | 0.002 | 0.0049 | 0.007 | 0.015 | 0.004 | 0.017 | 0.001 | 0.019 | 0.035 | 604 | 629
19686906 | 1310.21 | 1066.04 | 1065.928 | 989 | 882.4649 | 499.1172 | 224.5 | 1314 | 8.91 | 65 | 33.43396 | 1092.678 | 37.07257 | 63.4 | 2.665427 | 847.3958 | 0.03 | 0.0001 | 0.0681 | 0.0028 | 0.053 | 0.018 | 0.007 | 1.52 | 0.001 | 0.005 | 0.007 | 0.008 | 0.0037 | 0.019 | 0.001 | 0.019 | 0.034 | 597 | 616
19686908 | 1298.716 | 1058.372 | 1058.665 | 990 | 882.6323 | 516.0718 | 224.5 | 1222 | 8.72 | 59 | 36.2446 | 1093.41 | 37.3806 | 56.6 | 2.665353 | 766.0429 | 0.044 | 0.0001 | 0.0739 | 0.0028 | 0.058 | 0.024 | 0.007 | 1.55 | 0.002 | 0.005 | 0.009 | 0.015 | 0.004 | 0.013 | 0.001 | 0.021 | 0.036 | 601 | 637
19686909 | 1307.099 | 1066.459 | 1066.271 | 1001 | 884.0072 | 512.4077 | 224.5 | 1222 | 8.72 | 59 | 36.49113 | 1093.171 | 37.07534 | 57.1 | 2.665353 | 772.7205 | 0.044 | 0.0001 | 0.0739 | 0.0028 | 0.058 | 0.024 | 0.007 | 1.55 | 0.002 | 0.005 | 0.009 | 0.015 | 0.004 | 0.013 | 0.001 | 0.021 | 0.036 | 601 | 637
19686912 | 1316.729 | 1058.802 | 1058.55 | 981 | 882.6801 | 511.7932 | 224.5 | 1222 | 10.15 | 69 | 36.31458 | 1093.075 | 37.32787 | 66 | 2.665395 | 897.9873 | 0.045 | 0.0001 | 0.0706 | 0.0032 | 0.056 | 0.026 | 0.006 | 1.53 | 0.002 | 0.005 | 0.007 | 0.01 | 0.0032 | 0.018 | 0.001 | 0.023 | 0.035 | 604 | 635
19686913 | 1304.725 | 1059.709 | 1060.447 | 975 | 881.8043 | 515.6075 | 224.4 | 1152 | 10.56 | 72 | 36.40199 | 1123.389 | 33.39145 | 71.1 | 2.361998 | 954.7274 | 0.039 | 0.0002 | 0.065 | 0.0023 | 0.055 | 0.017 | 0.007 | 1.5 | 0.002 | 0.0048 | 0.01 | 0.015 | 0.0033 | 0.018 | 0.001 | 0.019 | 0.032 | 610 | 634
19686914 | 1317.539 | 1055.463 | 1056.675 | 948 | 881.1725 | 514.7664 | 224.5 | 1151 | 8.98 | 60 | 33.24716 | 1122.668 | 33.5132 | 58.9 | 2.361998 | 805.7864 | 0.039 | 0.0002 | 0.065 | 0.0023 | 0.055 | 0.017 | 0.007 | 1.5 | 0.002 | 0.0048 | 0.01 | 0.015 | 0.0033 | 0.018 | 0.001 | 0.019 | 0.032 | 610 | 634
19686927 | 1254.403 | 1011.629 | 1012.022 | 969 | 913.1182 | 633.7243 | 224.4 | 1294 | 11.12 | 67 | 40.62036 | 1293.22 | 37.05626 | 64.3 | 3.287513 | 713.7634 | 0.05 | 0.0001 | 0.055 | 0.0001 | 0.001 | 0.018 | 0.005 | 0.35 | 0.001 | 0.0024 | 0.006 | 0.018 | 0.0072 | 0.01 | 0.001 | 0.008 | 0.001 | 338 | 389
19686928 | 1282.529 | 1031.417 | 1032.765 | 994 | 903.0032 | 632.8269 | 224.5 | 1629 | 10.65 | 71 | 36.36235 | 1409.707 | 38.94004 | 68.6 | 3.550531 | 736.7919 | 0.045 | 0.0001 | 0.054 | 0.0001 | 0.001 | 0.016 | 0.005 | 0.35 | 0.001 | 0.0026 | 0.006 | 0.011 | 0.0059 | 0.007 | 0.001 | 0.008 | 0.001 | 311 | 368
19686929 | 1288.207 | 1036.545 | 1037.378 | 978 | 901.0598 | 629.8756 | 224.4 | 1629 | 10.64 | 70 | 38.38788 | 1417.647 | 39.02756 | 67.4 | 3.550514 | 727.8668 | 0.046 | 0.0001 | 0.055 | 0.0001 | 0.001 | 0.019 | 0.005 | 0.35 | 0.001 | 0.0027 | 0.006 | 0.014 | 0.0057 | 0.009 | 0.001 | 0.008 | 0.001 | 325 | 380
19686935 | 1301.714 | 1048.768 | 1047.467 | 1016 | 920.3299 | 630.7427 | 224.4 | 1713 | 10.72 | 59 | 47.49306 | 1614.288 | 42.99274 | 55.6 | 4.915986 | 492.9391 | 0.054 | 0.0001 | 0.061 | 0.0001 | 0.001 | 0.013 | 0.005 | 0.36 | 0.001 | 0.0024 | 0.006 | 0.012 | 0.0057 | 0.015 | 0.001 | 0.001 | 0.001 | 293 | 357
19686936 | 1293.885 | 1022.538 | 1020.408 | 1007 | 912.6835 | 630.4701 | 224.5 | 1712 | 10.69 | 59 | 42.56462 | 1614.976 | 43.1418 | 56.8 | 4.916072 | 490.4623 | 0.056 | 0.0001 | 0.056 | 0.0001 | 0.001 | 0.018 | 0.006 | 0.39 | 0.001 | 0.0024 | 0.006 | 0.015 | 0.0065 | 0.014 | 0.001 | 0.001 | 0.001 | 290 | 356
19686937 | 1304.957 | 1048.406 | 1047.336 | 1027 | 908.187 | 629.5755 | 224.5 | 1713 | 10.73 | 59 | 42.48323 | 1614.266 | 42.67337 | 57 | 4.40011 | 549.2527 | 0.054 | 0.0001 | 0.061 | 0.0001 | 0.001 | 0.013 | 0.005 | 0.36 | 0.001 | 0.0024 | 0.006 | 0.012 | 0.0057 | 0.015 | 0.001 | 0.001 | 0.001 | 294 | 361
19686938 | 1302.048 | 1052.268 | 1050.808 | 1028 | 903.0411 | 628.2278 | 224.4 | 1716 | 10.69 | 59 | 42.35346 | 1614.141 | 42.89388 | 56.4 | 4.400188 | 547.1424 | 0.056 | 0.0001 | 0.056 | 0.0001 | 0.001 | 0.018 | 0.006 | 0.39 | 0.001 | 0.0024 | 0.006 | 0.015 | 0.0065 | 0.014 | 0.001 | 0.001 | 0.001 | 295 | 358
19686939 | 1293.416 | 1040.124 | 1038.372 | 1001 | 902.1113 | 629.4431 | 224.5 | 1700 | 10.73 | 65 | 42.6684 | 1612.417 | 38.78921 | 62.9 | 3.64164 | 664.1469 | 0.054 | 0.0001 | 0.05 | 0.0001 | 0.001 | 0.015 | 0.005 | 0.43 | 0.001 | 0.0029 | 0.006 | 0.017 | 0.0078 | 0.017 | 0.001 | 0.001 | 0.001 | 312 | 375
19686940 | 1292.379 | 1056.371 | 1054.622 | 1018 | 904.3738 | 629.6396 | 224.4 | 1700 | 10.71 | 65 | 38.36962 | 1610.153 | 38.55629 | 64.3 | 3.641535 | 665.4743 | 0.056 | 0.0001 | 0.056 | 0.0001 | 0.001 | 0.018 | 0.006 | 0.39 | 0.001 | 0.0024 | 0.006 | 0.015 | 0.0065 | 0.014 | 0.001 | 0.001 | 0.001 | 300 | 359
19686941 | 1300.261 | 1063.568 | 1061.682 | 1003 | 904.0571 | 633.5057 | 224.4 | 1713 | 10.71 | 73 | 38.25722 | 1611.614 | 35.0488 | 69.7 | 2.913312 | 824.6802 | 0.054 | 0.0001 | 0.05 | 0.0001 | 0.001 | 0.015 | 0.005 | 0.43 | 0.001 | 0.0029 | 0.006 | 0.017 | 0.0078 | 0.017 | 0.001 | 0.001 | 0.001 | 320 | 368
19686942 | 1290.308 | 1046.011 | 1044.368 | 1004 | 901.9276 | 631.0979 | 224.4 | 1716 | 10.7 | 73 | 34.47637 | 1612.75 | 35.00338 | 70.9 | 2.913228 | 823.8572 | 0.056 | 0.0001 | 0.056 | 0.0001 | 0.001 | 0.018 | 0.006 | 0.39 | 0.001 | 0.0024 | 0.006 | 0.015 | 0.0065 | 0.014 | 0.001 | 0.001 | 0.001 | 303 | 366
19686943 | 1298.044 | 1059.664 | 1057.397 | 1007 | 906.4738 | 632.4133 | 224.4 | 1712 | 10.74 | 73 | 34.34524 | 1611.626 | 34.74763 | 71.5 | 2.913312 | 830.7426 | 0.054 | 0.0001 | 0.05 | 0.0001 | 0.001 | 0.015 | 0.005 | 0.43 | 0.001 | 0.0029 | 0.006 | 0.017 | 0.0078 | 0.017 | 0.001 | 0.001 | 0.001 | 320 | 368
19686944 | 1299.945 | 1062.738 | 1060.379 | 1003 | 905.6375 | 630.5746 | 224.4 | 1714 | 10.74 | 73 | 34.22183 | 1610.575 | 34.95951 | 70.8 | 2.528917 | 956.8365 | 0.054 | 0.0001 | 0.05 | 0.0001 | 0.001 | 0.015 | 0.005 | 0.43 | 0.001 | 0.0029 | 0.006 | 0.017 | 0.0078 | 0.017 | 0.001 | 0.001 | 0.001 | 322 | 372
19686945 | 1303.546 | 1050.04 | 1047.782 | 996 | 902.8648 | 631.132 | 224.5 | 1713 | 10.77 | 73 | 34.44499 | 1612.655 | 34.87303 | 70.9 | 2.528917 | 953.9713 | 0.054 | 0.0001 | 0.05 | 0.0001 | 0.001 | 0.015 | 0.005 | 0.43 | 0.001 | 0.0029 | 0.006 | 0.017 | 0.0078 | 0.017 | 0.001 | 0.001 | 0.001 | 322 | 372
19686946 | 1300.304 | 1061.655 | 1059.33 | 1006 | 905.9797 | 629.8059 | 224.5 | 1629 | 11.22 | 73 | 34.30984 | 1610.607 | 34.63765 | 72.1 | 2.528799 | 952.6133 | 0.056 | 0.0001 | 0.061 | 0.0003 | 0.001 | 0.021 | 0.006 | 0.39 | 0.001 | 0.0029 | 0.005 | 0.02 | 0.0057 | 0.019 | 0.001 | 0.003 | 0.001 | 347 | 400
19686957 | 1297.162 | 1042.747 | 1040.035 | 991 | 902.382 | 633.1898 | 224.5 | 1629 | 11.22 | 72 | 31.7779 | 1619.338 | 34.77211 | 70.6 | 2.913221 | 824.585 | 0.054 | 0.0001 | 0.067 | 0.0001 | 0.001 | 0.018 | 0.006 | 0.37 | 0.001 | 0.0033 | 0.007 | 0.013 | 0.0047 | 0.03 | 0.001 | 0.002 | 0.001 | 311 | 378
19686958 | 1297.639 | 1069.674 | 1066.888 | 1009 | 902.0782 | 631.7885 | 224.4 | 1629 | 11.21 | 73 | 34.41491 | 1608.538 | 34.57734 | 72.2 | 2.913177 | 832.4744 | 0.056 | 0.0001 | 0.061 | 0.0003 | 0.001 | 0.021 | 0.006 | 0.39 | 0.001 | 0.0029 | 0.005 | 0.02 | 0.0057 | 0.019 | 0.001 | 0.003 | 0.001 | 347 | 400
19686959 | 1298.558 | 1049.441 | 1046.383 | 1002 | 902.2345 | 632.017 | 224.5 | 1629 | 10.21 | 66 | 34.259 | 1606.576 | 35.02919 | 64.9 | 2.528799 | 872.0449 | 0.056 | 0.0001 | 0.061 | 0.0003 | 0.001 | 0.021 | 0.006 | 0.39 | 0.001 | 0.0029 | 0.005 | 0.02 | 0.0057 | 0.019 | 0.001 | 0.003 | 0.001 | 347 | 400
19686960 | 1297.41 | 1036.74 | 1033.823 | 986 | 905.3386 | 631.6307 | 224.5 | 1641 | 11.22 | 73 | 34.46198 | 1608.306 | 35.18541 | 70.4 | 2.528838 | 953.8914 | 0.054 | 0.0001 | 0.067 | 0.0001 | 0.001 | 0.018 | 0.006 | 0.37 | 0.001 | 0.0033 | 0.007 | 0.013 | 0.0047 | 0.03 | 0.001 | 0.002 | 0.001 | 307 | 382
19686991 | 1273.785 | 1059.148 | 1060.321 | 985 | 891.7008 | 613.1473 | 224.4 | 1242 | 9.5 | 67 | 34.28069 | 1090.333 | 35.5933 | 66.4 | 2.680552 | 856.3761 | 0.041 | 0.0004 | 0.0719 | 0.003 | 0.039 | 0.025 | 0.007 | 1.46 | 0.067 | 0.0055 | 0.008 | 0.011 | 0.0048 | 0.021 | 0.001 | 0.049 | 0.003 | 616 | 657
19686992 | 1258.856 | 1027.355 | 1026.592 | 975 | 880.3998 | 588.1243 | 224.3 | 1243 | 9.53 | 58 | 35.40734 | 1237.973 | 37.41406 | 54.5 | 4.84017 | 417.5919 | 0.04 | 0.0002 | 0.0717 | 0.0022 | 0.041 | 0.026 | 0.008 | 1.44 | 0.073 | 0.0051 | 0.009 | 0.008 | 0.0034 | 0.026 | 0.001 | 0.048 | 0.003 | 645 | 674
19686993 | 1271.382 | 1050.517 | 1049.832 | 990 | 882.582 | 588.472 | 224.3 | 1242 | 9.52 | 58 | 36.53766 | 1239.241 | 37.05862 | 56.1 | 4.840124 | 421.5084 | 0.048 | 0.0002 | 0.0737 | 0.0022 | 0.038 | 0.027 | 0.008 | 1.46 | 0.071 | 0.006 | 0.009 | 0.015 | 0.005 | 0.014 | 0.001 | 0.051 | 0.003 | 650 | 697
19686994 | 1285.104 | 1059.159 | 1058.978 | 992 | 883.5173 | 589.423 | 224.4 | 1242 | 9.54 | 59 | 36.37633 | 1241.526 | 36.13802 | 58.2 | 4.840124 | 421.3779 | 0.048 | 0.0002 | 0.0737 | 0.0022 | 0.038 | 0.027 | 0.008 | 1.46 | 0.071 | 0.006 | 0.009 | 0.015 | 0.005 | 0.014 | 0.001 | 0.051 | 0.003 | 650 | 697
19686995 | 1251.651 | 1057.758 | 1056.565 | 997 | 881.2352 | 588.9478 | 224.3 | 1242 | 8.45 | 52 | 35.39675 | 1242.009 | 36.22963 | 51.1 | 4.84017 | 371.0714 | 0.04 | 0.0002 | 0.0717 | 0.0022 | 0.041 | 0.026 | 0.008 | 1.44 | 0.073 | 0.0051 | 0.009 | 0.008 | 0.0034 | 0.026 | 0.001 | 0.048 | 0.003 | 645 | 674
19686996 | 1233.051 | 1041.522 | 1041.002 | 989 | 864.682 | 599.2117 | 224.3 | 1303 | 10.3 | 73 | 35.83231 | 1111.449 | 36.46616 | 72.2 | 4.95503 | 517.7868 | 0.034 | 0.0002 | 0.1457 | 0.0027 | 0.022 | 0.019 | 0.013 | 0.82 | 0.003 | 0.004 | 0.01 | 0.01 | 0.003 | 0.092 | 0.001 | 0.019 | 0.001 | 474 | 542
19686997 | 1239.263 | 1055.667 | 1056.06 | 987 | 865.5719 | 598.0986 | 224.4 | 1311 | 10.3 | 74 | 36.42489 | 1110.57 | 36.72007 | 72.2 | 4.955238 | 518.1168 | 0.035 | 0.0001 | 0.1366 | 0.0024 | 0.021 | 0.027 | 0.012 | 0.82 | 0.003 | 0.004 | 0.01 | 0.016 | 0.003 | 0.08 | 0.001 | 0.016 | 0.001 | 469 | 532
19686998 | 1232.362 | 1037.647 | 1038.458 | 973 | 862.2604 | 599.4432 | 224.3 | 1302 | 10.12 | 72 | 36.37381 | 1111.717 | 36.79101 | 71.8 | 4.955097 | 512.8922 | 0.031 | 0.0001 | 0.1428 | 0.003 | 0.02 | 0.023 | 0.009 | 0.85 | 0.003 | 0.0036 | 0.009 | 0.012 | 0.003 | 0.067 | 0.001 | 0.015 | 0.001 | 445 | 519
19686999 | 1272.154 | 1062.458 | 1063.014 | 946 | 886.4004 | 584.1116 | 224.4 | 1170 | 10.01 | 69 | 36.44891 | 1147.408 | 32.85976 | 67.5 | 2.427633 | 887.9814 | 0.043 | 0.0001 | 0.0718 | 0.0035 | 0.043 | 0.026 | 0.007 | 0.88 | 0.003 | 0.0043 | 0.008 | 0.018 | 0.0045 | 0.017 | 0.001 | 0.024 | 0.001 | 530 | 570
19687000 | 1281.445 | 1067.213 | 1068.512 | 990 | 887.1119 | 580.7288 | 224.5 | 1171 | 10.02 | 68 | 32.57112 | 1148.136 | 33.72192 | 65.8 | 2.427633 | 881.8696 | 0.043 | 0.0001 | 0.0718 | 0.0035 | 0.043 | 0.026 | 0.007 | 0.88 | 0.003 | 0.0043 | 0.008 | 0.018 | 0.0045 | 0.017 | 0.001 | 0.024 | 0.001 | 530 | 570
19687001 | 1270.539 | 1053.101 | 1054.495 | 979 | 890.6888 | 609.063 | 224.3 | 1241 | 9.52 | 68 | 33.25825 | 1081.749 | 35.98652 | 66.4 | 2.377093 | 971.3129 | 0.041 | 0.0004 | 0.0719 | 0.003 | 0.039 | 0.025 | 0.007 | 1.46 | 0.067 | 0.0055 | 0.008 | 0.011 | 0.0048 | 0.021 | 0.001 | 0.049 | 0.003 | 636 | 662
19687002 | 1286.293 | 1061.615 | 1063.267 | 991 | 873.2413 | 567.2701 | 224.4 | 1183 | 10.02 | 66 | 33.55075 | 1038.624 | 38.62434 | 64.2 | 3.540348 | 682.7961 | 0.037 | 0.0001 | 0.078 | 0.0031 | 0.042 | 0.02 | 0.007 | 0.87 | 0.002 | 0.0058 | 0.007 | 0.014 | 0.0052 | 0.019 | 0.001 | 0.021 | 0.001 | 502 | 543
19687003 | 1283.136 | 1047.052 | 1048.532 | 988 | 885.5533 | 581.8892 | 224.3 | 1170 | 10.01 | 66 | 38.28477 | 1040.909 | 37.66353 | 65.5 | 3.034519 | 787.4474 | 0.038 | 0.0001 | 0.0733 | 0.0035 | 0.04 | 0.02 | 0.006 | 0.88 | 0.002 | 0.0046 | 0.007 | 0.011 | 0.0048 | 0.011 | 0.001 | 0.023 | 0.001 | 491 | 523
19687004 | 1283.805 | 1058.203 | 1059.296 | 990 | 887.0778 | 581.84 | 224.4 | 1181 | 10.02 | 67 | 37.45861 | 1041.846 | 37.38772 | 65.9 | 3.034451 | 788.5945 | 0.037 | 0.0001 | 0.078 | 0.0031 | 0.042 | 0.02 | 0.007 | 0.87 | 0.002 | 0.0058 | 0.007 | 0.014 | 0.0052 | 0.019 | 0.001 | 0.021 | 0.001 | 506 | 551
19687006 | 1282.899 | 1069.047 | 1070.513 | 1003 | 887.0099 | 582.0774 | 224.4 | 1252 | 9.36 | 66 | 37.36636 | 1039.462 | 37.52996 | 66.1 | 3.034503 | 778.4214 | 0.04 | 0.0001 | 0.0744 | 0.0035 | 0.038 | 0.022 | 0.006 | 0.89 | 0.002 | 0.0048 | 0.007 | 0.016 | 0.0041 | 0.007 | 0.001 | 0.024 | 0.001 | 472 | 544
19687005 | 1277.649 | 1062.093 | 1062.884 | 997 | 886.7436 | 583.5822 | 224.4 | 1252 | 9.36 | 68 | 37.44009 | 1040.361 | 36.62118 | 67 | 2.731053 | 865.2734 | 0.04 | 0.0001 | 0.0744 | 0.0035 | 0.038 | 0.022 | 0.006 | 0.89 | 0.002 | 0.0048 | 0.007 | 0.016 | 0.0041 | 0.007 | 0.001 | 0.024 | 0.001 | 516 | 546
19687021 | 1278.474 | 1062.234 | 1063.007 | 1015 | 912.0297 | 633.1267 | 224.5 | 1460 | 11.22 | 77 | 53.80964 | 1286.928 | 37.04696 | 73.8 | 3.28756 | 811.5439 | 0.025 | 0.0001 | 0.052 | 0.0001 | 0.001 | 0.015 | 0.006 | 0.4 | 0.001 | 0.0024 | 0.006 | 0.015 | 0.0056 | 0.015 | 0.001 | 0.001 | 0.001 | 331 | 371
19687023 | 1284.065 | 1078.12 | 1079.58 | 1015 | 881.5099 | 614.9255 | 224.5 | 1429 | 9.42 | 63 | 36.43238 | 1288.037 | 36.66339 | 61.2 | 3.842168 | 569.5751 | 0.027 | 0.0001 | 0.17 | 0.0027 | 0.001 | 0.02 | 0.007 | 0.52 | 0.001 | 0.0057 | 0.006 | 0.016 | 0.0028 | 0.103 | 0.001 | 0.001 | 0.001 | 396 | 507
19687022 | 1288.771 | 1070.604 | 1072.18 | 1021 | 903.1538 | 633.3499 | 224.5 | 1581 | 10 | 64 | 36.49652 | 1405.993 | 38.84204 | 62.6 | 3.550514 | 669.761 | 0.045 | 0.0001 | 0.055 | 0.0001 | 0.001 | 0.019 | 0.007 | 0.39 | 0.001 | 0.0034 | 0.007 | 0.017 | 0.0056 | 0.023 | 0.001 | 0.001 | 0.001 | 331 | 378
19687024 | 1281.567 | 1084.117 | 1084.525 | 1013 | 917.3528 | 638.2961 | 224.5 | 1428 | 10.43 | 53 | 38.50665 | 1413.922 | 43.96287 | 51.8 | 5.775879 | 384.5092 | 0.049 | 0.0001 | 0.068 | 0.0001 | 0.001 | 0.017 | 0.005 | 0.39 | 0.001 | 0.0031 | 0.007 | 0.017 | 0.0071 | 0.019 | 0.001 | 0.001 | 0.001 | 243 | 364
19687025 | 1303.381 | 1084.519 | 1086.224 | 1056 | 910.6848 | 631.9845 | 224.5 | 1476 | 10.18 | 54 | 43.62821 | 1409.474 | 43.94192 | 52.2 | 5.775822 | 390.0407 | 0.059 | 0.0001 | 0.064 | 0.0001 | 0.001 | 0.015 | 0.007 | 0.44 | 0.001 | 0.0024 | 0.006 | 0.017 | 0.0067 | 0.015 | 0.001 | 0.001 | 0.001 | 246 | 360
19687026 | 1296.983 | 1065.442 | 1067.381 | 1034 | 893.651 | 625.3844 | 224.5 | 1433 | 10.23 | 59 | 43.54691 | 1290.085 | 43.006 | 57.4 | 6.067318 | 402.8543 | 0.047 | 0.0003 | 0.154 | 0.0001 | 0.001 | 0.021 | 0.006 | 0.74 | 0.001 | 0.0029 | 0.009 | 0.019 | 0.0051 | 0.141 | 0.001 | 0.003 | 0.001 | 349 | 474
19687027 | 1283.214 | 1077.602 | 1076.533 | 1015 | 911.0528 | 624.2832 | 224.5 | 1670 | 10.15 | 64 | 42.65485 | 1549.95 | 37.87804 | 61.1 | 5.056107 | 457.2233 | 0.035 | 0.0003 | 0.155 | 0.0001 | 0.001 | 0.018 | 0.005 | 0.74 | 0.001 | 0.0035 | 0.006 | 0.016 | 0.0074 | 0.092 | 0.001 | 0.001 | 0.001 | 366 | 474
19687028 | 1305.275 | 1083.477 | 1082.596 | 1052 | 924.3398 | 634.0474 | 224.5 | 1716 | 10.73 | 60 | 37.47133 | 1587.231 | 43.15627 | 57.8 | 4.915986 | 495.971 | 0.055 | 0.0001 | 0.061 | 0.0001 | 0.001 | 0.018 | 0.007 | 0.37 | 0.001 | 0.0028 | 0.007 | 0.019 | 0.005 | 0.021 | 0.001 | 0.002 | 0.001 | 316 | 383
19687029 | 1309.871 | 1070.678 | 1069.348 | 1037 | 906.277 | 628.6371 | 224.5 | 1719 | 10.71 | 60 | 42.53031 | 1588.003 | 43.09464 | 58 | 4.915986 | 495.748 | 0.055 | 0.0001 | 0.061 | 0.0001 | 0.001 | 0.018 | 0.007 | 0.37 | 0.001 | 0.0028 | 0.007 | 0.019 | 0.005 | 0.021 | 0.001 | 0.002 | 0.001 | 316 | 383
19687030 | 1306.212 | 1075.397 | 1073.551 | 1045 | 906.0526 | 630.047 | 224.5 | 1711 | 10.76 | 60 | 42.63107 | 1589.171 | 42.90381 | 57.8 | 4.916072 | 495.6921 | 0.058 | 0.0001 | 0.056 | 0.0003 | 0.001 | 0.018 | 0.006 | 0.41 | 0.001 | 0.0023 | 0.007 | 0.014 | 0.0099 | 0.014 | 0.001 | 0.001 | 0.001 | 325 | 364
19687031 | 1305.786 | 1084.001 | 1082.725 | 1049 | 910.6976 | 633.4753 | 224.4 | 1714 | 10.76 | 60 | 42.54012 | 1588.332 | 42.75393 | 58.4 | 4.916072 | 499.118 | 0.058 | 0.0001 | 0.056 | 0.0003 | 0.001 | 0.018 | 0.006 | 0.41 | 0.001 | 0.0023 | 0.007 | 0.014 | 0.0099 | 0.014 | 0.001 | 0.001 | 0.001 | 325 | 364
19687032 | 1304.958 | 1073.154 | 1071.945 | 1041 | 908.5263 | 628.995 | 224.4 | 1715 | 10.71 | 60 | 42.48376 | 1589.309 | 43.00621 | 57.9 | 4.916072 | 499.4965 | 0.058 | 0.0001 | 0.056 | 0.0003 | 0.001 | 0.018 | 0.006 | 0.41 | 0.001 | 0.0023 | 0.007 | 0.014 | 0.0099 | 0.014 | 0.001 | 0.001 | 0.001 | 318 | 364
19687033 | 1306.875 | 1072.538 | 1071.213 | 1044 | 907.1782 | 629.7521 | 224.5 | 1712 | 10.71 | 60 | 42.63573 | 1589.857 | 42.79794 | 58.4 | 4.915986 | 497.9267 | 0.054 | 0.0001 | 0.061 | 0.0001 | 0.001 | 0.013 | 0.005 | 0.36 | 0.001 | 0.0024 | 0.006 | 0.012 | 0.0057 | 0.015 | 0.001 | 0.001 | 0.001 | 293 | 357
19687034 | 1306.19 | 1085.811 | 1084.58 | 1050 | 913.1804 | 631.4568 | 224.4 | 1711 | 10.76 | 60 | 42.49057 | 1589.874 | 42.71861 | 59.3 | 4.916072 | 505.1841 | 0.058 | 0.0001 | 0.056 | 0.0003 | 0.001 | 0.018 | 0.006 | 0.41 | 0.001 | 0.0023 | 0.007 | 0.014 | 0.0099 | 0.014 | 0.001 | 0.001 | 0.001 | 318 | 364
19687037 | 1297.017 | 1076.494 | 1076.688 | 1034 | 881.8652 | 617.1097 | 224.5 | 2084 | 9.15 | 45 | 35.535 | 2047.975 | 45.81374 | 44.3 | 10.00995 | 196.0764 | 0.035 | 0.0001 | 0.168 | 0.0037 | 0.001 | 0.019 | 0.005 | 1.36 | 0.001 | 0.0041 | 0.007 | 0.015 | 0.0034 | 0.009 | 0.001 | 0.026 | 0.048 | 434 | 588
19687093 | 1244.178 | 1049.23 | 1048.704 | 1013 | 900.7087 | 629.8332 | 224.2 | 1755 | 11.16 | 64 | 39.61538 | 1591.1 | 42.44036 | 62 | 4.3698 | 599.0973 | 0.056 | 0.0001 | 0.058 | 0.0001 | 0.001 | 0.018 | 0.006 | 0.35 | 0.001 | 0.0029 | 0.006 | 0.014 | 0.006 | 0.013 | 0.001 | 0.001 | 0.001 | 283 | 358
19687094 | 1241.036 | 1002.405 | 1001.615 | 975 | 899.5287 | 632.0046 | 224.1 | 1753 | 11.19 | 65 | 42.33873 | 1592.412 | 42.06982 | 62.1 | 4.3698 | 601.1596 | 0.056 | 0.0001 | 0.058 | 0.0001 | 0.001 | 0.018 | 0.006 | 0.35 | 0.001 | 0.0029 | 0.006 | 0.014 | 0.006 | 0.013 | 0.001 | 0.001 | 0.001 | 283 | 358
19687095 | 1237.198 | 1010.392 | 1009.479 | 984 | 907.0673 | 637.7855 | 224.1 | 1710 | 10.75 | 59 | 41.45016 | 1614.303 | 42.87977 | 57.7 | 4.915986 | 491.2987 | 0.055 | 0.0001 | 0.061 | 0.0001 | 0.001 | 0.018 | 0.007 | 0.37 | 0.001 | 0.0028 | 0.007 | 0.019 | 0.005 | 0.021 | 0.001 | 0.002 | 0.001 | 305 | 380
19687096 | 1251.403 | 1050.135 | 1049.498 | 1016 | 906.5648 | 630.5892 | 224.2 | 1699 | 10.75 | 59 | 42.53678 | 1612.815 | 42.56748 | 56.7 | 4.915986 | 497.3625 | 0.054 | 0.0001 | 0.061 | 0.0001 | 0.001 | 0.013 | 0.005 | 0.36 | 0.001 | 0.0024 | 0.006 | 0.012 | 0.0057 | 0.015 | 0.001 | 0.001 | 0.001 | 290 | 355
19687097 | 1248.388 | 1009.108 | 1008.321 | 982 | 905.5934 | 630.2535 | 224.1 | 1755 | 11.16 | 64 | 42.36191 | 1593.036 | 43.18633 | 60.7 | 4.3698 | 601.1433 | 0.056 | 0.0001 | 0.058 | 0.0001 | 0.001 | 0.018 | 0.006 | 0.35 | 0.001 | 0.0029 | 0.006 | 0.014 | 0.006 | 0.013 | 0.001 | 0.001 | 0.001 | 283 | 358
19687098 | 1244.27 | 1020.475 | 1018.258 | 993 | 909.6448 | 631.6061 | 224.1 | 1739 | 11.19 | 63 | 42.56449 | 1592.993 | 42.90634 | 60.4 | 4.3698 | 599.1014 | 0.056 | 0.0001 | 0.058 | 0.0001 | 0.001 | 0.018 | 0.006 | 0.35 | 0.001 | 0.0029 | 0.006 | 0.014 | 0.006 | 0.013 | 0.001 | 0.001 | 0.001 | 283 | 358
19687099 | 1242.093 | 1060.551 | 1059.988 | 1014 | 902.9388 | 629.4988 | 224.2 | 1711 | 10.75 | 66 | 42.41861 | 1609.238 | 38.53667 | 64.2 | 3.641535 | 674.6149 | 0.058 | 0.0001 | 0.056 | 0.0003 | 0.001 | 0.018 | 0.006 | 0.41 | 0.001 | 0.0023 | 0.007 | 0.014 | 0.0099 | 0.014 | 0.001 | 0.001 | 0.001 | 310 | 360
19687100 | 1234.661 | 1027.215 | 1026.519 | 986 | 899.6091 | 630.2698 | 224.1 | 1714 | 10.72 | 65 | 38.2454 | 1610.087 | 38.92688 | 62.4 | 3.641535 | 668.3127 | 0.056 | 0.0001 | 0.056 | 0.0001 | 0.001 | 0.018 | 0.006 | 0.39 | 0.001 | 0.0024 | 0.006 | 0.015 | 0.0065 | 0.014 | 0.001 | 0.001 | 0.001 | 300 | 359
19687101 | 1244.004 | 1023.598 | 1021.658 | 982 | 899.684 | 633.4149 | 224.1 | 1709 | 10.71 | 73 | 38.50144 | 1610.104 | 35.09505 | 69.7 | 2.913177 | 830.2535 | 0.054 | 0.0001 | 0.061 | 0.0001 | 0.001 | 0.013 | 0.005 | 0.36 | 0.001 | 0.0024 | 0.006 | 0.012 | 0.0057 | 0.015 | 0.001 | 0.001 | 0.001 | 298 | 368
19687102 | 1282.933 | 1055.305 | 1053.757 | 1010 | 899.3998 | 633.394 | 224.2 | 1711 | 10.7 | 73 | 34.26276 | 1608.37 | 34.7751 | 70.7 | 2.913242 | 829.7254 | 0.048 | 0.0001 | 0.055 | 0.0002 | 0.001 | 0.018 | 0.005 | 0.37 | 0.001 | 0.0024 | 0.006 | 0.014 | 0.0078 | 0.015 | 0.001 | 0.001 | 0.001 | 305 | 368
19687103 | 1276.134 | 1029.141 | 1028.408 | 982 | 899.6367 | 630.9158 | 224.1 | 1710 | 10.71 | 73 | 34.15637 | 1607.635 | 34.73065 | 69.9 | 2.528799 | 957.7664 | 0.054 | 0.0001 | 0.061 | 0.0001 | 0.001 | 0.013 | 0.005 | 0.36 | 0.001 | 0.0024 | 0.006 | 0.012 | 0.0057 | 0.015 | 0.001 | 0.001 | 0.001 | 311 | 378
19687104 | 1267.744 | 1033.282 | 1031.652 | 993 | 901.0082 | 633.1826 | 224.1 | 1712 | 10.71 | 73 | 34.39156 | 1608.052 | 34.52398 | 70.1 | 2.528856 | 960.0851 | 0.048 | 0.0001 | 0.055 | 0.0002 | 0.001 | 0.018 | 0.005 | 0.37 | 0.001 | 0.0024 | 0.006 | 0.014 | 0.0078 | 0.015 | 0.001 | 0.001 | 0.001 | 307 | 368
19687119 | 1227.644 | 1019.104 | 1019.397 | 972 | 872.9251 | 617.6558 | 224.3 | 1628 | 10.19 | 65 | 32.19691 | 1547.527 | 36.85707 | 62.8 | 4.044678 | 539.2875 | 0.042 | 0.0002 | 0.154 | 0.0003 | 0.001 | 0.021 | 0.008 | 0.54 | 0.002 | 0.0039 | 0.007 | 0.016 | 0.0101 | 0.074 | 0.001 | 0.001 | 0.001 | 325 | 465
19687120 | 1263.821 | 1066.597 | 1066.19 | 1011 | 902.2 | 633.8363 | 224.4 | 1700 | 10.69 | 73 | 36.28186 | 1608.723 | 34.37156 | 70.2 | 2.913242 | 832.7333 | 0.048 | 0.0001 | 0.055 | 0.0002 | 0.001 | 0.018 | 0.005 | 0.37 | 0.001 | 0.0024 | 0.006 | 0.014 | 0.0078 | 0.015 | 0.001 | 0.001 | 0.001 | 305 | 368
19687121 | 1256.399 | 1049.015 | 1048.92 | 995 | 902.4524 | 631.7948 | 224.2 | 1699 | 10.71 | 72 | 34.18329 | 1609.304 | 34.92117 | 68.8 | 2.913242 | 833.7467 | 0.048 | 0.0001 | 0.055 | 0.0002 | 0.001 | 0.018 | 0.005 | 0.37 | 0.001 | 0.0024 | 0.006 | 0.014 | 0.0078 | 0.015 | 0.001 | 0.001 | 0.001 | 305 | 368
19687122 | 1244.065 | 1048.447 | 1047.884 | 998 | 903.8552 | 632.4201 | 224.1 | 1712 | 10.7 | 73 | 34.40049 | 1607.714 | 35.11591 | 69.6 | 2.528844 | 955.8456 | 0.056 | 0.0001 | 0.056 | 0.0001 | 0.001 | 0.018 | 0.006 | 0.39 | 0.001 | 0.0024 | 0.006 | 0.015 | 0.0065 | 0.014 | 0.001 | 0.001 | 0.001 | 300 | 355
19687123 | 1271.469 | 1063.737 | 1063.661 | 1002 | 901.998 | 631.4191 | 224.4 | 1671 | 9.78 | 65 | 34.28917 | 1607.652 | 34.87759 | 62.1 | 2.528806 | 861.5552 | 0.059 | 0.0001 | 0.062 | 0.0001 | 0.001 | 0.015 | 0.007 | 0.4 | 0.001 | 0.0033 | 0.006 | 0.014 | 0.0075 | 0.013 | 0.001 | 0.001 | 0.001 | 315 | 364
19687134 | 1294.83 | 1057.786 | 1055.384 | 1015 | 910.9717 | 629.8195 | 224.4 | 1711 | 10.75 | 73 | 32.13868 | 1606.656 | 34.8678 | 70.3 | 2.528856 | 964.3431 | 0.048 | 0.0001 | 0.055 | 0.0002 | 0.001 | 0.018 | 0.005 | 0.37 | 0.001 | 0.0024 | 0.006 | 0.014 | 0.0078 | 0.015 | 0.001 | 0.001 | 0.001 | 307 | 368
19687135 | 1295.275 | 1062.899 | 1060.993 | 1013 | 902.676 | 629.2455 | 224.4 | 1712 | 10.71 | 73 | 34.33091 | 1605.922 | 34.7263 | 70.9 | 2.528856 | 960.8501 | 0.048 | 0.0001 | 0.055 | 0.0002 | 0.001 | 0.018 | 0.005 | 0.37 | 0.001 | 0.0024 | 0.006 | 0.014 | 0.0078 | 0.015 | 0.001 | 0.001 | 0.001 | 307 | 368
19687144 | 1285.064 | 1046.043 | 1045.043 | 999 | 881.2201 | 634.5771 | 224.4 | 1046 | 10.33 | 66 | 37.38905 | 1012.73 | 36.1692 | 62.3 | 2.730792 | 822.9547 | 0.026 | 0.0001 | 0.5248 | 0.0022 | 0.002 | 0.195 | 0.006 | 0.72 | 0.001 | 0.0033 | 0.008 | 0.011 | 0.003 | 0.242 | 0.001 | 0.004 | 0.001 | 506 | 796
19687145 | 1283.601 | 1040.382 | 1039.229 | 994 | 878.342 | 631.8383 | 224.4 | 1043 | 10.33 | 66 | 35.35324 | 1012.176 | 35.5561 | 62 | 2.730792 | 825.8538 | 0.026 | 0.0001 | 0.5248 | 0.0022 | 0.002 | 0.195 | 0.006 | 0.72 | 0.001 | 0.0033 | 0.008 | 0.011 | 0.003 | 0.242 | 0.001 | 0.004 | 0.001 | 506 | 796
19687146 | 1290.946 | 1032.896 | 1031.769 | 991 | 876.6063 | 631.7827 | 224.5 | 1042 | 10.58 | 67 | 35.46037 | 1015.815 | 36.32119 | 64.1 | 2.730788 | 845.2985 | 0.026 | 0.0003 | 0.521 | 0.0022 | 0.002 | 0.184 | 0.007 | 0.73 | 0.001 | 0.0031 | 0.008 | 0.008 | 0.003 | 0.224 | 0.001 | 0.003 | 0.002 | 535 | 789
19687147 | 1292.005 | 1045.258 | 1043.804 | 997 | 878.6677 | 632.3329 | 224.5 | 1028 | 10.58 | 67 | 35.3933 | 1014.966 | 36.19605 | 63 | 2.730788 | 839.0357 | 0.026 | 0.0003 | 0.521 | 0.0022 | 0.002 | 0.184 | 0.007 | 0.73 | 0.001 | 0.0031 | 0.008 | 0.008 | 0.003 | 0.224 | 0.001 | 0.003 | 0.002 | 535 | 789
19687148 | 1283.701 | 1048.254 | 1046.813 | 999 | 877.5918 | 631.3116 | 224.4 | 1044 | 10.33 | 66 | 35.35556 | 1014.634 | 36.29366 | 61.8 | 2.73079 | 820.1122 | 0.026 | 0.0002 | 0.5223 | 0.0022 | 0.001 | 0.188 | 0.006 | 0.75 | 0.001 | 0.0042 | 0.008 | 0.006 | 0.0028 | 0.239 | 0.001 | 0.003 | 0.001 | 536 | 804
19687149 | 1284.903 | 1026.53 | 1025.751 | 987 | 876.1782 | 631.5823 | 224.4 | 1042 | 10.33 | 66 | 35.48746 | 1014.592 | 36.28315 | 62.1 | 2.730792 | 825.0381 | 0.026 | 0.0001 | 0.5248 | 0.0022 | 0.002 | 0.195 | 0.006 | 0.72 | 0.001 | 0.0033 | 0.008 | 0.011 | 0.003 | 0.242 | 0.001 | 0.004 | 0.001 | 506 | 796
19687150 | 1258.682 | 1046.124 | 1044.479 | 995 | 878.5979 | 631.738 | 224.5 | 1043 | 10.34 | 66 | 35.40225 | 1015.679 | 35.99524 | 62.3 | 2.730786 | 818.2523 | 0.028 | 0.0002 | 0.5184 | 0.003 | 0.001 | 0.195 | 0.006 | 0.73 | 0.002 | 0.0037 | 0.008 | 0.012 | 0.003 | 0.241 | 0.001 | 0.004 | 0.001 | 526 | 800
19687151 | 1254.565 | 1056.327 | 1055.627 | 1002 | 877.4961 | 634.5697 | 224.4 | 1042 | 10.33 | 66 | 35.41185 | 1016.024 | 35.82703 | 63.1 | 2.730792 | 795.9334 | 0.026 | 0.0001 | 0.5248 | 0.0022 | 0.002 | 0.195 | 0.006 | 0.72 | 0.001 | 0.0033 | 0.008 | 0.011 | 0.003 | 0.242 | 0.001 | 0.004 | 0.001 | 506 | 796
19687152 | 1247.439 | 1029.526 | 1028.663 | 982 | 875.1008 | 631.7295 | 224.4 | 1044 | 10.3 | 68 | 35.49687 | 984.9714 | 35.86204 | 64.8 | 2.730786 | 847.132 | 0.028 | 0.0002 | 0.5184 | 0.003 | 0.001 | 0.195 | 0.006 | 0.73 | 0.002 | 0.0037 | 0.008 | 0.012 | 0.003 | 0.241 | 0.001 | 0.004 | 0.001 | 531 | 799
19687153 | 1256.595 | 1038.626 | 1038.93 | 988 | 876.5768 | 632.0425 | 224.5 | 1039 | 10.34 | 68 | 35.41793 | 986.1085 | 36.08777 | 64.2 | 2.730786 | 828.2892 | 0.028 | 0.0002 | 0.5184 | 0.003 | 0.001 | 0.195 | 0.006 | 0.73 | 0.002 | 0.0037 | 0.008 | 0.012 | 0.003 | 0.241 | 0.001 | 0.004 | 0.001 | 531 | 799
19687154 | 1255.356 | 1056.888 | 1055.201 | 998 | 877.426 | 631.9838 | 224.4 | 1042 | 10.33 | 68 | 35.38837 | 986.5251 | 35.83017 | 64.8 | 2.730792 | 817.8937 | 0.026 | 0.0001 | 0.5248 | 0.0022 | 0.002 | 0.195 | 0.006 | 0.72 | 0.001 | 0.0033 | 0.008 | 0.011 | 0.003 | 0.242 | 0.001 | 0.004 | 0.001 | 506 | 796
19687155 | 1253.279 | 1031.006 | 1030.47 | 985 | 877.5729 | 633.7864 | 224.4 | 1040 | 10.33 | 68 | 35.47207 | 985.257 | 36.10674 | 64 | 2.730792 | 844.7102 | 0.026 | 0.0001 | 0.5248 | 0.0022 | 0.002 | 0.195 | 0.006 | 0.72 | 0.001 | 0.0033 | 0.008 | 0.011 | 0.003 | 0.242 | 0.001 | 0.004 | 0.001 | 506 | 796
19687156 | 1252.963 | 1028.372 | 1027.959 | 977 | 877.2897 | 636.5491 | 224.4 | 1044 | 10.33 | 68 | 35.40608 | 986.0235 | 36.1032 | 63.9 | 2.730792 | 831.3422 | 0.026 | 0.0001 | 0.5248 | 0.0022 | 0.002 | 0.195 | 0.006 | 0.72 | 0.001 | 0.0033 | 0.008 | 0.011 | 0.003 | 0.242 | 0.001 | 0.004 | 0.001 | 506 | 796
19687157 | 1254.43 | 1057.473 | 1055.186 | 999 | 879.0937 | 635.4016 | 224.4 | 1046 | 10.58 | 70 | 35.39918 | 986.9545 | 35.93718 | 65.9 | 2.730788 | 834.1086 | 0.026 | 0.0003 | 0.521 | 0.0022 | 0.002 | 0.184 | 0.007 | 0.73 | 0.001 | 0.0031 | 0.008 | 0.008 | 0.003 | 0.224 | 0.001 | 0.003 | 0.002 | 555 | 805
19687158 | 1249.664 | 1025.069 | 1024.285 | 980 | 877.5228 | 634.6477 | 224.4 | 1043 | 10.33 | 68 | 35.48078 | 986.1913 | 36.01081 | 64.2 | 2.730788 | 842.887 | 0.026 | 0.0003 | 0.521 | 0.0022 | 0.002 | 0.184 | 0.007 | 0.73 | 0.001 | 0.0031 | 0.008 | 0.008 | 0.003 | 0.224 | 0.001 | 0.003 | 0.002 | 555 | 805
19687159 | 1249.932 | 1037.432 | 1035.242 | 982 | 876.1415 | 637.4404 | 224.4 | 1044 | 10.33 | 68 | 35.39907 | 984.7045 | 35.8798 | 64.9 | 2.73079 | 833.2614 | 0.026 | 0.0002 | 0.5223 | 0.0022 | 0.001 | 0.188 | 0.006 | 0.75 | 0.001 | 0.0042 | 0.008 | 0.006 | 0.0028 | 0.239 | 0.001 | 0.003 | 0.001 | 576 | 827
19687160 | 1252.681 | 1056.538 | 1054.161 | 1000 | 878.7551 | 637.0357 | 224.4 | 1045 | 10.33 | 68 | 35.44638 | 986.7192 | 35.81418 | 64.4 | 2.73079 | 812.9742 | 0.026 | 0.0002 | 0.5223 | 0.0022 | 0.001 | 0.188 | 0.006 | 0.75 | 0.001 | 0.0042 | 0.008 | 0.006 | 0.0028 | 0.239 | 0.001 | 0.003 | 0.001 | 576 | 827
19687161 | 1246.035 | 1027.018 | 1025.039 | 978 | 876.8797 | 636.5866 | 224.3 | 1046 | 10.33 | 68 | 35.4864 | 986.213 | 36.01045 | 64.2 | 2.730788 | 844.0274 | 0.026 | 0.0003 | 0.521 | 0.0022 | 0.002 | 0.184 | 0.007 | 0.73 | 0.001 | 0.0031 | 0.008 | 0.008 | 0.003 | 0.224 | 0.001 | 0.003 | 0.002 | 555 | 805
19687162 | 1249.664 | 1032.224 | 1030.926 | 983 | 875.6649 | 638.2823 | 224.4 | 1042 | 10.33 | 68 | 35.43226 | 985.6914 | 35.87585 | 64.2 | 2.730786 | 829.4825 | 0.028 | 0.0002 | 0.5184 | 0.003 | 0.001 | 0.195 | 0.006 | 0.73 | 0.002 | 0.0037 | 0.008 | 0.012 | 0.003 | 0.241 | 0.001 | 0.004 | 0.001 | 531 | 799
19687163 | 1253.756 | 1056.927 | 1054.782 | 1000 | 879.1537 | 638.8884 | 224.4 | 1046 | 10.33 | 68 | 35.40012 | 985.6493 | 35.73432 | 64.3 | 2.73079 | 810.0883 | 0.026 | 0.0002 | 0.5223 | 0.0022 | 0.001 | 0.188 | 0.006 | 0.75 | 0.001 | 0.0042 | 0.008 | 0.006 | 0.0028 | 0.239 | 0.001 | 0.003 | 0.001 | 576 | 827
19687164 | 1243.275 | 1023.542 | 1022.429 | 977 | 875.3057 | 638.2749 | 224.3 | 1043 | 10.33 | 68 | 35.49017 | 985.4685 | 35.95591 | 63.5 | 2.73079 | 844.4333 | 0.026 | 0.0002 | 0.5223 | 0.0022 | 0.001 | 0.188 | 0.006 | 0.75 | 0.001 | 0.0042 | 0.008 | 0.006 | 0.0028 | 0.239 | 0.001 | 0.003 | 0.001 | 576 | 827
19687165 | 1248.346 | 1034.573 | 1032.218 | 984 | 877.7129 | 638.8663 | 224.3 | 1046 | 10.57 | 70 | 35.40951 | 985.3994 | 35.87825 | 66.1 | 2.730788 | 863.7208 | 0.026 | 0.0003 | 0.521 | 0.0022 | 0.002 | 0.184 | 0.007 | 0.73 | 0.001 | 0.0031 | 0.008 | 0.008 | 0.003 | 0.224 | 0.001 | 0.003 | 0.002 | 555 | 805
19687166 | 1260.839 | 1057.627 | 1056.395 | 1005 | 881.9388 | 633.523 | 224.5 | 1044 | 10.34 | 66 | 35.43491 | 1016.483 | 35.97986 | 62.2 | 2.225087 | 996.9951 | 0.026 | 0.0003 | 0.521 | 0.0022 | 0.002 | 0.184 | 0.007 | 0.73 | 0.001 | 0.0031 | 0.008 | 0.008 | 0.003 | 0.224 | 0.001 | 0.003 | 0.002 | 536 | 783
19687167 | 1240.749 | 1021.966 | 1021.526 | 981 | 879.7249 | 632.4188 | 224.3 | 1044 | 10.33 | 66 | 35.52275 | 1014.098 | 36.49385 | 61.5 | 2.225085 | 1008.209 | 0.028 | 0.0002 | 0.5184 | 0.003 | 0.001 | 0.195 | 0.006 | 0.73 | 0.002 | 0.0037 | 0.008 | 0.012 | 0.003 | 0.241 | 0.001 | 0.004 | 0.001 | 482 | 761
19687168 | 1246.129 | 1033.712 | 1032.396 | 988 | 876.6016 | 631.9738 | 224.3 | 1044 | 10.33 | 66 | 35.43778 | 1016.033 | 35.75169 | 62.5 | 2.225088 | 1004.099 | 0.026 | 0.0002 | 0.5223 | 0.0022 | 0.001 | 0.188 | 0.006 | 0.75 | 0.001 | 0.0042 | 0.008 | 0.006 | 0.0028 | 0.239 | 0.001 | 0.003 | 0.001 | 546 | 815
19687169 | 1260.736 | 1052.695 | 1051.828 | 1001 | 876.9035 | 630.6343 | 224.5 | 1042 | 10.34 | 66 | 35.40903 | 1015.602 | 35.92625 | 62.9 | 2.225085 | 1002.972 | 0.028 | 0.0002 | 0.5184 | 0.003 | 0.001 | 0.195 | 0.006 | 0.73 | 0.002 | 0.0037 | 0.008 | 0.012 | 0.003 | 0.241 | 0.001 | 0.004 | 0.001 | 482 | 761
19687170 | 1238.518 | 1021.941 | 1020.816 | 980 | 878.6771 | 630.7383 | 224.2 | 1046 | 10.33 | 66 | 35.53004 | 1014.776 | 36.43582 | 61.6 | 2.225088 | 1005.526 | 0.026 | 0.0002 | 0.5223 | 0.0022 | 0.001 | 0.188 | 0.006 | 0.75 | 0.001 | 0.0042 | 0.008 | 0.006 | 0.0028 | 0.239 | 0.001 | 0.003 | 0.001 | 546 | 815
19687171 | 1245.334 | 1030.605 | 1029.734 | 986 | 878.0118 | 630.5439 | 224.3 | 1044 | 10.33 | 66 | 35.42852 | 1016.139 | 35.94421 | 62.3 | 2.225085 | 999.261 | 0.028 | 0.0002 | 0.5184 | 0.003 | 0.001 | 0.195 | 0.006 | 0.73 | 0.002 | 0.0037 | 0.008 | 0.012 | 0.003 | 0.241 | 0.001 | 0.004 | 0.001 | 482 | 761
19687172 | 1240.559 | 1017.647 | 1018.416 | 982 | 905.5989 | 631.5216 | 224.2 | 1298 | 10.91 | 66 | 35.4253 | 1292.853 | 36.8359 | 63.8 | 3.287591 | 715.3394 | 0.05 | 0.0001 | 0.05 | 0.0001 | 0.001 | 0.019 | 0.006 | 0.35 | 0.001 | 0.0028 | 0.007 | 0.017 | 0.008 | 0.013 | 0.001 | 0.008 | 0.002 | 374 | 403
19687185 | 1307.17 | 1027.434 | 1026.144 | 997 | 891.4116 | 630.6744 | 224.3 | 1715 | 8.88 | 60 | 35.53308 | 1538.206 | 37.07334 | 58.1 | 4.081556 | 517.6126 | 0.05 | 0.0001 | 0.07 | 0.0002 | 0.001 | 0.016 | 0.006 | 0.53 | 0.001 | 0.003 | 0.006 | 0.015 | 0.0052 | 0.005 | 0.001 | 0.014 | 0.001 | 345 | 423
19687188 | 1310.922 | 1063.233 | 1061.97 | 1027 | 890.1337 | 625.6308 | 224.3 | 1712 | 11.16 | 55 | 44.52449 | 1540.828 | 49.62218 | 52.9 | 9.099913 | 287.8845 | 0.039 | 0.0003 | 0.169 | 0.0003 | 0.001 | 0.023 | 0.005 | 0.8 | 0.001 | 0.004 | 0.007 | 0.019 | 0.0103 | 0.112 | 0.001 | 0.002 | 0.001 | 303 | 467
19687189 | 1325.231 | 1065.422 | 1063.897 | 1034 | 873.5806 | 625.878 | 224.5 | 1714 | 11.22 | 55 | 49.62947 | 1541.993 | 49.69157 | 52.9 | 9.605634 | 271.599 | 0.036 | 0.0001 | 0.165 | 0.0001 | 0.001 | 0.022 | 0.006 | 0.82 | 0.001 | 0.0034 | 0.006 | 0.02 | 0.005 | 0.111 | 0.001 | 0.002 | 0.001 | 313 | 473
19687196 | 1316.924 | 1039.753 | 1038.748 | 1016 | 877.1111 | 634.1949 | 224.4 | 1709 | 11.22 | 53 | 51.81849 | 1543.181 | 52.04072 | 50.2 | 12.13322 | 214.0268 | 0.04 | 0.0001 | 0.169 | 0.0001 | 0.001 | 0.02 | 0.006 | 0.85 | 0.001 | 0.0033 | 0.006 | 0.013 | 0.0068 | 0.106 | 0.001 | 0.002 | 0.001 | 287 | 456
19687197 | 1308.725 | 1060.391 | 1060.001 | 1037 | 877.9547 | 628.063 | 224.3 | 1713 | 11.21 | 53 | 51.68953 | 1544.596 | 51.94589 | 49.8 | 12.133 | 213.8609 | 0.04 | 0.0001 | 0.173 | 0.0002 | 0.001 | 0.022 | 0.006 | 0.86 | 0.001 | 0.0034 | 0.006 | 0.018 | 0.0064 | 0.111 | 0.001 | 0.002 | 0.001 | 305 | 468
19687198 | 1323.506 | 1051.825 | 1052.324 | 1036 | 869.7486 | 623.9885 | 224.5 | 1711 | 11.22 | 53 | 51.71473 | 1546.975 | 52.00034 | 50 | 12.13322 | 213.7496 | 0.04 | 0.0001 | 0.169 | 0.0001 | 0.001 | 0.02 | 0.006 | 0.85 | 0.001 | 0.0033 | 0.006 | 0.013 | 0.0068 | 0.106 | 0.001 | 0.002 | 0.001 | 287 | 456
19687199 | 1311.899 | 1037.234 | 1036.199 | 1024 | 870.4076 | 626.9331 | 224.4 | 1711 | 11.22 | 53 | 51.81826 | 1546.201 | 52.03526 | 49.9 | 12.133 | 213.109 | 0.04 | 0.0001 | 0.173 | 0.0002 | 0.001 | 0.022 | 0.006 | 0.86 | 0.001 | 0.0034 | 0.006 | 0.018 | 0.0064 | 0.111 | 0.001 | 0.002 | 0.001 | 305 | 468
19687200 | 1312.353 | 1049.665 | 1049.898 | 1036 | 876.7844 | 628.7046 | 224.3 | 1713 | 11.22 | 53 | 51.72892 | 1547.035 | 51.83956 | 50.1 | 12.13322 | 205.1332 | 0.04 | 0.0001 | 0.169 | 0.0001 | 0.001 | 0.02 | 0.006 | 0.85 | 0.001 | 0.0033 | 0.006 | 0.013 | 0.0068 | 0.106 | 0.001 | 0.002 | 0.001 | 287 | 456
19687202 | 1325.661 | 1036.299 | 1035.65 | 1002 | 877.3602 | 626.3948 | 224.5 | 1708 | 11.22 | 53 | 51.80569 | 1547.487 | 51.83544 | 49.8 | 11.62746 | 207.8186 | 0.04 | 0.0001 | 0.173 | 0.0002 | 0.001 | 0.022 | 0.006 | 0.86 | 0.001 | 0.0034 | 0.006 | 0.018 | 0.0064 | 0.111 | 0.001 | 0.002 | 0.001 | 305 | 468
19687203 | 1315.547 | 1048.473 | 1048.464 | 1018 | 875.4802 | 628.6744 | 224.3 | 1711 | 11.22 | 53 | 51.70588 | 1546.545 | 51.9513 | 50.3 | 11.62746 | 218.8513 | 0.04 | 0.0001 | 0.173 | 0.0002 | 0.001 | 0.022 | 0.006 | 0.86 | 0.001 | 0.0034 | 0.006 | 0.018 | 0.0064 | 0.111 | 0.001 | 0.002 | 0.001 | 305 | 468
19687204 | 1326.252 | 1052.161 | 1051.327 | 989 | 877.5006 | 629.5761 | 224.5 | 1707 | 11.17 | 55 | 51.67609 | 1540.573 | 49.66141 | 52.7 | 10.61666 | 245.8464 | 0.038 | 0.0002 | 0.167 | 0.0002 | 0.001 | 0.018 | 0.006 | 0.84 | 0.001 | 0.0035 | 0.007 | 0.015 | 0.0087 | 0.103 | 0.001 | 0.002 | 0.001 | 293 | 459
19687205 | 1315.205 | 1033.356 | 1032.888 | 1014 | 871.7971 | 628.7057 | 224.5 | 1705 | 11.17 | 55 | 49.75992 | 1541.053 | 49.86744 | 51.7 | 10.61656 | 245.1624 | 0.039 | 0.0003 | 0.169 | 0.0003 | 0.001 | 0.023 | 0.005 | 0.8 | 0.001 | 0.004 | 0.007 | 0.019 | 0.0103 | 0.112 | 0.001 | 0.002 | 0.001 | 321 | 479
19687206 | 1310.669 | 1044.474 | 1043.64 | 1026 | 873.6387 | 628.4139 | 224.3 | 1709 | 11.16 | 55 | 49.6989 | 1544.709 | 50.1279 | 51.8 | 10.1111 | 257.3718 | 0.038 | 0.0002 | 0.167 | 0.0002 | 0.001 | 0.018 | 0.006 | 0.84 | 0.001 | 0.0035 | 0.007 | 0.015 | 0.0087 | 0.103 | 0.001 | 0.002 | 0.001 | 293 | 459
19687207 | 1324.793 | 1050.285 | 1049.117 | 1007 | 879.4469 | 626.4159 | 224.5 | 1707 | 11.17 | 54 | 49.64443 | 1546.172 | 49.62813 | 52.1 | 10.1111 | 258.6162 | 0.038 | 0.0002 | 0.167 | 0.0002 | 0.001 | 0.018 | 0.006 | 0.84 | 0.001 | 0.0035 | 0.007 | 0.015 | 0.0087 | 0.103 | 0.001 | 0.002 | 0.001 | 293 | 459
19687208 | 1316.274 | 1036.237 | 1035.655 | 1021 | 867.9688 | 628.2089 | 224.5 | 1707 | 11.13 | 54 | 49.77644 | 1547.288 | 49.67584 | 52.1 | 10.11092 | 255.8457 | 0.032 | 0.0003 | 0.171 | 0.0002 | 0.001 | 0.018 | 0.005 | 0.84 | 0.001 | 0.0035 | 0.006 | 0.016 | 0.0074 | 0.105 | 0.001 | 0.002 | 0.001 | 312 | 474
19687209 | 1309.254 | 1047.436 | 1046.824 | 1024 | 875.1248 | 628.6677 | 224.3 | 1708 | 11.12 | 54 | 49.72202 | 1545.544 | 49.85671 | 51.2 | 10.11092 | 249.1305 | 0.032 | 0.0003 | 0.171 | 0.0002 | 0.001 | 0.018 | 0.005 | 0.84 | 0.001 | 0.0035 | 0.006 | 0.016 | 0.0074 | 0.105 | 0.001 | 0.002 | 0.001 | 312 | 474
19687210 | 1326.092 | 1047.327 | 1046.81 | 1016 | 870.5409 | 627.7427 | 224.5 | 1710 | 11.22 | 55 | 49.63123 | 1546.012 | 49.53171 | 51.9 | 10.11101 | 247.035 | 0.04 | 0.0001 | 0.169 | 0.0001 | 0.001 | 0.02 | 0.006 | 0.85 | 0.001 | 0.0033 | 0.006 | 0.013 | 0.0068 | 0.106 | 0.001 | 0.002 | 0.001 | 319 | 478
19687211 | 1312.956 | 1035.301 | 1034.541 | 1005 | 880.6758 | 626.1593 | 224.4 | 1707 | 11.22 | 55 | 49.79331 | 1545.719 | 50.14286 | 52.3 | 10.11083 | 256.2383 | 0.04 | 0.0001 | 0.173 | 0.0002 | 0.001 | 0.022 | 0.006 | 0.86 | 0.001 | 0.0034 | 0.006 | 0.018 | 0.0064 | 0.111 | 0.001 | 0.002 | 0.001 | 310 | 487
19687212 | 1310.84 | 1044.273 | 1043.533 | 1028 | 873.5229 | 627.4099 | 224.3 | 1710 | 11.21 | 55 | 49.72931 | 1545.839 | 49.88873 | 52.4 | 10.11101 | 257.0512 | 0.04 | 0.0001 | 0.169 | 0.0001 | 0.001 | 0.02 | 0.006 | 0.85 | 0.001 | 0.0033 | 0.006 | 0.013 | 0.0068 | 0.106 | 0.001 | 0.002 | 0.001 | 319 | 478
19687213 | 1316.823 | 1045.068 | 1044.374 | 1023 | 880.3868 | 626.8864 | 224.5 | 1708 | 11.13 | 54 | 49.62723 | 1547.931 | 49.61043 | 52.7 | 10.11092 | 256.9987 | 0.032 | 0.0003 | 0.171 | 0.0002 | 0.001 | 0.018 | 0.005 | 0.84 | 0.001 | 0.0035 | 0.006 | 0.016 | 0.0074 | 0.105 | 0.001 | 0.002 | 0.001 | 312 | 474
19687214 | 1314.989 | 1032.248 | 1030.794 | 1021 | 876.0549 | 628.4713 | 224.5 | 1709 | 11.22 | 55 | 49.79723 | 1547.393 | 49.82241 | 52.5 | 10.11119 | 258.393 | 0.036 | 0.0001 | 0.165 | 0.0001 | 0.001 | 0.022 | 0.006 | 0.82 | 0.001 | 0.0034 | 0.006 | 0.02 | 0.005 | 0.111 | 0.001 | 0.002 | 0.001 | 313 | 473
19687215 | 1301.018 | 1039.603 | 1039.067 | 1021 | 875.8088 | 625.3823 | 224.2 | 1708 | 11.12 | 54 | 49.78279 | 1546.622 | 49.69437 | 51.9 | 10.11092 | 257.5674 | 0.032 | 0.0003 | 0.171 | 0.0002 | 0.001 | 0.018 | 0.005 | 0.84 | 0.001 | 0.0035 | 0.006 | 0.016 | 0.0074 | 0.105 | 0.001 | 0.002 | 0.001 | 312 | 474
19687216 | 1314.729 | 1038.565 | 1038.499 | 1022 | 869.6403 | 625.0167 | 224.4 | 1711 | 11.22 | 55 | 49.61544 | 1547.815 | 49.62794 | 51.8 | 10.11119 | 254.6589 | 0.036 | 0.0001 | 0.165 | 0.0001 | 0.001 | 0.022 | 0.006 | 0.82 | 0.001 | 0.0034 | 0.006 | 0.02 | 0.005 | 0.111 | 0.001 | 0.002 | 0.001 | 313 | 473
19687219 | 1335.02 | 1023.986 | 1022.541 | 979 | 887.382 | 620.3846 | 224.5 | 1716 | 8.89 | 48 | 49.56826 | 1548.221 | 45.09729 | 46.6 | 6.104632 | 337.7894 | 0.05 | 0.0001 | 0.07 | 0.0002 | 0.001 | 0.016 | 0.006 | 0.53 | 0.001 | 0.003 | 0.006 | 0.015 | 0.0052 | 0.005 | 0.001 | 0.014 | 0.001 | 290 | 393
19687236 | 1270.511 | 1027.262 | 1027.88 | 975 | 876.4689 | 616.9918 | 224.4 | 1405 | 10.25 | 70 | 38.50106 | 1284.568 | 35.94287 | 66.4 | 2.932328 | 816.018 | 0.044 | 0.0002 | 0.156 | 0.0001 | 0.001 | 0.019 | 0.005 | 0.53 | 0.002 | 0.0042 | 0.007 | 0.019 | 0.0058 | 0.083 | 0.001 | 0.002 | 0.001 | 420 | 496
19687237 | 1277.815 | 1018.521 | 1019.198 | 999 | 889.9352 | 626.2834 | 224.5 | 1299 | 10.92 | 55 | 35.4327 | 1294.563 | 43.85987 | 53.4 | 5.057633 | 466.6998 | 0.047 | 0.0001 | 0.0582 | 0.0002 | 0.001 | 0.025 | 0.006 | 0.35 | 0.003 | 0.003 | 0.007 | 0.02 | 0.009 | 0.005 | 0.001 | 0.001 | 0.001 | 282 | 365
19687253 | 1269.644 | 993.8721 | 994.0425 | 960 | 896.2971 | 630.6196 | 224.2 | 1324 | 11.2 | 69 | 35.57883 | 1292.555 | 36.67826 | 65.6 | 3.135781 | 772.0507 | 0.046 | 0.0001 | 0.055 | 0.0001 | 0.001 | 0.013 | 0.005 | 0.35 | 0.001 | 0.0028 | 0.007 | 0.009 | 0.0053 | 0.005 | 0.001 | 0.008 | 0.001 | 286 | 357
19687254 | 1274.793 | 995.1877 | 995.4493 | 972 | 901.4507 | 629.0645 | 224.4 | 1425 | 10.3 | 69 | 36.59102 | 1290.544 | 36.68365 | 65.8 | 3.135751 | 782.3892 | 0.045 | 0.0001 | 0.057 | 0.0001 | 0.001 | 0.017 | 0.005 | 0.36 | 0.001 | 0.0029 | 0.006 | 0.013 | 0.0058 | 0.008 | 0.001 | 0.001 | 0.001 | 303 | 366
19687312 | 1272.592 | 1018.622 | 1020.372 | 990 | 906.1004 | 632.2344 | 224.4 | 1435 | 10.3 | 69 | 36.42776 | 1289.46 | 36.95838 | 65.6 | 3.287481 | 741.1431 | 0.045 | 0.0001 | 0.057 | 0.0001 | 0.001 | 0.017 | 0.005 | 0.36 | 0.001 | 0.0029 | 0.006 | 0.013 | 0.0058 | 0.008 | 0.001 | 0.001 | 0.001 | 299 | 365
19687313 | 1312.065 | 1009.481 | 1010.471 | 974 | 865.0114 | 611.7123 | 224.2 | 1343 | 11.11 | 64 | 36.48796 | 1259.487 | 40.57934 | 63.1 | 4.526095 | 561.1086 | 0.035 | 0.0001 | 0.106 | 0.0022 | 0.001 | 0.021 | 0.008 | 1.37 | 0.002 | 0.0033 | 0.008 | 0.014 | 0.0065 | 0.008 | 0.001 | 0.001 | 0.001 | 367 | 476
19687314 | 1309.127 | 1015.849 | 1016.812 | 979 | 865.8165 | 610.6989 | 224.1 | 1353 | 11.11 | 65 | 40.41209 | 1257.969 | 40.95443 | 63.1 | 4.526095 | 560.5297 | 0.035 | 0.0001 | 0.106 | 0.0022 | 0.001 | 0.021 | 0.008 | 1.37 | 0.002 | 0.0033 | 0.008 | 0.014 | 0.0065 | 0.008 | 0.001 | 0.001 | 0.001 | 367 | 476
19687329 | 1312.346 | 1023.143 | 1023.302 | 1016 | 869.2673 | 634.2203 | 224.1 | 1709 | 11.21 | 53 | 46.50043 | 1547.865 | 51.91019 | 50.2 | 12.13343 | 216.6927 | 0.036 | 0.0001 | 0.165 | 0.0001 | 0.001 | 0.022 | 0.006 | 0.82 | 0.001 | 0.0034 | 0.006 | 0.02 | 0.005 | 0.111 | 0.001 | 0.002 | 0.001 | 298 | 468
19687330 | 1352.657 | 1010.795 | 1009.79 | 988 | 863.2449 | 622.8235 | 224.4 | 1703 | 10.87 | 53 | 51.7205 | 1579.631 | 49.17038 | 50.2 | 11.37555 | 216.2369 | 0.05 | 0.0002 | 0.161 | 0.0029 | 0.001 | 0.021 | 0.005 | 0.96 | 0.001 | 0.0045 | 0.006 | 0.014 | 0.0033 | 0.03 | 0.001 | 0.003 | 0.002 | 318 | 476
19687331 | 1344.878 | 1040.432 | 1039.589 | 1008 | 856.2529 | 615.1832 | 224.2 | 1665 | 10.78 | 52 | 48.65021 | 1570.575 | 48.77905 | 50.5 | 11.37545 | 212.9959 | 0.04 | 0.0001 | 0.163 | 0.0034 | 0.001 | 0.024 | 0.007 | 0.95 | 0.001 | 0.0042 | 0.007 | 0.016 | 0.005 | 0.01 | 0.001 | 0.001 | 0.001 | 307 | 460
19687332 | 1342.426 | 1035.427 | 1034.688 | 1004 | 857.0357 | 619.3662 | 224.1 | 1663 | 9.62 | 46 | 48.52689 | 1569.896 | 49.17391 | 43.7 | 11.37597 | 190.6262 | 0.047 | 0.0001 | 0.153 | 0.0032 | 0.001 | 0.019 | 0.005 | 0.93 | 0.001 | 0.0036 | 0.007 | 0.012 | 0.005 | 0.007 | 0.001 | 0.001 | 0.001 | 304 | 448
19687333 | 1327.786 | 1014.917 | 1014.016 | 1006 | 876.3684 | 631.5132 | 224.5 | 1706 | 11.17 | 55 | 48.69967 | 1548.093 | 49.45866 | 52.9 | 10.1111 | 256.9143 | 0.038 | 0.0002 | 0.167 | 0.0002 | 0.001 | 0.018 | 0.006 | 0.84 | 0.001 | 0.0035 | 0.007 | 0.015 | 0.0087 | 0.103 | 0.001 | 0.002 | 0.001 | 293 | 459
19687334 | 1320.717 | 1035.944 | 1035.508 | 1013 | 872.6127 | 628.6169 | 224.2 | 1709 | 11.16 | 55 | 49.65514 | 1546.435 | 50.03991 | 51.1 | 10.1111 | 258.048 | 0.038 | 0.0002 | 0.167 | 0.0002 | 0.001 | 0.018 | 0.006 | 0.84 | 0.001 | 0.0035 | 0.007 | 0.015 | 0.0087 | 0.103 | 0.001 | 0.002 | 0.001 | 293 | 459
19687335 | 1314.598 | 1026.916 | 1026.076 | 1010 | 869.9642 | 629.0407 | 224.1 | 1710 | 11.16 | 55 | 49.59117 | 1546.343 | 49.73923 | 51.6 | 10.1111 | 257.6592 | 0.038 | 0.0002 | 0.167 | 0.0002 | 0.001 | 0.018 | 0.006 | 0.84 | 0.001 | 0.0035 | 0.007 | 0.015 | 0.0087 | 0.103 | 0.001 | 0.002 | 0.001 | 293 | 459
19687336 | 1324.305 | 1017.98 | 1016.882 | 993 | 894.9806 | 623.3463 | 224.5 | 1634 | 11.07 | 54 | 49.71755 | 1550.99 | 48.10681 | 51 | 8.0897 | 310.1923 | 0.045 | 0.0002 | 0.1499 | 0.0001 | 0.001 | 0.019 | 0.007 | 0.72 | 0.002 | 0.0038 | 0.007 | 0.025 | 0.0108 | 0.056 | 0.001 | 0.001 | 0.001 | 296 | 447
19687337 | 1293.11 | 1050.641 | 1049.304 | 1018 | 917.5479 | 635.7312 | 224.2 | 1696 | 10.8 | 59 | 47.58327 | 1610.652 | 43.04227 | 55.7 | 4.916143 | 491.417 | 0.06 | 0.0001 | 0.053 | 0.0001 | 0.001 | 0.016 | 0.006 | 0.44 | 0.001 | 0.0028 | 0.006 | 0.014 | 0.0094 | 0.024 | 0.001 | 0.002 | 0.001 | 298 | 367
19687338 | 1290.889 | 1044.683 | 1043.23 | 1020 | 900.4153 | 627.5829 | 224.1 | 1678 | 9.27 | 50 | 42.46717 | 1610.764 | 43.05827 | 48.3 | 4.916049 | 420.2623 | 0.052 | 0.0001 | 0.057 | 0.0001 | 0.001 | 0.017 | 0.007 | 0.36 | 0.001 | 0.0031 | 0.008 | 0.016 | 0.0106 | 0.024 | 0.001 | 0.001 | 0.001 | 294 | 356
19687358 | 1296.03 | 1030.548 | 1028.504 | 989 | 897.791 | 632.8547 | 224.4 | 1680 | 10.81 | 69 | 34.50134 | 1613.216 | 36.65952 | 65.5 | 2.91327 | 824.6249 | 0.06 | 0.0001 | 0.053 | 0.0001 | 0.001 | 0.016 | 0.006 | 0.44 | 0.001 | 0.0028 | 0.006 | 0.014 | 0.0094 | 0.024 | 0.001 | 0.002 | 0.001 | 317 | 389
19687359 | 1278.863 | 1033.258 | 1031.797 | 994 | 899.0297 | 631.2183 | 224.1 | 1689 | 10.83 | 70 | 35.90507 | 1610.976 | 36.31177 | 66.5 | 2.913312 | 837.8405 | 0.046 | 0.0001 | 0.05 | 0.0001 | 0.001 | 0.018 | 0.006 | 0.38 | 0.001 | 0.0038 | 0.006 | 0.013 | 0.0052 | 0.026 | 0.001 | 0.001 | 0.001 | 322 | 422
19687360 | 1287.785 | 1044.643 | 1042.716 | 991 | 903.4717 | 631.3195 | 224.1 | 1678 | 10.88 | 70 | 35.77407 | 1609.209 | 36.429 | 66.7 | 2.52888 | 960.4542 | 0.06 | 0.0001 | 0.053 | 0.0001 | 0.001 | 0.016 | 0.006 | 0.44 | 0.001 | 0.0028 | 0.006 | 0.014 | 0.0094 | 0.024 | 0.001 | 0.002 | 0.001 | 313 | 375
19687361 | 1303.825 | 1020.613 | 1019.372 | 987 | 902.7324 | 631.6178 | 224.4 | 1689 | 10.89 | 70 | 35.93309 | 1610.599 | 36.79882 | 65.1 | 2.528917 | 956.28 | 0.046 | 0.0001 | 0.05 | 0.0001 | 0.001 | 0.018 | 0.006 | 0.38 | 0.001 | 0.0038 | 0.006 | 0.013 | 0.0052 | 0.026 | 0.001 | 0.001 | 0.001 | 322 | 422
19687362 | 1285.008 | 1037.68 | 1035.649 | 986 | 900.2472 | 630.3451 | 224.1 | 1678 | 10.83 | 69 | 35.92183 | 1610.567 | 36.36134 | 66.3 | 2.528844 | 955.6241 | 0.06 | 0.0001 | 0.068 | 0.0001 | 0.001 | 0.018 | 0.009 | 0.41 | 0.001 | 0.0027 | 0.006 | 0.017 | 0.0057 | 0.02 | 0.001 | 0.001 | 0.001 | 318 | 383
19687363 | 1282.448 | 1055.934 | 1053.899 | 1001 | 900.7499 | 630.003 | 224.1 | 1692 | 10.88 | 70 | 35.75478 | 1612.893 | 36.37658 | 65.6 | 2.528917 | 958.393 | 0.046 | 0.0001 | 0.05 | 0.0001 | 0.001 | 0.018 | 0.006 | 0.38 | 0.001 | 0.0038 | 0.006 | 0.013 | 0.0052 | 0.026 | 0.001 | 0.001 | 0.001 | 322 | 422
19687364 | 1292.516 | 1035.727 | 1033.245 | 990 | 906.5372 | 630.999 | 224.4 | 1680 | 10.84 | 69 | 35.95647 | 1614.779 | 36.51155 | 66.2 | 2.528844 | 955.3101 | 0.06 | 0.0001 | 0.068 | 0.0001 | 0.001 | 0.018 | 0.009 | 0.41 | 0.001 | 0.0027 | 0.006 | 0.017 | 0.0057 | 0.02 | 0.001 | 0.001 | 0.001 | 318 | 383
19687365 | 1280.281 | 1050.025 | 1047.732 | 996 | 899.2493 | 631.8814 | 224.1 | 1678 | 10.88 | 70 | 35.8752 | 1613.254 | 36.24792 | 65.7 | 2.528917 | 960.2733 | 0.046 | 0.0001 | 0.05 | 0.0001 | 0.001 | 0.018 | 0.006 | 0.38 | 0.001 | 0.0038 | 0.006 | 0.013 | 0.0052 | 0.026 | 0.001 | 0.001 | 0.001 | 322 | 422
19687366 | 1285.742 | 1058.466 | 1056.141 | 1002 | 902.3309 | 630.1411 | 224.1 | 1689 | 10.85 | 70 | 35.70126 | 1613.485 | 36.44345 | 66.6 | 2.528844 | 958.8507 | 0.06 | 0.0001 | 0.068 | 0.0001 | 0.001 | 0.018 | 0.009 | 0.41 | 0.001 | 0.0027 | 0.006 | 0.017 | 0.0057 | 0.02 | 0.001 | 0.001 | 0.001 | 318 | 383
19687367 | 1299.278 | 1041.194 | 1039.41 | 998 | 900.7031 | 631.2507 | 224.5 | 1680 | 10.9 | 69 | 35.92348 | 1615.999 | 36.55749 | 64.9 | 2.528917 | 956.1999 | 0.046 | 0.0001 | 0.05 | 0.0001 | 0.001 | 0.018 | 0.006 | 0.38 | 0.001 | 0.0038 | 0.006 | 0.013 | 0.0052 | 0.026 | 0.001 | 0.001 | 0.001 | 322 | 422
19687368 | 1287.102 | 1050.969 | 1048.98 | 994 | 902.5411 | 630.701 | 224.2 | 1679 | 10.86 | 70 | 35.90455 | 1614.34 | 36.21873 | 66.6 | 2.528844 | 959.2859 | 0.06 | 0.0001 | 0.068 | 0.0001 | 0.001 | 0.018 | 0.009 | 0.41 | 0.001 | 0.0027 | 0.006 | 0.017 | 0.0057 | 0.02 | 0.001 | 0.001 | 0.001 | 318 | 383
19687369 | 1281.3 | 1055.337 | 1052.471 | 999 | 902.2628 | 630.2319 | 224.1 | 1678 | 10.83 | 69 | 35.69378 | 1614.454 | 36.42653 | 65.6 | 2.52888 | 956.8924 | 0.06 | 0.0001 | 0.053 | 0.0001 | 0.001 | 0.016 | 0.006 | 0.44 | 0.001 | 0.0028 | 0.006 | 0.014 | 0.0094 | 0.024 | 0.001 | 0.002 | 0.001 | 313 | 375
19687370 | 1299.799 | 1046.832 | 1044.213 | 995 | 901.6038 | 630.4501 | 224.5 | 1680 | 10.85 | 69 | 35.89878 | 1615.747 | 36.23072 | 66.2 | 2.528844 | 954.3484 | 0.06 | 0.0001 | 0.068 | 0.0001 | 0.001 | 0.018 | 0.009 | 0.41 | 0.001 | 0.0027 | 0.006 | 0.017 | 0.0057 | 0.02 | 0.001 | 0.001 | 0.001 | 318 | 383
19687371 | 1279.353 | 1057.826 | 1055.469 | 1001 | 905.5958 | 630.8986 | 224.1 | 1678 | 10.8 | 69 | 35.80385 | 1614.141 | 36.21585 | 66.5 | 2.528856 | 957.2481 | 0.057 | 0.0001 | 0.055 | 0.0001 | 0.001 | 0.02 | 0.006 | 0.41 | 0.001 | 0.003 | 0.006 | 0.016 | 0.0085 | 0.025 | 0.001 | 0.001 | 0.001 | 327 | 385
19687373 | 1220.608 | 1002.489 | 1004.741 | 955 | 859.621 | 596.6324 | 224.2 | 1302 | 10.24 | 62 | 40.58504 | 1289.526 | 37.15603 | 61.6 | 4.95503 | 444.4216 | 0.034 | 0.0002 | 0.1457 | 0.0027 | 0.022 | 0.019 | 0.013 | 0.82 | 0.003 | 0.004 | 0.01 | 0.01 | 0.003 | 0.092 | 0.001 | 0.019 | 0.001 | 474 | 542
19687374 | 1220.796 | 1037.476 | 1039.257 | 988 | 860.569 | 600.4232 | 224.5 | 1289 | 8.98 | 55 | 36.56153 | 1289.256 | 36.65706 | 54.5 | 3.0338 | 625.3712 | 0.028 | 0.0001 | 0.138 | 0.0027 | 0.025 | 0.022 | 0.007 | 0.84 | 0.002 | 0.0036 | 0.008 | 0.009 | 0.003 | 0.066 | 0.001 | 0.014 | 0.001 | 481 | 523
19687375 | 1215.216 | 1021.154 | 1022.922 | 973 | 858.0239 | 597.6529 | 224.2 | 1302 | 10.19 | 62 | 36.10536 | 1283.264 | 36.81441 | 62.3 | 3.033748 | 711.0464 | 0.033 | 0.0001 | 0.1417 | 0.003 | 0.024 | 0.022 | 0.009 | 0.83 | 0.003 | 0.0037 | 0.011 | 0.009 | 0.003 | 0.082 | 0.001 | 0.016 | 0.001 | 485 | 518
19687380 | 1220.975 | 1052.048 | 1054.74 | 994 | 861.966 | 596.1032 | 224.1 | 1524 | 9.68 | 68 | 35.54723 | 1375.039 | 34.46436 | 67.2 | 3.943867 | 562.7269 | 0.035 | 0.0002 | 0.142 | 0.0025 | 0.023 | 0.019 | 0.006 | 0.88 | 0.002 | 0.0054 | 0.007 | 0.012 | 0.003 | 0.079 | 0.001 | 0.018 | 0.002 | 522 | 557
19687383 | 1281.459 | 1039.42 | 1040.856 | 972 | 895.7824 | 633.4881 | 224.2 | 1424 | 10.38 | 71 | 39.40437 | 1313.783 | 35.09238 | 70.1 | 2.564278 | 922.8467 | 0.038 | 0.0001 | 0.061 | 0.0001 | 0.001 | 0.015 | 0.004 | 0.32 | 0.001 | 0.0034 | 0.006 | 0.013 | 0.0071 | 0.009 | 0.001 | 0.018 | 0.001 | 352 | 382
19687393 | 1310.978 | 1033.574 | 1032.554 | 976 | 875.0864 | 620.4669 | 224.4 | 1313 | 9.89 | 70 | 35.54346 | 1150.465 | 35.51057 | 71.8 | 2.513535 | 954.5163 | 0.041 | 0.0001 | 0.0873 | 0.0025 | 0.001 | 0.02 | 0.007 | 1.34 | 0.002 | 0.0036 | 0.01 | 0.012 | 0.0056 | 0.007 | 0.001 | 0.001 | 0.001 | 378 | 467
19687394 | 1291.252 | 1048.715 | 1048.288 | 978 | 873.2601 | 620.3052 | 224.2 | 1325 | 9.88 | 71 | 35.47816 | 1148.159 | 35.73393 | 71.3 | 2.513617 | 952.986 | 0.045 | 0.0001 | 0.0805 | 0.0029 | 0.001 | 0.02 | 0.006 | 1.32 | 0.002 | 0.0044 | 0.008 | 0.008 | 0.0051 | 0.008 | 0.001 | 0.001 | 0.001 | 367 | 456
19687396 | 1284.927 | 1057.986 | 1057.711 | 989 | 874.6952 | 611.3793 | 224.1 | 1325 | 9.88 | 72 | 35.41808 | 1133.08 | 35.89861 | 72.8 | 2.612745 | 930.9441 | 0.045 | 0.0001 | 0.0805 | 0.0029 | 0.001 | 0.02 | 0.006 | 1.32 | 0.002 | 0.0044 | 0.008 | 0.008 | 0.0051 | 0.008 | 0.001 | 0.001 | 0.001 | 380 | 471
19687395 | 1297.865 | 1048.489 | 1046.728 | 987 | 875.2551 | 611.7151 | 224.4 | 1313 | 9.89 | 71 | 35.54572 | 1135.399 | 35.12008 | 73.7 | 2.61266 | 927.4124 | 0.041 | 0.0001 | 0.0873 | 0.0025 | 0.001 | 0.02 | 0.007 | 1.34 | 0.002 | 0.0036 | 0.01 | 0.012 | 0.0056 | 0.007 | 0.001 | 0.001 | 0.001 | 377 | 466
19687397 | 1284.274 | 1046.895 | 1044.867 | 984 | 873.3955 | 611.111 | 224.2 | 1324 | 9.88 | 72 | 35.47659 | 1132.839 | 35.57533 | 73.2 | 2.61266 | 927.6803 | 0.041 | 0.0001 | 0.0873 | 0.0025 | 0.001 | 0.02 | 0.007 | 1.34 | 0.002 | 0.0036 | 0.01 | 0.012 | 0.0056 | 0.007 | 0.001 | 0.001 | 0.001 | 377 | 466
19687398 | 1285.823 | 1059.509 | 1057.882 | 992 | 877.1288 | 610.6865 | 224.2 | 1324 | 9.88 | 71 | 35.38667 | 1134.945 | 35.88653 | 72.5 | 2.61266 | 925.2189 | 0.041 | 0.0001 | 0.0873 | 0.0025 | 0.001 | 0.02 | 0.007 | 1.34 | 0.002 | 0.0036 | 0.01 | 0.012 | 0.0056 | 0.007 | 0.001 | 0.001 | 0.001 | 377 | 466
19687399 | 1284.491 | 1028.563 | 1029.228 | 973 | 898.2243 | 632.0295 | 224.4 | 1350 | 11.02 | 69 | 35.53975 | 1293.074 | 37.02151 | 68.4 | 3.135719 | 772.4515 | 0.041 | 0.0001 | 0.062 | 0.0001 | 0.001 | 0.018 | 0.007 | 0.39 | 0.001 | 0.0032 | 0.006 | 0.017 | 0.0053 | 0.007 | 0.001 | 0.001 | 0.001 | 303 | 376
19687400 | 1284.164 | 1030.904 | 1032.064 | 997 | 870.2119 | 603.1038 | 224.2 | 1424 | 11.2 | 63 | 36.37514 | 1287.804 | 44.02846 | 61.6 | 5.056031 | 520.8488 | 0.04 | 0.0001 | 0.146 | 0.0001 | 0.001 | 0.017 | 0.006 | 0.89 | 0.001 | 0.0042 | 0.006 | 0.014 | 0.0071 | 0.009 | 0.001 | 0.001 | 0.001 | 357 | 463
19687404 | 1311.453 | 1045.337 | 1046.453 | 1023 | 891.6696 | 624.1711 | 224.2 | 1287 | 10.9 | 53 | 43.5388 | 1263.617 | 46.12174 | 52 | 7.080626 | 329.2105 | 0.045 | 0.0001 | 0.06 | 0.0001 | 0.001 | 0.016 | 0.006 | 0.41 | 0.001 | 0.0026 | 0.006 | 0.016 | 0.0052 | 0.018 | 0.001 | 0.001 | 0.001 | 295 | 371
19687409 | 1285.507 | 1043.271 | 1041.376 | 1017 | 902.0569 | 629.3493 | 224.1 | 1753 | 11.19 | 67 | 35.41629 | 1665.649 | 39.04686 | 65.6 | 4.147284 | 598.1826 | 0.04 | 0.0001 | 0.066 | 0.0001 | 0.001 | 0.022 | 0.005 | 0.36 | 0.001 | 0.0026 | 0.006 | 0.012 | 0.008 | 0.013 | 0.001 | 0.001 | 0.001 | 300 | 365
19687410 | 1292.917 | 1049.564 | 1047.286 | 1020 | 898.7536 | 628.3217 | 224.2 | 1693 | 10.8 | 58 | 38.41232 | 1608.559 | 43.15216 | 57.5 | 4.400145 | 546.826 | 0.06 | 0.0001 | 0.058 | 0.0001 | 0.001 | 0.015 | 0.006 | 0.39 | 0.001 | 0.0027 | 0.006 | 0.018 | 0.009 | 0.015 | 0.001 | 0.001 | 0.001 | 292 | 358
19687411 | 1307.72 | 1027.46 | 1025.59 | 1003 | 902.4836 | 633.4863 | 224.4 | 1691 | 10.79 | 58 | 42.59167 | 1610.97 | 43.00727 | 57.1 | 4.400145 | 544.1611 | 0.06 | 0.0001 | 0.058 | 0.0001 | 0.001 | 0.015 | 0.006 | 0.39 | 0.001 | 0.0027 | 0.006 | 0.018 | 0.009 | 0.015 | 0.001 | 0.001 | 0.001 | 292 | 358
19687428 | 1283.382 | 1051.732 | 1049.791 | 993 | 899.4211 | 631.0391 | 224.1 | 1678 | 10.83 | 72 | 35.47428 | 1607.64 | 35.11045 | 71.9 | 2.913228 | 833.0886 | 0.06 | 0.0001 | 0.068 | 0.0001 | 0.001 | 0.018 | 0.009 | 0.41 | 0.001 | 0.0027 | 0.006 | 0.017 | 0.0057 | 0.02 | 0.001 | 0.001 | 0.001 | 303 | 377
19687430 | 1301.116 | 1032.824 | 1032.171 | 984 | 897.4518 | 631.6651 | 224.5 | 1680 | 10.9 | 73 | 34.31477 | 1611.766 | 35.23758 | 72.3 | 2.913242 | 835.9135 | 0.057 | 0.0001 | 0.055 | 0.0001 | 0.001 | 0.02 | 0.006 | 0.41 | 0.001 | 0.003 | 0.006 | 0.016 | 0.0085 | 0.025 | 0.001 | 0.001 | 0.001 | 302 | 375
19687429 | 1277.715 | 1056.763 | 1055.815 | 996 | 905.0645 | 628.6982 | 224.1 | 1678 | 10.85 | 73 | 34.33997 | 1608.952 | 34.78419 | 73 | 2.528856 | 953.3785 | 0.057 | 0.0001 | 0.055 | 0.0001 | 0.001 | 0.02 | 0.006 | 0.41 | 0.001 | 0.003 | 0.006 | 0.016 | 0.0085 | 0.025 | 0.001 | 0.001 | 0.001 | 302 | 375
19687432 | 1290.662 | 1037.92 | 1036.7 | 983 | 899.0031 | 627.9557 | 224.2 | 1678 | 10.8 | 72 | 34.19957 | 1608.764 | 34.98208 | 72.4 | 2.52888 | 949.2323 | 0.06 | 0.0001 | 0.053 | 0.0001 | 0.001 | 0.016 | 0.006 | 0.44 | 0.001 | 0.0028 | 0.006 | 0.014 | 0.0094 | 0.024 | 0.001 | 0.002 | 0.001 | 313 | 375
19687433 | 1296.316 | 1035.782 | 1035.223 | 985 | 898.2465 | 630.5266 | 224.5 | 1680 | 10.82 | 72 | 34.33679 | 1611.849 | 34.93828 | 71.6 | 2.528856 | 954.183 | 0.057 | 0.0001 | 0.055 | 0.0001 | 0.001 | 0.02 | 0.006 | 0.41 | 0.001 | 0.003 | 0.006 | 0.016 | 0.0085 | 0.025 | 0.001 | 0.001 | 0.001 | 327 | 385
19687431 | 1277.666 | 1057.733 | 1057.219 | 998 | 905.8156 | 629.2026 | 224.1 | 1678 | 10.83 | 73 | 34.35619 | 1609.266 | 34.83339 | 73.4 | 2.528856 | 955.7957 | 0.057 | 0.0001 | 0.055 | 0.0001 | 0.001 | 0.02 | 0.006 | 0.41 | 0.001 | 0.003 | 0.006 | 0.016 | 0.0085 | 0.025 | 0.001 | 0.001 | 0.001 | 302 | 375
19687434 | 1285.188 | 1050.505 | 1049.071 | 993 | 898.3674 | 631.0168 | 224.1 | 1719 | 10.72 | 75 | 34.16372 | 1609.43 | 34.56922 | 73.8 | 2.528799 | 954.1811 | 0.055 | 0.0001 | 0.061 | 0.0001 | 0.001 | 0.018 | 0.007 | 0.37 | 0.001 | 0.0028 | 0.007 | 0.019 | 0.005 | 0.021 | 0.001 | 0.002 | 0.001 | 293 | 367
19687436 | 1296.388 | 1048.68 | 1047.781 | 995 | 902.3374 | 630.2643 | 224.5 | 1701 | 10.71 | 72 | 33.5788 | 1612.45 | 34.71122 | 73.8 | 2.528799 | 955.0248 | 0.055 | 0.0001 | 0.061 | 0.0001 | 0.001 | 0.018 | 0.007 | 0.37 | 0.001 | 0.0028 | 0.007 | 0.019 | 0.005 | 0.021 | 0.001 | 0.002 | 0.001 | 293 | 367
19687435 | 1276.856 | 1051.544 | 1050.594 | 994 | 900.9683 | 630.0444 | 224.1 | 1693 | 10.83 | 73 | 34.41449 | 1608.383 | 34.72084 | 73.2 | 2.52888 | 955.157 | 0.06 | 0.0001 | 0.053 | 0.0001 | 0.001 | 0.016 | 0.006 | 0.44 | 0.001 | 0.0028 | 0.006 | 0.014 | 0.0094 | 0.024 | 0.001 | 0.002 | 0.001 | 313 | 375
19687437 | 1279.551 | 1043.748 | 1042.308 | 1012 | 910.241 | 633.6547 | 224.2 | 1758 | 11.16 | 67 | 34.17064 | 1680.475 | 38.85225 | 66.6 | 4.369842 | 569.8897 | 0.041 | 0.0001 | 0.056 | 0.0002 | 0.001 | 0.022 | 0.006 | 0.36 | 0.001 | 0.0029 | 0.006 | 0.012 | 0.0064 | 0.015 | 0.001 | 0.001 | 0.001 | 286 | 360
19687438 | 1293.637 | 1038.826 | 1036.611 | 1011 | 905.4799 | 628.9399 | 224.4 | 1755 | 11.17 | 67 | 38.42862 | 1674.733 | 39.02125 | 67 | 4.147304 | 600.674 | 0.041 | 0.0001 | 0.056 | 0.0002 | 0.001 | 0.022 | 0.006 | 0.36 | 0.001 | 0.0029 | 0.006 | 0.012 | 0.0064 | 0.015 | 0.001 | 0.001 | 0.001 | 287 | 355
19687439 | 1276.557 | 1038.216 | 1036.799 | 1011 | 905.7852 | 632.1516 | 224.1 | 1754 | 11.17 | 67 | 38.60009 | 1670.843 | 38.77964 | 67.4 | 4.147284 | 599.8763 | 0.04 | 0.0001 | 0.066 | 0.0001 | 0.001 | 0.022 | 0.005 | 0.36 | 0.001 | 0.0026 | 0.006 | 0.012 | 0.008 | 0.013 | 0.001 | 0.001 | 0.001 | 300 | 365
19687440 | 1279.239 | 1040.402 | 1038.471 | 1012 | 905.2493 | 631.79 | 224.2 | 1751 | 11.19 | 67 | 38.35424 | 1675.944 | 38.75366 | 67.2 | 4.147284 | 601.3271 | 0.04 | 0.0001 | 0.066 | 0.0001 | 0.001 | 0.022 | 0.005 | 0.36 | 0.001 | 0.0026 | 0.006 | 0.012 | 0.008 | 0.013 | 0.001 | 0.001 | 0.001 | 300 | 365
19687441 | 1297.228 | 1037.628 | 1035.232 | 1011 | 904.9653 | 632.5806 | 224.5 | 1741 | 11.2 | 67 | 38.45619 | 1675.971 | 39.03682 | 67.2 | 4.147284 | 597.7131 | 0.04 | 0.0001 | 0.066 | 0.0001 | 0.001 | 0.022 | 0.005 | 0.36 | 0.001 | 0.0026 | 0.006 | 0.012 | 0.008 | 0.013 | 0.001 | 0.001 | 0.001 | 300 | 365
19687442 | 1277.893 | 1039.087 | 1037.2 | 999 | 899.6058 | 629.9644 | 224.2 | 1750 | 11.16 | 67 | 38.60154 | 1681.843 | 38.73851 | 66.5 | 3.641535 | 679.1523 | 0.041 | 0.0001 | 0.056 | 0.0002 | 0.001 | 0.022 | 0.006 | 0.36 | 0.001 | 0.0029 | 0.006 | 0.012 | 0.0064 | 0.015 | 0.001 | 0.001 | 0.001 | 297 | 365
19687443 | 1269.272 | 1040.063 | 1038.097 | 989 | 900.0402 | 630.7848 | 224.2 | 1759 | 11.16 | 75 | 38.35213 | 1672.901 | 34.85312 | 74.8 | 3.338073 | 745.0438 | 0.041 | 0.0001 | 0.056 | 0.0002 | 0.001 | 0.022 | 0.006 | 0.36 | 0.001 | 0.0029 | 0.006 | 0.012 | 0.0064 | 0.015 | 0.001 | 0.001 | 0.001 | 298 | 378
19687444 | 1294.232 | 1048.886 | 1048.465 | 993 | 904.254 | 633.6786 | 224.5 | 1755 | 11.17 | 82 | 34.42374 | 1526.151 | 34.85851 | 82.6 | 2.933459 | 925.3897 | 0.041 | 0.0001 | 0.056 | 0.0002 | 0.001 | 0.022 | 0.006 | 0.36 | 0.001 | 0.0029 | 0.006 | 0.012 | 0.0064 | 0.015 | 0.001 | 0.001 | 0.001 | 281 | 357
19687445 | 1275.002 | 1056.888 | 1057.333 | 996 | 901.5662 | 629.8739 | 224.2 | 1755 | 11.16 | 83 | 34.56226 | 1524.896 | 34.63293 | 84.5 | 2.933459 | 930.412 | 0.041 | 0.0001 | 0.056 | 0.0002 | 0.001 | 0.022 | 0.006 | 0.36 | 0.001 | 0.0029 | 0.006 | 0.012 | 0.0064 | 0.015 | 0.001 | 0.001 | 0.001 | 281 | 357
19687446 | 1281.949 | 1046.637 | 1045.451 | 994 | 888.7089 | 637.5372 | 224.2 | 1587 | 11.16 | 76 | 34.32138 | 1539.146 | 33.87648 | 76.3 | 2.02305 | 1216.554 | 0.045 | 0.0001 | 0.063 | 0.0001 | 0.001 | 0.015 | 0.006 | 0.38 | 0.001 | 0.0031 | 0.006 | 0.013 | 0.0062 | 0.008 | 0.001 | 0.001 | 0.001 | 295 | 368
19687447 | 1297.38 | 1052.048 | 1051 | 1003 | 893.0688 | 634.4666 | 224.5 | 1588 | 11.15 | 76 | 33.42374 | 1541.01 | 33.53331 | 76.1 | 2.02305 | 1220.166 | 0.045 | 0.0001 | 0.063 | 0.0001 | 0.001 | 0.015 | 0.006 | 0.38 | 0.001 | 0.0031 | 0.006 | 0.013 | 0.0062 | 0.008 | 0.001 | 0.001 | 0.001 | 295 | 368
19687449 | 1281.455 | 1055.86 | 1056.087 | 1002 | 892.9761 | 632.6823 | 224.2 | 1586 | 11.14 | 76 | 33.50517 | 1540.14 | 33.71689 | 77.4 | 2.02305 | 1217.806 | 0.045 | 0.0001 | 0.063 | 0.0001 | 0.001 | 0.015 | 0.006 | 0.38 | 0.001 | 0.0031 | 0.006 | 0.013 | 0.0062 | 0.008 | 0.001 | 0.001 | 0.001 | 295 | 368
19687448 | 1276.936 | 1051.777 | 1051.19 | 990 | 902.3409 | 632.6672 | 224.1 | 1693 | 10.88 | 80 | 33.28396 | 1528.534 | 34.17595 | 79.4 | 2.933402 | 877.2462 | 0.06 | 0.0001 | 0.06 | 0.0001 | 0.001 | 0.017 | 0.005 | 0.41 | 0.001 | 0.0026 | 0.006 | 0.012 | 0.0077 | 0.02 | 0.001 | 0.001 | 0.001 | 265 | 351
19687451 | 1295.427 | 1053.777 | 1053.182 | 995 | 902.842 | 631.9946 | 224.5 | 1680 | 10.83 | 76 | 33.4032 | 1528.299 | 34.82888 | 77.7 | 2.933402 | 872.5639 | 0.06 | 0.0001 | 0.06 | 0.0001 | 0.001 | 0.017 | 0.005 | 0.41 | 0.001 | 0.0026 | 0.006 | 0.012 | 0.0077 | 0.02 | 0.001 | 0.001 | 0.001 | 265 | 351
19687452 | 1276.344 | 1059.43 | 1059.514 | 995 | 900.5437 | 632.816 | 224.1 | 1678 | 10.81 | 76 | 34.4214 | 1527.703 | 34.60404 | 78 | 2.933402 | 868.4166 | 0.06 | 0.0001 | 0.06 | 0.0001 | 0.001 | 0.017 | 0.005 | 0.41 | 0.001 | 0.0026 | 0.006 | 0.012 | 0.0077 | 0.02 | 0.001 | 0.001 | 0.001 | 265 | 351
19687450 | 1276.755 | 1046.909 | 1046.479 | 996 | 897.8998 | 630.745 | 224.1 | 1678 | 10.8 | 76 | 34.22636 | 1528.949 | 34.81295 | 77.6 | 2.93343 | 865.8985 | 0.06 | 0.0001 | 0.058 | 0.0001 | 0.001 | 0.015 | 0.006 | 0.39 | 0.001 | 0.0027 | 0.006 | 0.018 | 0.009 | 0.015 | 0.001 | 0.001 | 0.001 | 280 | 360
19687453 | 1296.205 | 1048.969 | 1049.166 | 991 | 903.4501 | 631.9119 | 224.5 | 1680 | 10.82 | 76 | 34.31735 | 1530.622 | 34.86881 | 77.3 | 2.933402 | 866.4943 | 0.06 | 0.0001 | 0.06 | 0.0001 | 0.001 | 0.017 | 0.005 | 0.41 | 0.001 | 0.0026 | 0.006 | 0.012 | 0.0077 | 0.02 | 0.001 | 0.001 | 0.001 | 265 | 351
19687454 | 1276.582 | 1054.324 | 1055.292 | 991 | 902.3827 | 631.8978 | 224.2 | 1692 | 10.83 | 77 | 34.38774 | 1528.214 | 34.59824 | 78.7 | 2.933402 | 873.3677 | 0.06 | 0.0001 | 0.06 | 0.0001 | 0.001 | 0.017 | 0.005 | 0.41 | 0.001 | 0.0026 | 0.006 | 0.012 | 0.0077 | 0.02 | 0.001 | 0.001 | 0.001 | 265 | 351
19687455 | 1296.974 | 1048.772 | 1047.856 | 1004 | 904.4559 | 631.9792 | 224.5 | 1680 | 10.82 | 73 | 34.26178 | 1608.948 | 34.82172 | 73.7 | 2.528819 | 957.4703 | 0.06 | 0.0001 | 0.058 | 0.0001 | 0.001 | 0.015 | 0.006 | 0.39 | 0.001 | 0.0027 | 0.006 | 0.018 | 0.009 | 0.015 | 0.001 | 0.001 | 0.001 | 280 | 360
19687456 | 1277.115 | 1059.66 | 1058.347 | 1005 | 904.1513 | 630.894 | 224.1 | 1689 | 10.85 | 73 | 34.32758 | 1604.595 | 34.82964 | 73.9 | 2.528795 | 959.6757 | 0.06 | 0.0001 | 0.06 | 0.0001 | 0.001 | 0.017 | 0.005 | 0.41 | 0.001 | 0.0026 | 0.006 | 0.012 | 0.0077 | 0.02 | 0.001 | 0.001 | 0.001 | 265 | 351
19687458 | 1297.171 | 1043.274 | 1042.398 | 999 | 908.0615 | 631.1033 | 224.5 | 1680 | 10.82 | 72 | 34.20454 | 1610.225 | 34.61891 | 73.7 | 2.528819 | 955.306 | 0.06 | 0.0001 | 0.058 | 0.0001 | 0.001 | 0.015 | 0.006 | 0.39 | 0.001 | 0.0027 | 0.006 | 0.018 | 0.009 | 0.015 | 0.001 | 0.001 | 0.001 | 280 | 360
19687459 | 1243.062 | 1047.11 | 1046.138 | 992 | 872.1152 | 620.9153 | 224.2 | 1708 | 9.95 | 71 | 34.40139 | 1540.785 | 34.89247 | 70.7 | 2.831302 | 816.874 | 0.05 | 0.0001 | 0.149 | 0.0002 | 0.001 | 0.018 | 0.006 | 0.51 | 0.001 | 0.003 | 0.006 | 0.014 | 0.0067 | 0.101 | 0.001 | 0.002 | 0.001 | 367 | 453
19687457 | 1236.894 | 1022.734 | 1022.452 | 987 | 874.3745 | 618.3387 | 224.2 | 1667 | 8.87 | 61 | 34.36554 | 1542.456 | 35.07976 | 61.2 | 2.528006 | 812.614 | 0.033 | 0.0003 | 0.144 | 0.0001 | 0.001 | 0.016 | 0.005 | 0.54 | 0.001 | 0.0038 | 0.006 | 0.01 | 0.0089 | 0.089 | 0.001 | 0.002 | 0.001 | 373 | 459
19687460 | 1250.143 | 1039.849 | 1038.483 | 972 | 867.0435 | 616.9722 | 224.4 | 1709 | 9.98 | 80 | 34.53098 | 1546.017 | 30.70851 | 81.4 | 2.022359 | 1145.035 | 0.05 | 0.0001 | 0.149 | 0.0002 | 0.001 | 0.018 | 0.006 | 0.51 | 0.001 | 0.003 | 0.006 | 0.014 | 0.0067 | 0.101 | 0.001 | 0.002 | 0.001 | 367 | 453
19687461 | 1240.663 | 1053.901 | 1052.511 | 981 | 870.436 | 616.2396 | 224.2 | 1577 | 9.87 | 73 | 30.40781 | 1547.787 | 30.88877 | 72.9 | 2.02235 | 1054.309 | 0.048 | 0.0001 | 0.15 | 0.0001 | 0.001 | 0.016 | 0.007 | 0.54 | 0.001 | 0.0037 | 0.006 | 0.012 | 0.007 | 0.088 | 0.001 | 0.001 | 0.001 | 377 | 474
19687462 | 1247.187 | 1036.753 | 1036.332 | 981 | 901.9107 | 629.3304 | 224.1 | 1690 | 10.88 | 73 | 30.25645 | 1607.448 | 34.72795 | 73.4 | 2.528799 | 959.5145 | 0.051 | 0.0001 | 0.061 | 0.0001 | 0.001 | 0.018 | 0.006 | 0.37 | 0.001 | 0.003 | 0.006 | 0.015 | 0.0075 | 0.015 | 0.001 | 0.001 | 0.001 | 307 | 373
19687465 | 1275.478 | 1022.725 | 1022.906 | 967 | 861.8818 | 584.7706 | 224.2 | 1597 | 11.07 | 75 | 33.87019 | 1468.504 | 35.85633 | 76.9 | 2.932654 | 873.7174 | 0.046 | 0.0001 | 0.137 | 0.0001 | 0.001 | 0.015 | 0.006 | 0.8 | 0.001 | 0.0033 | 0.006 | 0.011 | 0.0088 | 0.01 | 0.001 | 0.001 | 0.001 | 359 | 468
19687468 | 1262.132 | 1034.654 | 1034.559 | 980 | 866.2684 | 583.1528 | 224.3 | 1679 | 8.32 | 59 | 33.30756 | 1465.329 | 36.12705 | 59.4 | 2.932479 | 693.5176 | 0.05 | 0.0001 | 0.15 | 0.0001 | 0.001 | 0.018 | 0.006 | 0.82 | 0.001 | 0.003 | 0.006 | 0.015 | 0.0071 | 0.016 | 0.001 | 0.001 | 0.001 | 366 | 472
19687471 | 1285.639 | 1034.174 | 1035.211 | 971 | 862.1895 | 585.3176 | 224.4 | 1609 | 11.08 | 81 | 33.35364 | 1505.463 | 33.01844 | 80.6 | 2.113504 | 1162.986 | 0.042 | 0.0001 | 0.14 | 0.0001 | 0.001 | 0.017 | 0.005 | 0.83 | 0.001 | 0.0028 | 0.007 | 0.02 | 0.0073 | 0.007 | 0.001 | 0.001 | 0.001 | 388 | 503
19687479 | 1302.197 | 1062.718 | 1063.285 | 991 | 880.1382 | 563.6548 | 224.3 | 1344 | 11.13 | 71 | 34.35224 | 1245.818 | 37.49352 | 72.5 | 3.272124 | 777.2034 | 0.039 | 0.0001 | 0.0829 | 0.003 | 0.045 | 0.021 | 0.006 | 1.54 | 0.001 | 0.0055 | 0.007 | 0.009 | 0.0045 | 0.014 | 0.001 | 0.018 | 0.035 | 585 | 610
19687480 | 1307.506 | 1047.068 | 1048.044 | 974 | 880.3525 | 560.2246 | 224.5 | 1344 | 10.31 | 65 | 37.41599 | 1246.789 | 37.87109 | 65.3 | 3.272038 | 715.7432 | 0.035 | 0.0002 | 0.0884 | 0.0029 | 0.042 | 0.024 | 0.006 | 1.51 | 0.003 | 0.0068 | 0.008 | 0.011 | 0.0045 | 0.015 | 0.001 | 0.017 | 0.034 | 581 | 606
19687483 | 1263.267 | 1062.472 | 1063.467 | 1009 | 894.608 | 615.4055 | 224.1 | 1356 | 9.44 | 66 | 37.45759 | 1285.972 | 33.50784 | 66.6 | 2.02281 | 1033.766 | 0.05 | 0.0001 | 0.091 | 0.0001 | 0.001 | 0.013 | 0.007 | 0.37 | 0.001 | 0.004 | 0.006 | 0.012 | 0.0059 | 0.007 | 0.001 | 0.001 | 0.001 | 331 | 395
19687482 | 1285.936 | 1050.904 | 1052.151 | 1000 | 891.3384 | 616.9349 | 224.5 | 1344 | 9.46 | 65 | 33.3069 | 1288.393 | 33.77176 | 65.1 | 2.02281 | 1029.094 | 0.05 | 0.0001 | 0.091 | 0.0001 | 0.001 | 0.013 | 0.007 | 0.37 | 0.001 | 0.004 | 0.006 | 0.012 | 0.0059 | 0.007 | 0.001 | 0.001 | 0.001 | 331 | 385
19687484 | 1283.122 | 1048.314 | 1048.422 | 989 | 878.4785 | 630.9431 | 224.3 | 1338 | 11.01 | 78 | 33.42857 | 1287.627 | 32.49517 | 80.3 | 1.820776 | 1342.551 | 0.04 | 0.0001 | 0.055 | 0.0001 | 0.001 | 0.018 | 0.005 | 0.35 | 0.001 | 0.0035 | 0.006 | 0.008 | 0.0048 | 0.008 | 0.001 | 0.001 | 0.001 | 315 | 369
19687485 | 1278.237 | 1073.219 | 1073.883 | 998 | 870.1415 | 630.2624 | 224.2 | 1337 | 11 | 78 | 32.39281 | 1286.056 | 32.29007 | 81.8 | 1.61846 | 1505.515 | 0.051 | 0.0001 | 0.056 | 0.0001 | 0.001 | 0.013 | 0.005 | 0.36 | 0.001 | 0.0028 | 0.006 | 0.011 | 0.0073 | 0.008 | 0.001 | 0.001 | 0.001 | 305 | 353
19687486 | 1278.339 | 1059.72 | 1059.834 | 989 | 867.4606 | 630.0434 | 224.2 | 1338 | 11.01 | 78 | 32.26747 | 1287.885 | 32.61551 | 81.3 | 1.61846 | 1511.828 | 0.051 | 0.0001 | 0.056 | 0.0001 | 0.001 | 0.013 | 0.005 | 0.36 | 0.001 | 0.0028 | 0.006 | 0.011 | 0.0073 | 0.008 | 0.001 | 0.001 | 0.001 | 305 | 353
19687487 | 1277.945 | 1072.356 | 1072.875 | 1000 | 869.4891 | 631.5814 | 224.2 | 1337 | 11 | 78 | 32.32925 | 1287.919 | 32.62048 | 81.1 | 1.61846 | 1505.865 | 0.051 | 0.0001 | 0.056 | 0.0001 | 0.001 | 0.013 | 0.005 | 0.36 | 0.001 | 0.0028 | 0.006 | 0.011 | 0.0073 | 0.008 | 0.001 | 0.001 | 0.001 | 305 | 353
19687488 | 1273.657 | 1041.716 | 1042.587 | 1000 | 906.1575 | 637.3564 | 224.3 | 1352 | 11.01 | 70 | 32.25339 | 1291.888 | 36.79939 | 70.1 | 3.287447 | 744.3594 | 0.041 | 0.0001 | 0.062 | 0.0001 | 0.001 | 0.018 | 0.007 | 0.39 | 0.001 | 0.0032 | 0.006 | 0.017 | 0.0053 | 0.007 | 0.001 | 0.001 | 0.001 | 288 | 362
19687494 | 1283.801 | 1038.603 | 1039.438 | 1004 | 870.1219 | 634.0274 | 224.3 | 1435 | 10.69 | 72 | 38.54238 | 1285.965 | 36.47581 | 72.4 | 3.033549 | 829.9124 | 0.04 | 0.0003 | 0.151 | 0.0001 | 0.001 | 0.021 | 0.005 | 0.95 | 0.001 | 0.0033 | 0.007 | 0.015 | 0.0072 | 0.143 | 0.001 | 0.003 | 0.001 | 379 | 480
19687495 | 1288.453 | 1057.767 | 1058.959 | 1020 | 877.3674 | 620.191 | 224.2 | 1419 | 11.21 | 69 | 36.42471 | 1288.788 | 40.06745 | 67.9 | 5.15997 | 509.1427 | 0.052 | 0.002 | 0.031 | 0.0001 | 0.001 | 0.016 | 0.006 | 0.21 | 0.001 | 0.0027 | 0.006 | 0.012 | 0.0072 | 0.006 | 0.001 | 0.001 | 0.001 | 250 | 328
19687496 | 1324.386 | 1018.894 | 1020.343 | 1012 | 869.5856 | 595.8563 | 224.5 | 1313 | 9.39 | 46 | 39.42402 | 1233.454 | 48.18852 | 46.4 | 9.305879 | 228.125 | 0.043 | 0.0001 | 0.082 | 0.0035 | 0.018 | 0.016 | 0.007 | 0.63 | 0.001 | 0.0047 | 0.006 | 0.014 | 0.004 | 0.087 | 0.001 | 0.023 | 0.002 | 401 | 486
19687497 | 1278.578 | 1031.746 | 1032.056 | 989 | 863.0958 | 599.8483 | 224.2 | 1330 | 8.66 | 54 | 47.74365 | 1284.504 | 36.80113 | 55.5 | 4.587447 | 410.1469 | 0.045 | 0.0002 | 0.0755 | 0.0027 | 0.012 | 0.021 | 0.008 | 1 | 0.003 | 0.0059 | 0.008 | 0.007 | 0.0048 | 0.027 | 0.001 | 0.015 | 0.025 | 422 | 484
19687498 | 1279.847 | 1042.513 | 1043.209 | 993 | 866.4125 | 597.6704 | 224.2 | 1317 | 8.66 | 54 | 36.4333 | 1279.011 | 36.8089 | 53.3 | 4.587447 | 390.8163 | 0.045 | 0.0002 | 0.0755 | 0.0027 | 0.012 | 0.021 | 0.008 | 1 | 0.003 | 0.0059 | 0.008 | 0.007 | 0.0048 | 0.027 | 0.001 | 0.015 | 0.025 | 422 | 484
19687499 | 1319.319 | 1017.472 | 1016.763 | 994 | 898.2264 | 634.108 | 224.5 | 1696 | 10.8 | 56 | 36.51359 | 1598.75 | 45.10036 | 57.2 | 6.069118 | 401.2453 | 0.051 | 0.0001 | 0.061 | 0.0001 | 0.001 | 0.018 | 0.006 | 0.37 | 0.001 | 0.003 | 0.006 | 0.015 | 0.0075 | 0.015 | 0.001 | 0.001 | 0.001 | 282 | 370
19687500 | 1303.27 | 1041.88 | 1040.419 | 1023 | 905.2875 | 633.2971 | 224.3 | 1690 | 10.81 | 56 | 44.65823 | 1598.512 | 44.98654 | 56.7 | 6.069166 | 402.6394 | 0.06 | 0.0001 | 0.058 | 0.0001 | 0.001 | 0.015 | 0.006 | 0.39 | 0.001 | 0.0027 | 0.006 | 0.018 | 0.009 | 0.015 | 0.001 | 0.001 | 0.001 | 243 | 357
19687501 | 1296.133 | 1058.967 | 1058.268 | 1031 | 905.7004 | 631.2913 | 224.2 | 1694 | 10.8 | 57 | 44.51698 | 1597.638 | 44.87696 | 56.3 | 6.069118 | 399.9913 | 0.051 | 0.0001 | 0.061 | 0.0001 | 0.001 | 0.018 | 0.006 | 0.37 | 0.001 | 0.003 | 0.006 | 0.015 | 0.0075 | 0.015 | 0.001 | 0.001 | 0.001 | 282 | 370
19687502 | 1314.661 | 1044.382 | 1043.407 | 1022 | 902.5643 | 626.1877 | 224.4 | 1694 | 10.89 | 57 | 44.48815 | 1601.605 | 44.9427 | 56.3 | 6.069118 | 406.4863 | 0.051 | 0.0001 | 0.061 | 0.0001 | 0.001 | 0.018 | 0.006 | 0.37 | 0.001 | 0.003 | 0.006 | 0.015 | 0.0075 | 0.015 | 0.001 | 0.001 | 0.001 | 282 | 370
19687503 | 1281.679 | 1051.18 | 1051.051 | 1009 | 902.2712 | 633.6367 | 224.3 | 1750 | 11.22 | 74 | 44.61967 | 1516.797 | 38.74009 | 75 | 3.641517 | 752.9369 | 0.04 | 0.0001 | 0.066 | 0.0001 | 0.001 | 0.022 | 0.005 | 0.36 | 0.001 | 0.0026 | 0.006 | 0.012 | 0.008 | 0.013 | 0.001 | 0.001 | 0.001 | 298 | 369
19687504 | 1286.348 | 1050.889 | 1052.729 | 1029 | 883.9178 | 626.6124 | 224.2 | 1678 | 11.2 | 63 | 38.49538 | 1537.256 | 42.63349 | 64.8 | 6.066716 | 430.9014 | 0.034 | 0.0002 | 0.165 | 0.0025 | 0.001 | 0.018 | 0.005 | 0.72 | 0.001 | 0.0045 | 0.007 | 0.013 | 0.0029 | 0.119 | 0.001 | 0.001 | 0.001 | 324 | 470
19687505 | 1312.806 | 1032.419 | 1034.155 | 1019 | 863.6524 | 630.8188 | 224.4 | 1720 | 10.56 | 54 | 42.41197 | 1542.502 | 48.54303 | 53.6 | 6.066961 | 406.9106 | 0.043 | 0.0001 | 0.156 | 0.004 | 0.018 | 0.021 | 0.015 | 1.18 | 0.001 | 0.004 | 0.006 | 0.015 | 0.0043 | 0.122 | 0.001 | 0.026 | 0.002 | 526 | 598
19687506 | 1324.76 | 1031.38 | 1031.885 | 1024 | 856.6525 | 627.223 | 224.3 | 1680 | 9.99 | 46 | 47.67713 | 1540.621 | 52.44133 | 47.1 | 13.36718 | 172.7577 | 0.044 | 0.0002 | 0.162 | 0.0001 | 0.001 | 0.019 | 0.009 | 0.9 | 0.001 | 0.0033 | 0.007 | 0.018 | 0.0032 | 0.108 | 0.001 | 0.002 | 0.001 | 321 | 466
19687507 | 1349.31 | 1061.788 | 1062.76 | 1000 | 868.8814 | 622.1426 | 224.2 | 1638 | 11.16 | 54 | 51.64983 | 1538.1 | 49.07314 | 53.7 | 10.87421 | 231.5282 | 0.035 | 0.0001 | 0.082 | 0.0025 | 0.037 | 0.023 | 0.006 | 1.25 | 0.001 | 0.0042 | 0.007 | 0.012 | 0.0049 | 0.018 | 0.001 | 0.016 | 0.002 | 493 | 571
19687508 | 1337.426 | 1037.515 | 1036.988 | 995 | 867.1096 | 635.0742 | 224.5 | 1698 | 11.09 | 52 | 48.5586 | 1543.147 | 52.21552 | 50.7 | 13.36724 | 191.6693 | 0.034 | 0.0002 | 0.161 | 0.0001 | 0.001 | 0.02 | 0.007 | 0.89 | 0.001 | 0.0038 | 0.006 | 0.019 | 0.0038 | 0.1 | 0.001 | 0.001 | 0.001 | 312 | 445
19687513 | 1280.755 | 1057.188 | 1057.474 | 1006 | 866.5082 | 608.4131 | 224.2 | 2070 | 10.26 | 43 | 52.6328 | 2043.066 | 52.69075 | 43.2 | 15.16658 | 143.5514 | 0.045 | 0.0001 | 0.173 | 0.0035 | 0.017 | 0.014 | 0.006 | 1.34 | 0.001 | 0.0041 | 0.006 | 0.014 | 0.004 | 0.021 | 0.001 | 0.025 | 0.028 | 469 | 595
19687532 | 1257.275 | 1056.365 | 1056.421 | 1014 | 877.8084 | 616.7996 | 224.2 | 2076 | 9.1 | 63 | 37.37253 | 2046.528 | 32.80079 | 62.9 | 5.056107 | 386.9273 | 0.036 | 0.0001 | 0.155 | 0.0001 | 0.001 | 0.02 | 0.007 | 0.78 | 0.001 | 0.0048 | 0.006 | 0.015 | 0.0054 | 0.131 | 0.001 | 0.002 | 0.001 | 398 | 497
19687533 | 1267.948 | 1048.374 | 1047.931 | 990 | 869.1063 | 613.0186 | 224.5 | 2078 | 9.06 | 67 | 32.26582 | 2046.88 | 30.75865 | 67.1 | 4.044569 | 483.1599 | 0.042 | 0.0002 | 0.16 | 0.0001 | 0.001 | 0.025 | 0.004 | 0.6 | 0.001 | 0.0031 | 0.006 | 0.019 | 0.0041 | 0.07 | 0.001 | 0.002 | 0.001 | 378 | 461
19687535 | 1268.834 | 1044.587 | 1044.51 | 1014 | 882.4446 | 619.1602 | 224.4 | 2077 | 9.05 | 54 | 30.28535 | 2044.575 | 37.97543 | 53.2 | 6.067387 | 321.2162 | 0.048 | 0.0002 | 0.161 | 0.0006 | 0.001 | 0.021 | 0.005 | 0.75 | 0.001 | 0.0032 | 0.006 | 0.014 | 0.0061 | 0.083 | 0.001 | 0.001 | 0.001 | 373 | 474
19687536 | 1273.323 | 1047.073 | 1046.784 | 1018 | 878.2822 | 618.89 | 224.5 | 2078 | 9.11 | 54 | 37.56124 | 2046.528 | 37.60681 | 54.1 | 6.067327 | 325.1595 | 0.036 | 0.0001 | 0.155 | 0.0001 | 0.001 | 0.02 | 0.007 | 0.78 | 0.001 | 0.0048 | 0.006 | 0.015 | 0.0054 | 0.131 | 0.001 | 0.002 | 0.001 | 398 | 497
19687537 | 1269.326 | 1068.032 | 1067.949 | 1001 | 868.2837 | 615.7949 | 224.4 | 2077 | 9.06 | 67 | 37.36805 | 2042.71 | 30.40228 | 67.1 | 4.044569 | 481.7174 | 0.042 | 0.0002 | 0.16 | 0.0001 | 0.001 | 0.025 | 0.004 | 0.6 | 0.001 | 0.0031 | 0.006 | 0.019 | 0.0041 | 0.07 | 0.001 | 0.002 | 0.001 | 401 | 484
19687538 | 1269.657 | 1049.661 | 1049.508 | 989 | 866.1751 | 612.5052 | 224.5 | 2077 | 9.06 | 67 | 30.14894 | 2045.34 | 30.67837 | 66.9 | 4.044569 | 483.0542 | 0.042 | 0.0002 | 0.16 | 0.0001 | 0.001 | 0.025 | 0.004 | 0.6 | 0.001 | 0.0031 | 0.006 | 0.019 | 0.0041 | 0.07 | 0.001 | 0.002 | 0.001 | 401 | 484
19687539 | 1260.83 | 1054.426 | 1053.859 | 994 | 863.85 | 615.8619 | 224.3 | 2076 | 9.05 | 69 | 30.40818 | 2043.152 | 30.1845 | 68.1 | 4.044569 | 483.7386 | 0.042 | 0.0002 | 0.16 | 0.0001 | 0.001 | 0.025 | 0.004 | 0.6 | 0.001 | 0.0031 | 0.006 | 0.019 | 0.0041 | 0.07 | 0.001 | 0.002 | 0.001 | 401 | 484
19687540 | 1269.267 | 1070.321 | 1069.757 | 1024 | 886.6603 | 620.9794 | 224.4 | 2088 | 9.05 | 59 | 29.58308 | 2046.594 | 34.44377 | 59.5 | 5.056156 | 385.8005 | 0.048 | 0.0002 | 0.161 | 0.0006 | 0.001 | 0.021 | 0.005 | 0.75 | 0.001 | 0.0032 | 0.006 | 0.014 | 0.0061 | 0.083 | 0.001 | 0.001 | 0.001 | 373 | 473
19687541 | 1270.036 | 1053.417 | 1052.952 | 1020 | 883.8118 | 624.1896 | 224.4 | 2077 | 9.05 | 54 | 34.25476 | 2043.887 | 37.73081 | 53.8 | 6.067387 | 322.756 | 0.048 | 0.0002 | 0.161 | 0.0006 | 0.001 | 0.021 | 0.005 | 0.75 | 0.001 | 0.0032 | 0.006 | 0.014 | 0.0061 | 0.083 | 0.001 | 0.001 | 0.001 | 373 | 473
19687542 | 1271.092 | 1049.614 | 1048.984 | 997 | 864.6482 | 618.1323 | 224.5 | 2096 | 8.22 | 61 | 37.54546 | 2044.126 | 30.67623 | 60.8 | 4.044678 | 438.8833 | 0.047 | 0.0001 | 0.154 | 0.0001 | 0.001 | 0.019 | 0.006 | 0.55 | 0.001 | 0.0037 | 0.006 | 0.016 | 0.0054 | 0.09 | 0.001 | 0.002 | 0.001 | 364 | 459
19687543 | 1273.498 | 1064.544 | 1063.428 | 1006 | 868.8665 | 615.2914 | 224.5 | 2095 | 8.22 | 61 | 30.23454 | 2042.297 | 30.55953 | 61.2 | 4.044678 | 437.0983 | 0.047 | 0.0001 | 0.154 | 0.0001 | 0.001 | 0.019 | 0.006 | 0.55 | 0.001 | 0.0037 | 0.006 | 0.016 | 0.0054 | 0.09 | 0.001 | 0.002 | 0.001 | 364 | 459
19687544 | 1268.384 | 1057.142 | 1056.901 | 1010 | 891.0089 | 630.449 | 224.5 | 2090 | 8.22 | 61 | 30.27017 | 2044.211 | 30.73361 | 60.5 | 6.067017 | 292.3127 | 0.047 | 0.0001 | 0.154 | 0.0001 | 0.001 | 0.019 | 0.006 | 0.55 | 0.001 | 0.0037 | 0.006 | 0.016 | 0.0054 | 0.09 | 0.001 | 0.002 | 0.001 | 303 | 442
19687545 | 1282.311 | 1037.484 | 1037.199 | 987 | 876.6321 | 629.6334 | 224.5 | 2094 | 8.22 | 47 | 30.4315 | 2040.922 | 39.37101 | 46.1 | 8.089355 | 219.1012 | 0.047 | 0.0001 | 0.154 | 0.0001 | 0.001 | 0.019 | 0.006 | 0.55 | 0.001 | 0.0037 | 0.006 | 0.016 | 0.0054 | 0.09 | 0.001 | 0.002 | 0.001 | 293 | 435
19687546 | 1277.049 | 1062.592 | 1062.091 | 1009 | 879.314 | 619.8593 | 224.5 | 2078 | 9.05 | 59 | 39.45246 | 2048.43 | 34.43756 | 59.1 | 5.056156 | 383.9956 | 0.048 | 0.0002 | 0.161 | 0.0006 | 0.001 | 0.021 | 0.005 | 0.75 | 0.001 | 0.0032 | 0.006 | 0.014 | 0.0061 | 0.083 | 0.001 | 0.001 | 0.001 | 373 | 473
19687547 | 1277.269 | 1052.441 | 1052.128 | 1006 | 877.3865 | 619.5483 | 224.5 | 2078 | 9.05 | 59 | 34.35376 | 2048.513 | 34.86042 | 58.6 | 5.056156 | 384.1605 | 0.048 | 0.0002 | 0.161 | 0.0006 | 0.001 | 0.021 | 0.005 | 0.75 | 0.001 | 0.0032 | 0.006 | 0.014 | 0.0061 | 0.083 | 0.001 | 0.001 | 0.001 | 373 | 473
19687548 | 1274.375 | 1050.848 | 1050.154 | 1002 | 868.9756 | 618.7555 | 224.5 | 2073 | 9.08 | 59 | 34.4837 | 2045.196 | 34.55193 | 59.3 | 5.055574 | 380.045 | 0.034 | 0.0001 | 0.166 | 0.003 | 0.001 | 0.018 | 0.006 | 0.78 | 0.001 | 0.0036 | 0.006 | 0.02 | 0.0063 | 0.119 | 0.001 | 0.001 | 0.001 | 375 | 478
19687549 | 1276.254 | 1066.959 | 1066.088 | 1010 | 870.9261 | 619.1091 | 224.5 | 2073 | 9.09 | 59 | 34.32033 | 2045.522 | 34.4999 | 58.6 | 5.055574 | 384.7751 | 0.034 | 0.0001 | 0.166 | 0.003 | 0.001 | 0.018 | 0.006 | 0.78 | 0.001 | 0.0036 | 0.006 | 0.02 | 0.0063 | 0.119 | 0.001 | 0.001 | 0.001 | 375 | 478
19687552 | 1273.956 | 1062.293 | 1061.217 | 1009 | 871.0971 | 623.1429 | 224.4 | 2072 | 9.08 | 59 | 39.35033 | 2045.911 | 34.65174 | 58.8 | 5.055574 | 384.2841 | 0.034 | 0.0001 | 0.166 | 0.003 | 0.001 | 0.018 | 0.006 | 0.78 | 0.001 | 0.0036 | 0.006 | 0.02 | 0.0063 | 0.119 | 0.001 | 0.001 | 0.001 | 375 | 478
19687553 | 1275.045 | 1051.001 | 1050.482 | 1006 | 866.9863 | 622.9562 | 224.5 | 2084 | 9.09 | 51 | 34.37869 | 2046.137 | 39.93517 | 50.5 | 6.066743 | 321.7132 | 0.031 | 0.0002 | 0.164 | 0.003 | 0.001 | 0.023 | 0.005 | 0.73 | 0.001 | 0.0035 | 0.007 | 0.02 | 0.006 | 0.088 | 0.001 | 0.001 | 0.001 | 332 | 467
19687554 | 1271.493 | 1046.739 | 1046.031 | 1004 | 867.291 | 621.5315 | 224.5 | 2084 | 9.09 | 52 | 39.54968 | 2046.71 | 39.85934 | 51.8 | 6.066743 | 321.8798 | 0.031 | 0.0002 | 0.164 | 0.003 | 0.001 | 0.023 | 0.005 | 0.73 | 0.001 | 0.0035 | 0.007 | 0.02 | 0.006 | 0.088 | 0.001 | 0.001 | 0.001 | 332 | 467
19687555 | 1274.68 | 1063.093 | 1061.638 | 1013 | 870.6942 | 621.4909 | 224.5 | 2088 | 9.09 | 52 | 39.47745 | 2046.1 | 39.81469 | 51.3 | 6.066743 | 320.9521 | 0.031 | 0.0002 | 0.164 | 0.003 | 0.001 | 0.023 | 0.005 | 0.73 | 0.001 | 0.0035 | 0.007 | 0.02 | 0.006 | 0.088 | 0.001 | 0.001 | 0.001 | 332 | 467
19687556 | 1274.744 | 1046.702 | 1046.773 | 1009 | 884.8226 | 622.4598 | 224.5 | 2086 | 9.09 | 51 | 39.47692 | 2046.6 | 40.03833 | 50.7 | 6.066743 | 321.5764 | 0.031 | 0.0002 | 0.164 | 0.003 | 0.001 | 0.023 | 0.005 | 0.73 | 0.001 | 0.0035 | 0.007 | 0.02 | 0.006 | 0.088 | 0.001 | 0.001 | 0.001 | 332 | 467
19687558 | 1270.991 | 1049.277 | 1048.636 | 1009 | 869.5752 | 619.9407 | 224.5 | 2087 | 9.09 | 52 | 39.56985 | 2046.356 | 39.9343 | 51.1 | 6.066743 | 323.3539 | 0.031 | 0.0002 | 0.164 | 0.003 | 0.001 | 0.023 | 0.005 | 0.73 | 0.001 | 0.0035 | 0.007 | 0.02 | 0.006 | 0.088 | 0.001 | 0.001 | 0.001 | 332 | 467
19687557 | 1273.687 | 1058.204 | 1057.229 | 1018 | 877.7059 | 621.6768 | 224.5 | 2084 | 9.09 | 52 | 39.46735 | 2046.371 | 39.82439 | 50.8 | 6.066743 | 320.317 | 0.031 | 0.0002 | 0.164 | 0.003 | 0.001 | 0.023 | 0.005 | 0.73 | 0.001 | 0.0035 | 0.007 | 0.02 | 0.006 | 0.088 | 0.001 | 0.001 | 0.001 | 332 | 467
19687559 | 1274.712 | 1039.602 | 1039.881 | 1008 | 864.5258 | 620.4445 | 224.5 | 2072 | 9.09 | 51 | 39.41349 | 2046.622 | 40.09282 | 51 | 6.066935 | 322.3785 | 0.028 | 0.0002 | 0.157 | 0.0026 | 0.001 | 0.018 | 0.006 | 0.73 | 0.001 | 0.0039 | 0.007 | 0.017 | 0.0051 | 0.12 | 0.001 | 0.002 | 0.001 | 318 | 453
19687560 | 1269.888 | 1041.921 | 1041.561 | 1004 | 858.7745 | 629.6203 | 224.4 | 2072 | 9.09 | 51 | 39.54892 | 2049.645 | 39.99127 | 51.3 | 8.089246 | 241.5511 | 0.028 | 0.0002 | 0.157 | 0.0026 | 0.001 | 0.018 | 0.006 | 0.73 | 0.001 | 0.0039 | 0.007 | 0.017 | 0.0051 | 0.12 | 0.001 | 0.002 | 0.001 | 310 | 449
19687561 | 1274.441 | 1050.418 | 1050.414 | 1013 | 867.4703 | 628.0126 | 224.5 | 2087 | 9.09 | 52 | 39.4442 | 2049.897 | 39.90093 | 50.5 | 8.089246 | 240.8871 | 0.028 | 0.0002 | 0.157 | 0.0026 | 0.001 | 0.018 | 0.006 | 0.73 | 0.001 | 0.0039 | 0.007 | 0.017 | 0.0051 | 0.12 | 0.001 | 0.002 | 0.001 | 310 | 449
19687573 | 1271.121 | 1027.27 | 1027.258 | 968 | 865.2385 | 626.0981 | 224.4 | 2085 | 9.08 | 51 | 39.50518 | 2048.66 | 39.83947 | 51.1 | 8.088919 | 241.1549 | 0.034 | 0.0001 | 0.166 | 0.003 | 0.001 | 0.018 | 0.006 | 0.78 | 0.001 | 0.0036 | 0.006 | 0.02 | 0.0063 | 0.119 | 0.001 | 0.001 | 0.001 | 333 | 478
19687593 | 1257.092 | 995.736 | 993.7056 | 999 | 861.9303 | 629.8064 | 224.2 | 1689 | 9.7 | 43 | 51.81931 | 1545.005 | 53.68759 | 43 | 15.9759 | 139.8101 | 0.031 | 0.0003 | 0.162 | 0.0001 | 0.001 | 0.019 | 0.006 | 0.92 | 0.001 | 0.0036 | 0.006 | 0.018 | 0.0077 | 0.129 | 0.001 | 0.002 | 0.001 | 304 | 451
19687594 | 1287.823 | 1020.097 | 1020.766 | 1013 | 850.6382 | 622.5804 | 224.5 | 1446 | 11.22 | 51 | 53.60622 | 1294.955 | 53.69445 | 50.9 | 16.17752 | 162.4508 | 0.035 | 0.0003 | 0.1704 | 0.0001 | 0.001 | 0.02 | 0.006 | 0.92 | 0.001 | 0.0035 | 0.007 | 0.017 | 0.0053 | 0.104 | 0.001 | 0.005 | 0.001 | 316 | 458
19687595 | 1267.698 | 996.8696 | 999.0856 | 997 | 851.6462 | 629.1312 | 224.3 | 1444 | 11.21 | 51 | 53.65505 | 1290.138 | 53.86202 | 50.3 | 16.17752 | 164.066 | 0.035 | 0.0003 | 0.1704 | 0.0001 | 0.001 | 0.02 | 0.006 | 0.92 | 0.001 | 0.0035 | 0.007 | 0.017 | 0.0053 | 0.104 | 0.001 | 0.005 | 0.001 | 316 | 458
19687596 | 1270.366 | 1028.21 | 1029.203 | 1001 | 893.3023 | 636.9959 | 224.3 | 1338 | 11.01 | 69 | 53.70436 | 1289.502 | 36.92329 | 68.6 | 3.287513 | 739.1626 | 0.04 | 0.0001 | 0.055 | 0.0001 | 0.001 | 0.018 | 0.005 | 0.35 | 0.001 | 0.0035 | 0.006 | 0.008 | 0.0048 | 0.008 | 0.001 | 0.001 | 0.001 | 297 | 362
19687599 | 1296.599 | 1008.122 | 1008.819 | 992 | 894.5412 | 634.0915 | 224.3 | 1600 | 11.15 | 63 | 48.64723 | 1421.849 | 44.20686 | 61.9 | 5.462302 | 490.9108 | 0.048 | 0.0001 | 0.056 | 0.0001 | 0.001 | 0.019 | 0.006 | 0.41 | 0.001 | 0.0028 | 0.006 | 0.015 | 0.0053 | 0.016 | 0.001 | 0.001 | 0.001 | 267 | 356
19687600 | 1315.242 | 1040.968 | 1042.051 | 1014 | 901.0926 | 632.0179 | 224.5 | 1602 | 11.16 | 63 | 43.5347 | 1422.473 | 44.54374 | 62.4 | 5.462302 | 490.6752 | 0.048 | 0.0001 | 0.056 | 0.0001 | 0.001 | 0.019 | 0.006 | 0.41 | 0.001 | 0.0028 | 0.006 | 0.015 | 0.0053 | 0.016 | 0.001 | 0.001 | 0.001 | 267 | 356
19687601 | 1305.952 | 1006.902 | 1006.993 | 985 | 902.5879 | 630.7101 | 224.3 | 1587 | 11.15 | 63 | 43.62874 | 1421.335 | 44.29131 | 60.1 | 5.462329 | 489.501 | 0.043 | 0.0001 | 0.07 | 0.0001 | 0.001 | 0.02 | 0.006 | 0.4 | 0.001 | 0.0035 | 0.006 | 0.015 | 0.0066 | 0.025 | 0.001 | 0.001 | 0.001 | 271 | 378
19687602 | 1311.147 | 1014.909 | 1014.847 | 992 | 906.178 | 633.3185 | 224.4 | 1588 | 11.17 | 62 | 43.31916 | 1420.634 | 45.27774 | 60.2 | 5.462329 | 489.8332 | 0.043 | 0.0001 | 0.07 | 0.0001 | 0.001 | 0.02 | 0.006 | 0.4 | 0.001 | 0.0035 | 0.006 | 0.015 | 0.0066 | 0.025 | 0.001 | 0.001 | 0.001 | 285 | 371
19687603 | 1321.129 | 1041.282 | 1041.854 | 1005 | 907.1403 | 631.3347 | 224.5 | 1588 | 11.16 | 62 | 44.56245 | 1421.133 | 44.92294 | 61.3 | 5.462329 | 490.051 | 0.043 | 0.0001 | 0.07 | 0.0001 | 0.001 | 0.02 | 0.006 | 0.4 | 0.001 | 0.0035 | 0.006 | 0.015 | 0.0066 | 0.025 | 0.001 | 0.001 | 0.001 | 271 | 378
19687604 | 1297.99 | 1012.901 | 1013.659 | 997 | 901.6804 | 628.8502 | 224.3 | 1587 | 11.16 | 62 | 44.48563 | 1422.044 | 45.08172 | 59.9 | 5.462234 | 489.6267 | 0.045 | 0.0001 | 0.063 | 0.0001 | 0.001 | 0.015 | 0.006 | 0.38 | 0.001 | 0.0031 | 0.006 | 0.013 | 0.0062 | 0.008 | 0.001 | 0.001 | 0.001 | 248 | 354
19687605 | 1309.959 | 1021.751 | 1021.592 | 995 | 909.356 | 632.7006 | 224.5 | 1588 | 11.16 | 62 | 44.56794 | 1421.014 | 45.06468 | 61.3 | 5.462329 | 489.8896 | 0.043 | 0.0001 | 0.07 | 0.0001 | 0.001 | 0.02 | 0.006 | 0.4 | 0.001 | 0.0035 | 0.006 | 0.015 | 0.0066 | 0.025 | 0.001 | 0.001 | 0.001 | 285 | 371
19687606 | 1313.271 | 1040.639 | 1041.199 | 1015 | 907.7298 | 631.1022 | 224.5 | 1588 | 11.17 | 62 | 44.54986 | 1422.062 | 44.65699 | 61.9 | 5.462221 | 491.0957 | 0.041 | 0.0001 | 0.062 | 0.0001 | 0.001 | 0.015 | 0.005 | 0.37 | 0.001 | 0.0023 | 0.006 | 0.012 | 0.0059 | 0.018 | 0.001 | 0.001 | 0.001 | 239 | 350
19687607 | 1297.981 | 1014.131 | 1013.545 | 990 | 905.5729 | 630.0245 | 224.3 | 1587 | 11.16 | 62 | 44.46191 | 1421.451 | 44.9897 | 60.1 | 5.462316 | 489.6866 | 0.06 | 0.0001 | 0.069 | 0.0001 | 0.001 | 0.016 | 0.006 | 0.42 | 0.001 | 0.002 | 0.006 | 0.018 | 0.0062 | 0.034 | 0.001 | 0.001 | 0.001 | 245 | 367
19687608 | 1310.309 | 1020.042 | 1020.059 | 995 | 903.3235 | 630.4641 | 224.5 | 1588 | 11.16 | 62 | 44.61213 | 1420.837 | 45.08961 | 61.7 | 5.462329 | 489.5228 | 0.043 | 0.0001 | 0.07 | 0.0001 | 0.001 | 0.02 | 0.006 | 0.4 | 0.001 | 0.0035 | 0.006 | 0.015 | 0.0066 | 0.025 | 0.001 | 0.001 | 0.001 | 271 | 378
19687609 | 1313.415 | 1043.827 | 1044.551 | 1017 | 906.2087 | 631.2036 | 224.5 | 1588 | 11.16 | 62 | 44.56097 | 1421.329 | 44.61197 | 62.7 | 5.462302 | 492.2251 | 0.048 | 0.0001 | 0.056 | 0.0001 | 0.001 | 0.019 | 0.006 | 0.41 | 0.001 | 0.0028 | 0.006 | 0.015 | 0.0053 | 0.016 | 0.001 | 0.001 | 0.001 | 267 | 356
19687610 | 1282.905 | 1019.072 | 1018.066 | 972 | 891.9525 | 634.1469 | 224.3 | 1587 | 11.15 | 66 | 44.42984 | 1508.802 | 39.78635 | 64.8 | 3.641526 | 691.1524 | 0.045 | 0.0002 | 0.067 | 0.0001 | 0.001 | 0.014 | 0.005 | 0.39 | 0.001 | 0.003 | 0.006 | 0.014 | 0.0112 | 0.033 | 0.001 | 0.001 | 0.001 | 317 | 378
19687611 | 1296.313 | 1040.553 | 1039.305 | 994 | 897.3729 | 631.1993 | 224.5 | 1588 | 11.17 | 66 | 39.40971 | 1509.139 | 39.85654 | 65.7 | 3.641526 | 687.9944 | 0.045 | 0.0002 | 0.067 | 0.0001 | 0.001 | 0.014 | 0.005 | 0.39 | 0.001 | 0.003 | 0.006 | 0.014 | 0.0112 | 0.033 | 0.001 | 0.001 | 0.001 | 317 | 378
19687612 | 1297.443 | 1049.446 | 1048.671 | 1000 | 898.1348 | 629.129 | 224.5 | 1588 | 11.15 | 66 | 39.44186 | 1507.982 | 39.70055 | 65.8 | 3.641526 | 692.9948 | 0.045 | 0.0002 | 0.067 | 0.0001 | 0.001 | 0.014 | 0.005 | 0.39 | 0.001 | 0.003 | 0.006 | 0.014 | 0.0112 | 0.033 | 0.001 | 0.001 | 0.001 | 317 | 378
19687613 | 1287.51 | 1019.891 | 1018.142 | 983 | 894.2819 | 629.0156 | 224.3 | 1587 | 11.17 | 66 | 39.3289 | 1507.81 | 40.04371 | 63.2 | 3.641544 | 690.3729 | 0.06 | 0.0001 | 0.069 | 0.0001 | 0.001 | 0.016 | 0.006 | 0.42 | 0.001 | 0.002 | 0.006 | 0.018 | 0.0062 | 0.034 | 0.001 | 0.001 | 0.001 | 313 | 384
19687614 | 1295.565 | 1031.681 | 1029.943 | 991 | 899.1791 | 631.0971 | 224.5 | 1588 | 11.16 | 66 | 39.52502 | 1509.892 | 39.96914 | 65.8 | 3.641526 | 689.2889 | 0.045 | 0.0002 | 0.067 | 0.0001 | 0.001 | 0.014 | 0.005 | 0.39 | 0.001 | 0.003 | 0.006 | 0.014 | 0.0112 | 0.033 | 0.001 | 0.001 | 0.001 | 317 | 378
19687615 | 1297.355 | 1052.221 | 1051.549 | 999 | 898.8255 | 629.0816 | 224.5 | 1588 | 11.17 | 66 | 39.38427 | 1506.901 | 39.77155 | 65.6 | 3.641544 | 692.5744 | 0.06 | 0.0001 | 0.069 | 0.0001 | 0.001 | 0.016 | 0.006 | 0.42 | 0.001 | 0.002 | 0.006 | 0.018 | 0.0062 | 0.034 | 0.001 | 0.001 | 0.001 | 313 | 384
19687621 | 1287.335 | 1028.447 | 1026.479 | 991 | 902.4689 | 627.9346 | 224.5 | 1589 | 11.17 | 67 | 36.31084 | 1509.639 | 38.93368 | 67.5 | 3.64148 | 694.2302 | 0.041 | 0.0001 | 0.062 | 0.0001 | 0.001 | 0.015 | 0.005 | 0.37 | 0.001 | 0.0023 | 0.006 | 0.012 | 0.0059 | 0.018 | 0.001 | 0.001 | 0.001 | 291 | 361
19687620 | 1300.712 | 1062.002 | 1061.316 | 998 | 900.5046 | 634.1414 | 224.5 | 1588 | 11.16 | 75 | 38.38392 | 1525.567 | 34.63359 | 75.2 | 2.933466 | 846.8909 | 0.06 | 0.0001 | 0.069 | 0.0001 | 0.001 | 0.016 | 0.006 | 0.42 | 0.001 | 0.002 | 0.006 | 0.018 | 0.0062 | 0.034 | 0.001 | 0.001 | 0.001 | 332 | 389
19687622 | 1298.586 | 1020.548 | 1016.849 | 964 | 896.8713 | 630.3735 | 224.4 | 1588 | 11.16 | 76 | 34.14848 | 1525.518 | 34.14137 | 76.7 | 2.933415 | 850.3505 | 0.041 | 0.0001 | 0.062 | 0.0001 | 0.001 | 0.015 | 0.005 | 0.37 | 0.001 | 0.0023 | 0.006 | 0.012 | 0.0059 | 0.018 | 0.001 | 0.001 | 0.001 | 304 | 367
19687624 | 1303.726 | 1028.633 | 1025.404 | 982 | 907.8937 | 630.0112 | 224.5 | 1588 | 11.16 | 75 | 33.57021 | 1524.34 | 35.15589 | 74 | 2.933415 | 848.0939 | 0.041 | 0.0001 | 0.062 | 0.0001 | 0.001 | 0.015 | 0.005 | 0.37 | 0.001 | 0.0023 | 0.006 | 0.012 | 0.0059 | 0.018 | 0.001 | 0.001 | 0.001 | 304 | 367
19687635 | 1293.827 | 1043.981 | 1043.338 | 1007 | 904.0964 | 630.4236 | 224.5 | 1339 | 11.02 | 67 | 42.61835 | 1292.282 | 37.79254 | 67.6 | 3.135751 | 775.8159 | 0.03 | 0.0002 | 0.066 | 0.0001 | 0.001 | 0.016 | 0.005 | 0.36 | 0.001 | 0.0025 | 0.006 | 0.011 | 0.0077 | 0.01 | 0.001 | 0.001 | 0.001 | 302 | 369
19687636 | 1293.034 | 1055.274 | 1055.3 | 1011 | 905.0765 | 634.3396 | 224.4 | 1352 | 11.02 | 70 | 37.37744 | 1290.229 | 36.72944 | 70.3 | 2.933444 | 837.6235 | 0.03 | 0.0002 | 0.066 | 0.0001 | 0.001 | 0.016 | 0.005 | 0.36 | 0.001 | 0.0025 | 0.006 | 0.011 | 0.0077 | 0.01 | 0.001 | 0.001 | 0.001 | 329 | 375
19687637 | 1301.949 | 1022.096 | 1021.784 | 987 | 901.2517 | 631.3142 | 224.5 | 1350 | 11.02 | 70 | 36.34793 | 1290.591 | 37.15361 | 67.7 | 2.933444 | 832.4392 | 0.03 | 0.0002 | 0.066 | 0.0001 | 0.001 | 0.016 | 0.005 | 0.36 | 0.001 | 0.0025 | 0.006 | 0.011 | 0.0077 | 0.01 | 0.001 | 0.001 | 0.001 | 329 | 375
19687638 | 1295.565 | 1038.591 | 1038.696 | 1007 | 904.5861 | 631.8895 | 224.5 | 1339 | 11.02 | 69 | 36.50827 | 1290.058 | 36.88642 | 69.4 | 2.933473 | 833.2599 | 0.04 | 0.0001 | 0.055 | 0.0001 | 0.001 | 0.018 | 0.005 | 0.35 | 0.001 | 0.0035 | 0.006 | 0.008 | 0.0048 | 0.008 | 0.001 | 0.001 | 0.001 | 312 | 361
19687704 | 1272.283 | 1003.628 | 1004.919 | 977 | 902.3179 | 630.5995 | 224.3 | 1338 | 11.01 | 69 | 33.50495 | 1289.596 | 37.15306 | 67.6 | 3.135781 | 780.4341 | 0.04 | 0.0001 | 0.055 | 0.0001 | 0.001 | 0.018 | 0.005 | 0.35 | 0.001 | 0.0035 | 0.006 | 0.008 | 0.0048 | 0.008 | 0.001 | 0.001 | 0.001 | 321 | 375
19687710 | 1302.068 | 1012.147 | 1012.856 | 972 | 852.6979 | 586.9551 | 224.3 | 1336 | 10.54 | 55 | 40.64061 | 1285.718 | 43.8581 | 55.5 | 6.066328 | 381.8474 | 0.05 | 0.0001 | 0.1883 | 0.0029 | 0.001 | 0.025 | 0.009 | 0.76 | 0.003 | 0.0033 | 0.008 | 0.01 | 0.0048 | 0.013 | 0.001 | 0.001 | 0.001 | 337 | 486
19687711 | 1321.969 | 1024.941 | 1026.379 | 975 | 856.7485 | 585.6872 | 224.5 | 1331 | 10.58 | 55 | 43.54625 | 1285.369 | 43.76714 | 55.8 | 6.066406 | 381.4923 | 0.042 | 0.0001 | 0.1854 | 0.0027 | 0.001 | 0.023 | 0.007 | 0.76 | 0.003 | 0.0032 | 0.008 | 0.014 | 0.0053 | 0.018 | 0.001 | 0.001 | 0.001 | 400 | 507
19687715 | 1286.876 | 1030.55 | 1030.192 | 1009 | 881.0483 | 622.2791 | 224.4 | 1693 | 11.21 | 63 | 41.59387 | 1546.653 | 43.27824 | 61.2 | 6.977379 | 367.029 | 0.043 | 0.0003 | 0.151 | 0.0003 | 0.001 | 0.022 | 0.005 | 0.74 | 0.001 | 0.0035 | 0.006 | 0.023 | 0.005 | 0.085 | 0.001 | 0.001 | 0.001 | 309 | 459
19687717 | 1299.65 | 1046.997 | 1045.573 | 1006 | 885.8427 | 621.6732 | 224.5 | 1696 | 11.12 | 63 | 42.59834 | 1545.767 | 43.26241 | 62 | 6.977368 | 371.9037 | 0.044 | 0.0002 | 0.15 | 0.0002 | 0.001 | 0.019 | 0.005 | 0.75 | 0.001 | 0.0032 | 0.006 | 0.025 | 0.0048 | 0.092 | 0.001 | 0.002 | 0.001 | 325 | 451
19687718 | 1289.265 | 1047.931 | 1046.351 | 1005 | 892.4894 | 623.2947 | 224.5 | 1598 | 11.22 | 68 | 42.42778 | 1545.296 | 38.17015 | 66.5 | 5.056089 | 482.5638 | 0.06 | 0.0002 | 0.153 | 0.0001 | 0.001 | 0.015 | 0.005 | 0.75 | 0.001 | 0.0036 | 0.007 | 0.016 | 0.0064 | 0.107 | 0.001 | 0.002 | 0.001 | 416 | 487
19687719 | 1298.742 | 1031.919 | 1030.777 | 1008 | 881.0629 | 627.6928 | 224.5 | 1693 | 11.12 | 63 | 37.63494 | 1543.269 | 43.06355 | 60.8 | 6.218608 | 417.0864 | 0.038 | 0.0002 | 0.157 | 0.003 | 0.001 | 0.017 | 0.005 | 0.75 | 0.001 | 0.0038 | 0.007 | 0.012 | 0.0037 | 0.073 | 0.001 | 0.001 | 0.001 | 344 | 476
19687720 | 1294.376 | 1048.687 | 1047.467 | 1016 | 885.5419 | 624.3009 | 224.4 | 1695 | 11.12 | 63 | 42.618 | 1543.638 | 42.7829 | 62 | 6.218608 | 416.3092 | 0.038 | 0.0002 | 0.157 | 0.003 | 0.001 | 0.017 | 0.005 | 0.75 | 0.001 | 0.0038 | 0.007 | 0.012 | 0.0037 | 0.073 | 0.001 | 0.001 | 0.001 | 344 | 476
19687721 | 1300.315 | 1034.44 | 1034.242 | 1017 | 878.9924 | 620.507 | 224.5 | 1696 | 11.21 | 63 | 42.43105 | 1543.284 | 43.27257 | 61.6 | 6.218356 | 419.8211 | 0.042 | 0.0002 | 0.166 | 0.003 | 0.001 | 0.016 | 0.005 | 0.79 | 0.001 | 0.0035 | 0.007 | 0.014 | 0.0043 | 0.119 | 0.001 | 0.002 | 0.001 | 358 | 493
19687722 | 1299.593 | 1044.138 | 1043.462 | 1025 | 881.8671 | 620.4363 | 224.5 | 1697 | 11.2 | 65 | 42.64708 | 1545.849 | 42.75098 | 63.7 | 6.218356 | 418.9195 | 0.042 | 0.0002 | 0.166 | 0.003 | 0.001 | 0.016 | 0.005 | 0.79 | 0.001 | 0.0035 | 0.007 | 0.014 | 0.0043 | 0.119 | 0.001 | 0.002 | 0.001 | 358 | 493
19687723 | 1295.394 | 1049.076 | 1047.587 | 1011 | 880.7349 | 620.9542 | 224.4 | 1696 | 11.12 | 63 | 41.83161 | 1544.946 | 43.23161 | 61.9 | 6.218329 | 412.6975 | 0.045 | 0.0002 | 0.167 | 0.0022 | 0.001 | 0.018 | 0.005 | 0.75 | 0.001 | 0.0035 | 0.006 | 0.017 | 0.0042 | 0.096 | 0.001 | 0.002 | 0.001 | 343 | 475
19687739 | 1300.998 | 1035.212 | 1036.199 | 970 | 871.9976 | 594.4169 | 224.5 | 1431 | 10.74 | 72 | 34.60404 | 1280.271 | 37.02771 | 71.6 | 2.564285 | 964.6359 | 0.045 | 0.0001 | 0.073 | 0.0023 | 0.017 | 0.017 | 0.005 | 0.67 | 0.001 | 0.0034 | 0.007 | 0.015 | 0.006 | 0.06 | 0.001 | 0.017 | 0.002 | 457 | 516
19687741 | 1249.857 | 1038.675 | 1039.457 | 980 | 887.9089 | 634.1387 | 224.4 | 1338 | 11.02 | 78 | 34.45547 | 1286.81 | 32.82526 | 77.9 | 2.023045 | 1203.031 | 0.041 | 0.0001 | 0.062 | 0.0001 | 0.001 | 0.018 | 0.007 | 0.39 | 0.001 | 0.0032 | 0.006 | 0.017 | 0.0053 | 0.007 | 0.001 | 0.001 | 0.001 | 350 | 391
19687742 | 1297.793 | 1046.764 | 1047.194 | 992 | 883.6928 | 631.2272 | 224.5 | 1352 | 11.02 | 76 | 32.42775 | 1288.553 | 34.23982 | 74.2 | 1.82074 | 1339.602 | 0.041 | 0.0001 | 0.062 | 0.0001 | 0.001 | 0.018 | 0.007 | 0.39 | 0.001 | 0.0032 | 0.006 | 0.017 | 0.0053 | 0.007 | 0.001 | 0.001 | 0.001 | 323 | 381
19687743 | 1294.835 | 1041.479 | 1041.651 | 981 | 868.8684 | 632.2299 | 224.4 | 1351 | 11.02 | 76 | 33.45955 | 1289.475 | 33.99931 | 75 | 1.618468 | 1492.495 | 0.04 | 0.0001 | 0.055 | 0.0001 | 0.001 | 0.018 | 0.005 | 0.35 | 0.001 | 0.0035 | 0.006 | 0.008 | 0.0048 | 0.008 | 0.001 | 0.001 | 0.001 | 317 | 370
19687744 | 1298.038 | 1058.358 | 1058.643 | 997 | 873.6883 | 630.4772 | 224.5 | 1350 | 11.02 | 76 | 33.35495 | 1291.907 | 34.13255 | 74.8 | 1.618436 | 1495.822 | 0.041 | 0.0001 | 0.062 | 0.0001 | 0.001 | 0.018 | 0.007 | 0.39 | 0.001 | 0.0032 | 0.006 | 0.017 | 0.0053 | 0.007 | 0.001 | 0.001 | 0.001 | 324 | 382
19687745 | 1297.03 | 1049.968 | 1050.709 | 991 | 871.812 | 629.9531 | 224.4 | 1350 | 11.02 | 76 | 33.46394 | 1290.749 | 34.02087 | 74.7 | 1.618468 | 1497.043 | 0.04 | 0.0001 | 0.055 | 0.0001 | 0.001 | 0.018 | 0.005 | 0.35 | 0.001 | 0.0035 | 0.006 | 0.008 | 0.0048 | 0.008 | 0.001 | 0.001 | 0.001 | 317 | 370
19687746 | 1299.316 | 1066.527 | 1066.607 | 1003 | 874.4425 | 630.5913 | 224.5 | 1339 | 11.02 | 75 | 33.41618 | 1290.871 | 34.16226 | 75 | 1.618436 | 1494.904 | 0.041 | 0.0001 | 0.062 | 0.0001 | 0.001 | 0.018 | 0.007 | 0.39 | 0.001 | 0.0032 | 0.006 | 0.017 | 0.0053 | 0.007 | 0.001 | 0.001 | 0.001 | 324 | 382
19687747 | 1299.705 | 1057.527 | 1058.389 | 998 | 872.8223 | 630.5219 | 224.5 | 1339 | 11.02 | 75 | 33.46681 | 1290.104 | 34.07632 | 74.3 | 1.618468 | 1503.102 | 0.04 | 0.0001 | 0.055 | 0.0001 | 0.001 | 0.018 | 0.005 | 0.35 | 0.001 | 0.0035 | 0.006 | 0.008 | 0.0048 | 0.008 | 0.001 | 0.001 | 0.001 | 317 | 370
19687748 | 1299.762 | 1068.802 | 1068.514 | 1005 | 876.4203 | 630.3117 | 224.5 | 1350 | 11.02 | 76 | 33.39861 | 1291.494 | 34.16782 | 75.2 | 1.618431 | 1505.432 | 0.042 | 0.0001 | 0.061 | 0.0001 | 0.001 | 0.016 | 0.006 | 0.37 | 0.001 | 0.0027 | 0.006 | 0.015 | 0.0051 | 0.005 | 0.001 | 0.001 | 0.001 | 333 | 378
19687749 | 1302.178 | 1074.921 | 1075.544 | 1008 | 879.1043 | 629.7949 | 224.5 | 1339 | 11.02 | 75 | 33.438 | 1290.266 | 34.20034 | 75.2 | 1.618431 | 1507.718 | 0.042 | 0.0001 | 0.061 | 0.0001 | 0.001 | 0.016 | 0.006 | 0.37 | 0.001 | 0.0027 | 0.006 | 0.015 | 0.0051 | 0.005 | 0.001 | 0.001 | 0.001 | 338 | 391
19687750 | 1300.845 | 1071.839 | 1071.256 | 1009 | 878.3162 | 629.9787 | 224.5 | 1350 | 11.02 | 76 | 33.36212 | 1290.486 | 34.16438 | 75 | 1.618431 | 1507.234 | 0.042 | 0.0001 | 0.061 | 0.0001 | 0.001 | 0.016 | 0.006 | 0.37 | 0.001 | 0.0027 | 0.006 | 0.015 | 0.0051 | 0.005 | 0.001 | 0.001 | 0.001 | 333 | 378
19687751 | 1302.094 | 1078.398 | 1078.941 | 1011 | 879.9673 | 631.1829 | 224.5 | 1351 | 11.02 | 76 | 33.43871 | 1291.084 | 34.07344 | 73.8 | 1.618431 | 1499.023 | 0.042 | 0.0001 | 0.061 | 0.0001 | 0.001 | 0.016 | 0.006 | 0.37 | 0.001 | 0.0027 | 0.006 | 0.015 | 0.0051 | 0.005 | 0.001 | 0.001 | 0.001 | 338 | 391
19687752 | 1301.716 | 1065.398 | 1065.339 | 1005 | 877.0167 | 630.7305 | 224.5 | 1352 | 11.02 | 76 | 33.3569 | 1291.723 | 34.1188 | 74.8 | 1.618468 | 1514.399 | 0.04 | 0.0001 | 0.055 | 0.0001 | 0.001 | 0.018 | 0.005 | 0.35 | 0.001 | 0.0035 | 0.006 | 0.008 | 0.0048 | 0.008 | 0.001 | 0.001 | 0.001 | 317 | 370
19687753 | 1302.341 | 1081.119 | 1081.469 | 1012 | 879.2413 | 630.6046 | 224.5 | 1351 | 11.02 | 76 | 33.40008 | 1290.523 | 33.97837 | 75.8 | 1.618436 | 1505.93 | 0.041 | 0.0001 | 0.062 | 0.0001 | 0.001 | 0.018 | 0.007 | 0.39 | 0.001 | 0.0032 | 0.006 | 0.017 | 0.0053 | 0.007 | 0.001 | 0.001 | 0.001 | 324 | 382
19687754 | 1301.301 | 1071.731 | 1071.496 | 1006 | 876.5015 | 631.0413 | 224.5 | 1354 | 11.02 | 76 | 33.36102 | 1292.348 | 34.13608 | 74.4 | 1.618452 | 1509.75 | 0.03 | 0.0002 | 0.066 | 0.0001 | 0.001 | 0.016 | 0.005 | 0.36 | 0.001 | 0.0025 | 0.006 | 0.011 | 0.0077 | 0.01 | 0.001 | 0.001 | 0.001 | 321 | 377
19687755 | 1302.049 | 1075.944 | 1075.173 | 1028 | 874.5282 | 611.1253 | 224.5 | 1328 | 9.9 | 60 | 33.40983 | 1287.656 | 37.7743 | 59.8 | 3.206505 | 671.865 | 0.045 | 0.0001 | 0.0805 | 0.0029 | 0.001 | 0.02 | 0.006 | 1.32 | 0.002 | 0.0044 | 0.008 | 0.008 | 0.0051 | 0.008 | 0.001 | 0.001 | 0.001 | 388 | 459
19687756 | 1290.42 | 1041.819 | 1042.072 | 1000 | 871.5933 | 609.578 | 224.4 | 1313 | 9.89 | 59 | 37.43273 | 1290.976 | 38.27668 | 58.3 | 3.206505 | 671.9614 | 0.045 | 0.0001 | 0.0805 | 0.0029 | 0.001 | 0.02 | 0.006 | 1.32 | 0.002 | 0.0044 | 0.008 | 0.008 | 0.0051 | 0.008 | 0.001 | 0.001 | 0.001 | 388 | 459
19687757 | 1292.452 | 1076.779 | 1075.669 | 996 | 883.8558 | 562.8124 | 224.5 | 1451 | 10.21 | 68 | 37.59558 | 1250.239 | 39.1396 | 67.4 | 3.272029 | 759.4525 | 0.036 | 0.0001 | 0.089 | 0.0035 | 0.05 | 0.025 | 0.008 | 1.54 | 0.001 | 0.005 | 0.007 | 0.008 | 0.0038 | 0.034 | 0.001 | 0.018 | 0.032 | 589 | 622
19687758 | 1294.599 | 1083.688 | 1083.236 | 998 | 883.4434 | 559.1689 | 224.5 | 1451 | 10.22 | 68 | 38.51637 | 1249.82 | 38.79607 | 66.1 | 3.272029 | 755.5421 | 0.036 | 0.0001 | 0.089 | 0.0035 | 0.05 | 0.025 | 0.008 | 1.54 | 0.001 | 0.005 | 0.007 | 0.008 | 0.0038 | 0.034 | 0.001 | 0.018 | 0.032 | 589 | 622
19687759 | 1292.155 | 1057.677 | 1056.254 | 982 | 880.5012 | 558.6364 | 224.5 | 1436 | 10.22 | 67 | 38.36086 | 1251.469 | 38.90578 | 66.8 | 3.272029 | 758.7789 | 0.036 | 0.0001 | 0.089 | 0.0035 | 0.05 | 0.025 | 0.008 | 1.54 | 0.001 | 0.005 | 0.007 | 0.008 | 0.0038 | 0.034 | 0.001 | 0.018 | 0.032 | 589 | 622
19687760 | 1293.38 | 1076.977 | 1076.401 | 997 | 881.9225 | 558.7525 | 224.5 | 1451 | 10.22 | 68 | 38.63253 | 1248.959 | 38.99287 | 67.1 | 3.272029 | 764.5831 | 0.039 | 0.0001 | 0.089 | 0.0026 | 0.043 | 0.02 | 0.007 | 1.54 | 0.001 | 0.0047 | 0.006 | 0.014 | 0.0044 | 0.038 | 0.001 | 0.02 | 0.033 | 589 | 611
19687761 | 1295.917 | 1084.407 | 1084.228 | 984 | 881.2836 | 563.266 | 224.5 | 1344 | 11.12 | 71 | 38.49054 | 1266.34 | 36.7875 | 70.5 | 2.968681 | 831.1487 | 0.039 | 0.0001 | 0.0829 | 0.003 | 0.045 | 0.021 | 0.006 | 1.54 | 0.001 | 0.0055 | 0.007 | 0.009 | 0.0045 | 0.014 | 0.001 | 0.018 | 0.035 | 589 | 622
19687762 | 1294.052 | 1056.996 | 1057.299 | 961 | 878.98 | 563.0767 | 224.5 | 1344 | 11.12 | 71 | 36.37109 | 1266.547 | 36.94515 | 70.6 | 2.968615 | 839.7164 | 0.037 | 0.0002 | 0.0876 | 0.0032 | 0.042 | 0.023 | 0.006 | 1.51 | 0.002 | 0.005 | 0.007 | 0.011 | 0.0044 | 0.012 | 0.001 | 0.019 | 0.032 | 575 | 622
19687763 | 1291.55 | 1075.111 | 1075.177 | 985 | 881.8831 | 560.2205 | 224.5 | 1344 | 10.27 | 67 | 36.49831 | 1243.982 | 36.81963 | 66.6 | 2.968654 | 787.7016 | 0.044 | 0.0001 | 0.0848 | 0.0029 | 0.047 | 0.019 | 0.006 | 1.55 | 0.002 | 0.0056 | 0.007 | 0.013 | 0.0041 | 0.014 | 0.001 | 0.021 | 0.036 | 589 | 622
19687764 | 1292.71 | 1089.061 | 1088.93 | 1000 | 882.649 | 561.6212 | 224.5 | 1344 | 11.14 | 75 | 36.42414 | 1242.757 | 35.75066 | 75.4 | 2.968681 | 850.3914 | 0.039 | 0.0001 | 0.0829 | 0.003 | 0.045 | 0.021 | 0.006 | 1.54 | 0.001 | 0.0055 | 0.007 | 0.009 | 0.0045 | 0.014 | 0.001 | 0.018 | 0.035 | 578 | 611
19687767 | 1307.064 | 1064.595 | 1061.826 | 993 | 881.6644 | 623.9929 | 224.5 | 1324 | 9.49 | 61 | 36.51909 | 1305.827 | 34.67856 | 62.1 | 2.664975 | 760.2571 | 0.05 | 0.0001 | 0.1069 | 0.0023 | 0.001 | 0.014 | 0.005 | 1.4 | 0.001 | 0.0038 | 0.008 | 0.012 | 0.0044 | 0.013 | 0.001 | 0.001 | 0.001 | 354 | 474
19687766 | 1303.131 | 1073.855 | 1071.241 | 988 | 877.3778 | 632.2357 | 224.5 | 1325 | 9.49 | 65 | 34.51007 | 1305.512 | 32.6317 | 65.4 | 2.05815 | 980.6219 | 0.05 | 0.0001 | 0.1069 | 0.0023 | 0.001 | 0.014 | 0.005 | 1.4 | 0.001 | 0.0038 | 0.008 | 0.012 | 0.0044 | 0.013 | 0.001 | 0.001 | 0.001 | 369 | 482
19687770 | 1280.402 | 1071.977 | 1073.208 | 1010 | 891.637 | 597.1836 | 224.5 | 1316 | 10.2 | 71 | 40.60771 | 1139.928 | 36.82848 | 70.4 | 4.044977 | 605.8123 | 0.031 | 0.0001 | 0.1428 | 0.003 | 0.02 | 0.023 | 0.009 | 0.85 | 0.003 | 0.0036 | 0.009 | 0.012 | 0.003 | 0.067 | 0.001 | 0.015 | 0.001 | 492 | 552
19687771 | 1310.502 | 1063.306 | 1060.573 | 1002 | 895.0808 | 594.7504 | 224.4 | 1313 | 9.33 | 67 | 36.51817 | 1097.382 | 37.12763 | 67.3 | 4.147546 | 573.4816 | 0.042 | 0.0002 | 0.058 | 0.0019 | 0.042 | 0.019 | 0.006 | 1.48 | 0.071 | 0.0046 | 0.007 | 0.015 | 0.0049 | 0.029 | 0.001 | 0.047 | 0.004 | 638 | 676
19687772 | 1319.037 | 1083.277 | 1081.647 | 1011 | 893.5117 | 592.191 | 224.5 | 1242 | 9.54 | 65 | 36.5448 | 1098.702 | 36.76288 | 64.9 | 4.147268 | 543.11 | 0.041 | 0.0004 | 0.0719 | 0.003 | 0.039 | 0.025 | 0.007 | 1.46 | 0.067 | 0.0055 | 0.008 | 0.011 | 0.0048 | 0.021 | 0.001 | 0.049 | 0.003 | 636 | 693
19687773 | 1322.814 | 1087.29 | 1085.801 | 1005 | 885.2775 | 612.3176 | 224.5 | 1242 | 9.54 | 63 | 36.45193 | 1096.672 | 37.8336 | 63.9 | 3.085145 | 732.5185 | 0.048 | 0.0003 | 0.0731 | 0.003 | 0.042 | 0.028 | 0.007 | 1.45 | 0.069 | 0.0046 | 0.008 | 0.01 | 0.0036 | 0.027 | 0.001 | 0.055 | 0.004 | 650 | 690
19687774 | 1311.501 | 1068.434 | 1067.14 | 958 | 885.356 | 584.1841 | 224.4 | 1171 | 10.02 | 67 | 37.58615 | 1148.289 | 33.74378 | 67.6 | 2.427618 | 883.1635 | 0.034 | 0.0001 | 0.0731 | 0.0035 | 0.04 | 0.022 | 0.006 | 0.89 | 0.003 | 0.0044 | 0.008 | 0.009 | 0.0043 | 0.01 | 0.001 | 0.025 | 0.001 | 530 | 564
19687779 | 1324.247 | 1090.42 | 1089.518 | 994 | 882.5311 | 519.7834 | 224.5 | 1222 | 10.17 | 73 | 33.40007 | 1123.731 | 33.80907 | 73.5 | 2.361884 | 978.0574 | 0.041 | 0.0001 | 0.0751 | 0.0035 | 0.055 | 0.022 | 0.007 | 1.54 | 0.002 | 0.005 | 0.007 | 0.006 | 0.0035 | 0.023 | 0.001 | 0.021 | 0.034 | 616 | 638
19687785 | 1331.309 | 1092.778 | 1092.398 | 1010 | 893.9798 | 584.4406 | 224.5 | 1184 | 10.02 | 69 | 32.40542 | 1034.965 | 36.57098 | 67.9 | 2.983965 | 799.819 | 0.043 | 0.0001 | 0.0718 | 0.0035 | 0.043 | 0.026 | 0.007 | 0.88 | 0.003 | 0.0043 | 0.008 | 0.018 | 0.0045 | 0.017 | 0.001 | 0.024 | 0.001 | 530 | 579
19687786 | 1327.734 | 1065.079 | 1064.96 | 997 | 889.9777 | 578.0921 | 224.4 | 1171 | 10.02 | 68 | 36.52118 | 1036.832 | 36.76095 | 67.2 | 2.983965 | 798.5842 | 0.043 | 0.0001 | 0.0718 | 0.0035 | 0.043 | 0.026 | 0.007 | 0.88 | 0.003 | 0.0043 | 0.008 | 0.018 | 0.0045 | 0.017 | 0.001 | 0.024 | 0.001 | 530 | 579
19687787 | 1326.293 | 1081.088 | 1080.588 | 1008 | 888.5995 | 579.2164 | 224.5 | 1253 | 9.37 | 68 | 36.50322 | 1035.352 | 36.95169 | 68.7 | 2.983844 | 798.5764 | 0.035 | 0.0002 | 0.0803 | 0.0035 | 0.038 | 0.021 | 0.006 | 0.88 | 0.003 | 0.0045 | 0.008 | 0.01 | 0.0047 | 0.009 | 0.001 | 0.023 | 0.001 | 527 | 563
19687788 | 1328.212 | 1095.869 | 1095.742 | 1018 | 889.3503 | 579.9883 | 224.5 | 1253 | 9.37 | 68 | 36.50972 | 1035.003 | 36.94221 | 68 | 2.983844 | 795.8508 | 0.035 | 0.0002 | 0.0803 | 0.0035 | 0.038 | 0.021 | 0.006 | 0.88 | 0.003 | 0.0045 | 0.008 | 0.01 | 0.0047 | 0.009 | 0.001 | 0.023 | 0.001 | 527 | 563
19687789 | 1326.228 | 1070.967 | 1071.102 | 994 | 886.5137 | 579.8718 | 224.5 | 1263 | 9.98 | 71 | 36.51738 | 1134.961 | 34.82117 | 70.3 | 2.867545 | 813.2515 | 0.04 | 0.0001 | 0.0788 | 0.0033 | 0.043 | 0.022 | 0.006 | 0.9 | 0.003 | 0.0046 | 0.007 | 0.012 | 0.0041 | 0.009 | 0.001 | 0.026 | 0.001 | 530 | 600
19687790 | 1331.181 | 1080.399 | 1079.239 | 1004 | 887.6403 | 580.0278 | 224.5 | 1172 | 10.02 | 68 | 34.46381 | 1034.603 | 36.55194 | 68.5 | 2.983885 | 794.9658 | 0.039 | 0.0001 | 0.0774 | 0.0035 | 0.039 | 0.024 | 0.006 | 0.9 | 0.002 | 0.0047 | 0.007 | 0.01 | 0.0052 | 0.01 | 0.001 | 0.024 | 0.001 | 502 | 546
19687791 | 1333.643 | 1094.486 | 1093.689 | 1009 | 888.7947 | 580.8944 | 224.5 | 1183 | 10.02 | 69 | 36.51728 | 1034.85 | 36.4843 | 69.3 | 2.983944 | 799.8853 | 0.038 | 0.0001 | 0.0733 | 0.0035 | 0.04 | 0.02 | 0.006 | 0.88 | 0.002 | 0.0046 | 0.007 | 0.011 | 0.0048 | 0.011 | 0.001 | 0.023 | 0.001 | 516 | 568
19687792 | 1331.724 | 1070.628 | 1070.053 | 1003 | 887.8581 | 580.2769 | 224.5 | 1181 | 10.02 | 70 | 36.49172 | 1036.535 | 36.46871 | 68.6 | 2.983944 | 802.0178 | 0.038 | 0.0001 | 0.0733 | 0.0035 | 0.04 | 0.02 | 0.006 | 0.88 | 0.002 | 0.0046 | 0.007 | 0.011 | 0.0048 | 0.011 | 0.001 | 0.023 | 0.001 | 516 | 568
19687793 | 1332.209 | 1078.049 | 1077.044 | 1003 | 889.9384 | 582.1258 | 224.5 | 1171 | 10.02 | 68 | 35.82127 | 1036.58 | 36.57813 | 68.2 | 2.983947 | 799.1403 | 0.034 | 0.0001 | 0.0731 | 0.0035 | 0.04 | 0.022 | 0.006 | 0.89 | 0.003 | 0.0044 | 0.008 | 0.009 | 0.0043 | 0.01 | 0.001 | 0.025 | 0.001 | 521 | 555
19687794 | 1333.405 | 1089.365 | 1088.641 | 1004 | 887.699 | 581.238 | 224.5 | 1182 | 10.02 | 69 | 36.5334 | 1035.338 | 36.4566 | 69.3 | 2.983944 | 797.3546 | 0.038 | 0.0001 | 0.0733 | 0.0035 | 0.04 | 0.02 | 0.006 | 0.88 | 0.002 | 0.0046 | 0.007 | 0.011 | 0.0048 | 0.011 | 0.001 | 0.023 | 0.001 | 516 | 568
19687795 | 1333.406 | 1070.642 | 1070.551 | 1002 | 886.868 | 581.3376 | 224.5 | 1171 | 10.02 | 68 | 36.51179 | 1035.079 | 36.64286 | 68.9 | 2.983944 | 802.564 | 0.038 | 0.0001 | 0.0733 | 0.0035 | 0.04 | 0.02 | 0.006 | 0.88 | 0.002 | 0.0046 | 0.007 | 0.011 | 0.0048 | 0.011 | 0.001 | 0.023 | 0.001 | 516 | 568
19687796 | 1331.024 | 1074.503 | 1074.119 | 1003 | 889.0472 | 580.9357 | 224.5 | 1183 | 10.02 | 69 | 36.52477 | 1035.598 | 36.53734 | 70.1 | 2.983877 | 807.4898 | 0.037 | 0.0001 | 0.078 | 0.0031 | 0.042 | 0.02 | 0.007 | 0.87 | 0.002 | 0.0058 | 0.007 | 0.014 | 0.0052 | 0.019 | 0.001 | 0.021 | 0.001 | 513 | 559
19687797 | 1330.486 | 1083.129 | 1082.987 | 1002 | 889.2317 | 581.8671 | 224.5 | 1183 | 10.02 | 72 | 36.51196 | 1028.347 | 35.4206 | 71.8 | 2.427561 | 988.4697 | 0.037 | 0.0001 | 0.078 | 0.0031 | 0.042 | 0.02 | 0.007 | 0.87 | 0.002 | 0.0058 | 0.007 | 0.014 | 0.0052 | 0.019 | 0.001 | 0.021 | 0.001 | 513 | 561
19687798 | 1331.296 | 1069.137 | 1069.534 | 998 | 887.7704 | 581.6041 | 224.5 | 1171 | 10.02 | 71 | 35.44176 | 1029.392 | 35.62318 | 70.5 | 2.427618 | 981.3398 | 0.034 | 0.0001 | 0.0731 | 0.0035 | 0.04 | 0.022 | 0.006 | 0.89 | 0.003 | 0.0044 | 0.008 | 0.009 | 0.0043 | 0.01 | 0.001 | 0.025 | 0.001 | 530 | 564
19687799 | 1334.174 | 1074.377 | 1074.106 | 1001 | 886.8836 | 582.5467 | 224.5 | 1171 | 10.02 | 66 | 35.47944 | 1040.489 | 37.53113 | 66.2 | 3.03446 | 781.337 | 0.039 | 0.0001 | 0.0774 | 0.0035 | 0.039 | 0.024 | 0.006 | 0.9 | 0.002 | 0.0047 | 0.007 | 0.01 | 0.0052 | 0.01 | 0.001 | 0.024 | 0.001 | 502 | 546
19687800 | 1335.392 | 1080.074 | 1079.919 | 1004 | 886.1876 | 580.7119 | 224.5 | 1171 | 10.02 | 66 | 37.54281 | 1039.255 | 37.51649 | 66.7 | 3.03446 | 776.7867 | 0.039 | 0.0001 | 0.0774 | 0.0035 | 0.039 | 0.024 | 0.006 | 0.9 | 0.002 | 0.0047 | 0.007 | 0.01 | 0.0052 | 0.01 | 0.001 | 0.024 | 0.001 | 502 | 546
19687801 | 1335.511 | 1067.292 | 1067.125 | 1000 | 885.3513 | 578.9409 | 224.5 | 1171 | 10.02 | 66 | 37.46708 | 1039.472 | 37.67957 | 66.2 | 3.034522 | 774.9626 | 0.034 | 0.0001 | 0.0731 | 0.0035 | 0.04 | 0.022 | 0.006 | 0.89 | 0.003 | 0.0044 | 0.008 | 0.009 | 0.0043 | 0.01 | 0.001 | 0.025 | 0.001 | 508 | 560
19687802 | 1291.724 | 1048.534 | 1048.739 | 1000 | 905.8928 | 632.5927 | 224.5 | 1358 | 11.02 | 70 | 37.51171 | 1289.764 | 37.17795 | 68.2 | 3.135751 | 776.8943 | 0.03 | 0.0002 | 0.066 | 0.0001 | 0.001 | 0.016 | 0.005 | 0.36 | 0.001 | 0.0025 | 0.006 | 0.011 | 0.0077 | 0.01 | 0.001 | 0.001 | 0.001 | 312 | 375
19687812 | 1317.546 | 1035.505 | 1035.485 | 1014 | 910.1763 | 631.6322 | 224.5 | 1669 | 11.07 | 62 | 36.39822 | 1500.516 | 44.08894 | 61.8 | 5.462249 | 492.3408 | 0.045 | 0.0001 | 0.058 | 0.0001 | 0.001 | 0.016 | 0.004 | 0.37 | 0.001 | 0.0029 | 0.006 | 0.013 | 0.007 | 0.012 | 0.001 | 0.001 | 0.001 | 253 | 366
19687813 | 1310.623 | 1052.744 | 1052.585 | 1026 | 907.1124 | 629.5927 | 224.4 | 1731 | 10.56 | 62 | 43.59189 | 1499.139 | 43.76379 | 61.4 | 5.462221 | 480.8641 | 0.049 | 0.0001 | 0.062 | 0.0001 | 0.001 | 0.017 | 0.007 | 0.37 | 0.001 | 0.0032 | 0.006 | 0.014 | 0.0065 | 0.012 | 0.001 | 0.001 | 0.001 | 281 | 363
19687814 | 1303.835 | 1040.105 | 1039.564 | 995 | 905.1024 | 629.5565 | 224.5 | 1675 | 11.22 | 71 | 43.50927 | 1514.834 | 39.10461 | 69.3 | 3.641526 | 726.4738 | 0.048 | 0.0001 | 0.067 | 0.0001 | 0.001 | 0.018 | 0.007 | 0.37 | 0.001 | 0.0034 | 0.007 | 0.016 | 0.0063 | 0.014 | 0.001 | 0.002 | 0.001 | 302 | 375
19687815 | 1312.309 | 1050.901 | 1051.038 | 1009 | 903.4034 | 629.4948 | 224.4 | 1588 | 11.17 | 60 | 38.52889 | 1500.76 | 43.96556 | 58.8 | 5.462289 | 464.6765 | 0.045 | 0.0002 | 0.067 | 0.0001 | 0.001 | 0.014 | 0.005 | 0.39 | 0.001 | 0.003 | 0.006 | 0.014 | 0.0112 | 0.033 | 0.001 | 0.001 | 0.001 | 287 | 370
19687816 | 1320.276 | 1030.05 | 1029.82 | 1005 | 902.2435 | 625.2545 | 224.5 | 1599 | 11.16 | 60 | 43.43507 | 1501.84 | 44.01261 | 58.6 | 5.462302 | 464.6432 | 0.048 | 0.0001 | 0.056 | 0.0001 | 0.001 | 0.019 | 0.006 | 0.41 | 0.001 | 0.0028 | 0.006 | 0.015 | 0.0053 | 0.016 | 0.001 | 0.001 | 0.001 | 271 | 351
19687817 | 1320.422 | 1055.258 | 1054.248 | 1023 | 907.1773 | 630.1451 | 224.4 | 1600 | 11.17 | 60 | 43.56887 | 1501.753 | 43.94081 | 59.7 | 5.462221 | 463.4992 | 0.041 | 0.0001 | 0.062 | 0.0001 | 0.001 | 0.015 | 0.005 | 0.37 | 0.001 | 0.0023 | 0.006 | 0.012 | 0.0059 | 0.018 | 0.001 | 0.001 | 0.001 | 277 | 365
19687826 | 1312.054 | 1044.049 | 1042.509 | 1003 | 877.3618 | 622.505 | 224.4 | 1701 | 11.12 | 64 | 37.46672 | 1543.262 | 43.03952 | 62.1 | 6.218608 | 417.9992 | 0.045 | 0.0002 | 0.157 | 0.003 | 0.001 | 0.016 | 0.005 | 0.74 | 0.001 | 0.0036 | 0.007 | 0.016 | 0.0037 | 0.082 | 0.001 | 0.001 | 0.001 | 315 | 457
19687827 | 1319.698 | 1037.648 | 1038.217 | 1012 | 872.8735 | 619.8367 | 224.5 | 1695 | 11.16 | 63 | 42.38852 | 1544.297 | 43.04218 | 61.5 | 6.218246 | 416.7925 | 0.045 | 0.0002 | 0.17 | 0.003 | 0.001 | 0.012 | 0.005 | 0.75 | 0.001 | 0.0038 | 0.007 | 0.013 | 0.0036 | 0.09 | 0.001 | 0.002 | 0.001 | 321 | 471
19687828 | 1316.568 | 1026.031 | 1026.303 | 1000 | 874.2146 | 620.9059 | 224.5 | 1700 | 11.12 | 63 | 42.63733 | 1545.87 | 43.37228 | 61.6 | 6.218608 | 417.9849 | 0.045 | 0.0002 | 0.157 | 0.003 | 0.001 | 0.016 | 0.005 | 0.74 | 0.001 | 0.0036 | 0.007 | 0.016 | 0.0037 | 0.082 | 0.001 | 0.001 | 0.001 | 315 | 457
19687851 | 1292.259 | 989.7468 | 989.7338 | 986 | 878.074 | 621.3618 | 224.5 | 1680 | 11.12 | 62 | 42.47054 | 1546.213 | 43.28424 | 60.9 | 6.067454 | 425.7667 | 0.041 | 0.0002 | 0.168 | 0.0006 | 0.001 | 0.018 | 0.005 | 0.75 | 0.001 | 0.0037 | 0.007 | 0.021 | 0.0054 | 0.116 | 0.001 | 0.002 | 0.001 | 309 | 462
19687852 | 1242.426 | 1035.202 | 1033.966 | 1008 | 869.5389 | 637.1041 | 224.5 | 1758 | 9.74 | 59 | 42.66582 | 1755.215 | 36.70757 | 58.2 | 5.966035 | 348.8774 | 0.039 | 0.0002 | 0.149 | 0.0003 | 0.001 | 0.02 | 0.007 | 0.96 | 0.001 | 0.0029 | 0.007 | 0.014 | 0.0044 | 0.149 | 0.001 | 0.002 | 0.001 | 335 | 481
19687853 | 1244.109 | 1043.012 | 1041.881 | 1018 | 870.5657 | 634.9138 | 224.5 | 1758 | 9.74 | 59 | 36.49659 | 1754.755 | 36.40828 | 59.1 | 5.966035 | 348.0137 | 0.039 | 0.0002 | 0.149 | 0.0003 | 0.001 | 0.02 | 0.007 | 0.96 | 0.001 | 0.0029 | 0.007 | 0.014 | 0.0044 | 0.149 | 0.001 | 0.002 | 0.001 | 335 | 481
19687884 | 1280.175 | 1052.892 | 1053.528 | 1000 | 874.3546 | 575.8829 | 224.5 | 1360 | 9 | 54 | 38.41471 | 1229.446 | 40.76721 | 53.6 | 4.132211 | 514.6962 | 0.036 | 0.0001 | 0.072 | 0.0027 | 0.057 | 0.023 | 0.007 | 1.6 | 0.001 | 0.0048 | 0.007 | 0.018 | 0.0039 | 0.027 | 0.001 | 0.021 | 0.003 | 589 | 634
19687885 | 1319.889 | 1062.165 | 1061.94 | 990 | 883.4189 | 601.758 | 224.5 | 1303 | 10.71 | 71 | 40.53415 | 1132.842 | 38.76133 | 70 | 3.474617 | 749.8823 | 0.045 | 0.0001 | 0.071 | 0.0031 | 0.047 | 0.021 | 0.005 | 1.22 | 0.002 | 0.005 | 0.007 | 0.011 | 0.0035 | 0.013 | 0.001 | 0.027 | 0.001 | 615 | 630
19687886 | 1321.995 | 1065.368 | 1065.498 | 989 | 882.0248 | 599.8798 | 224.4 | 1303 | 10.71 | 71 | 38.46964 | 1133.274 | 38.76746 | 70.2 | 3.474617 | 750.9367 | 0.045 | 0.0001 | 0.071 | 0.0031 | 0.047 | 0.021 | 0.005 | 1.22 | 0.002 | 0.005 | 0.007 | 0.011 | 0.0035 | 0.013 | 0.001 | 0.027 | 0.001 | 615 | 630
19687893 | 1292.977 | 1074.409 | 1074.316 | 1008 | 890.361 | 632.7195 | 224.5 | 1365 | 9.19 | 66 | 33.34497 | 1291.43 | 32.5126 | 66.8 | 1.820732 | 1151.46 | 0.059 | 0.0001 | 0.06 | 0.0001 | 0.001 | 0.017 | 0.007 | 0.39 | 0.001 | 0.0026 | 0.006 | 0.014 | 0.0061 | 0.012 | 0.001 | 0.001 | 0.001 | 355 | 396
19687894 | 1298.139 | 1074.937 | 1074.991 | 1012 | 893.6144 | 630.8331 | 224.4 | 1339 | 11.02 | 75 | 32.39223 | 1289.657 | 33.97624 | 75.5 | 1.820735 | 1339.814 | 0.042 | 0.0001 | 0.061 | 0.0001 | 0.001 | 0.016 | 0.006 | 0.37 | 0.001 | 0.0027 | 0.006 | 0.015 | 0.0051 | 0.005 | 0.001 | 0.001 | 0.001 | 342 | 390
19687895 | 1285.05 | 1076.317 | 1076.233 | 997 | 876.2977 | 591.6188 | 224.5 | 1310 | 11.04 | 73 | 33.31316 | 1306.268 | 33.24869 | 74 | 1.653912 | 1415.202 | 0.049 | 0.0001 | 0.0641 | 0.0002 | 0.012 | 0.019 | 0.008 | 0.59 | 0.002 | 0.0042 | 0.008 | 0.008 | 0.005 | 0.014 | 0.001 | 0.009 | 0.001 | 408 | 445
19687896 | 1296.11 | 1076.144 | 1076.716 | 1000 | 878.5383 | 631.0203 | 224.4 | 1339 | 11.02 | 78 | 33.33395 | 1289.741 | 33.01473 | 77.7 | 1.618468 | 1489.15 | 0.055 | 0.0001 | 0.07 | 0.0001 | 0.001 | 0.018 | 0.006 | 0.42 | 0.001 | 0.0035 | 0.006 | 0.015 | 0.0038 | 0.013 | 0.001 | 0.001 | 0.001 | 350 | 401
19687897 | 1297.694 | 1062.83 | 1062.855 | 985 | 874.4267 | 631.0105 | 224.5 | 1339 | 11.02 | 78 | 32.2808 | 1292.698 | 33.14938 | 77 | 1.618468 | 1489.967 | 0.055 | 0.0001 | 0.07 | 0.0001 | 0.001 | 0.018 | 0.006 | 0.42 | 0.001 | 0.0035 | 0.006 | 0.015 | 0.0038 | 0.013 | 0.001 | 0.001 | 0.001 | 350 | 401
19687898 | 1295.802 | 1076.197 | 1076.105 | 997 | 879.7401 | 630.4155 | 224.4 | 1339 | 11.02 | 78 | 32.39206 | 1292.906 | 32.89312 | 77.7 | 1.618468 | 1491.667 | 0.055 | 0.0001 | 0.07 | 0.0001 | 0.001 | 0.018 | 0.006 | 0.42 | 0.001 | 0.0035 | 0.006 | 0.015 | 0.0038 | 0.013 | 0.001 | 0.001 | 0.001 | 350 | 401
19687899 | 1298.125 | 1064.375 | 1064.384 | 989 | 875.1124 | 631.0751 | 224.5 | 1339 | 11.02 | 77 | 32.29963 | 1295.278 | 33.08221 | 76.7 | 1.618468 | 1491.276 | 0.055 | 0.0001 | 0.07 | 0.0001 | 0.001 | 0.018 | 0.006 | 0.42 | 0.001 | 0.0035 | 0.006 | 0.015 | 0.0038 | 0.013 | 0.001 | 0.001 | 0.001 | 350 | 401
19687901 | 1297.206 | 1072.559 | 1072.829 | 1005 | 877.1459 | 630.6571 | 224.5 | 1339 | 11.02 | 78 | 32.4126 | 1292.762 | 32.97038 | 76.8 | 1.61846 | 1488.281 | 0.051 | 0.0001 | 0.056 | 0.0001 | 0.001 | 0.013 | 0.005 | 0.36 | 0.001 | 0.0028 | 0.006 | 0.011 | 0.0073 | 0.008 | 0.001 | 0.001 | 0.001 | 345 | 391
19687900 | 1298.326 | 1065.09 | 1064.617 | 999 | 876.5855 | 630.5597 | 224.5 | 1339 | 11.02 | 78 | 32.37729 | 1293.732 | 33.05851 | 76.7 | 1.61846 | 1485.847 | 0.051 | 0.0001 | 0.056 | 0.0001 | 0.001 | 0.013 | 0.005 | 0.36 | 0.001 | 0.0028 | 0.006 | 0.011 | 0.0073 | 0.008 | 0.001 | 0.001 | 0.001 | 345 | 391
19687902 | 1296.983 | 1076.476 | 1076.427 | 1007 | 878.8372 | 630.4897 | 224.4 | 1339 | 11.02 | 78 | 32.39485 | 1292.301 | 32.73807 | 78.5 | 1.618431 | 1499.154 | 0.042 | 0.0001 | 0.061 | 0.0001 | 0.001 | 0.016 | 0.006 | 0.37 | 0.001 | 0.0027 | 0.006 | 0.015 | 0.0051 | 0.005 | 0.001 | 0.001 | 0.001 | 346 | 391
19687903 | 1298.004 | 1058.067 | 1058.266 | 983 | 873.4127 | 630.3974 | 224.5 | 1339 | 11.02 | 77 | 32.36412 | 1293.912 | 33.03779 | 76.3 | 1.618468 | 1489.875 | 0.055 | 0.0001 | 0.07 | 0.0001 | 0.001 | 0.018 | 0.006 | 0.42 | 0.001 | 0.0035 | 0.006 | 0.015 | 0.0038 | 0.013 | 0.001 | 0.001 | 0.001 | 328 | 385
19687904 | 1296.635 | 1071.586 | 1071.526 | 1003 | 877.2589 | 630.5434 | 224.4 | 1339 | 11.02 | 78 | 32.41156 | 1292.32 | 33.13956 | 76.6 | 1.618468 | 1486.28 | 0.055 | 0.0001 | 0.07 | 0.0001 | 0.001 | 0.018 | 0.006 | 0.42 | 0.001 | 0.0035 | 0.006 | 0.015 | 0.0038 | 0.013 | 0.001 | 0.001 | 0.001 | 328 | 385
19687905 | 1287.602 | 1058.801 | 1058.182 | 1019 | 900.1591 | 631.6932 | 224.5 | 1339 | 11.02 | 69 | 32.37088 | 1296.873 | 36.88506 | 68.5 | 3.135766 | 781.1183 | 0.051 | 0.0001 | 0.056 | 0.0001 | 0.001 | 0.013 | 0.005 | 0.36 | 0.001 | 0.0028 | 0.006 | 0.011 | 0.0073 | 0.008 | 0.001 | 0.001 | 0.001 | 318 | 372
19687917 | 1302.58 | 1058.733 | 1057.568 | 1006 | 890.2525 | 622.905 | 224.5 | 1667 | 11.12 | 62 | 38.62119 | 1550.333 | 43.19139 | 61.3 | 6.067358 | 417.8953 | 0.033 | 0.0003 | 0.158 | 0.0001 | 0.001 | 0.024 | 0.005 | 0.8 | 0.001 | 0.0036 | 0.007 | 0.022 | 0.005 | 0.079 | 0.001 | 0.001 | 0.001 | 322 | 467
19687918 | 1297.78 | 1068.984 | 1068.26 | 1011 | 884.2867 | 618.9382 | 224.5 | 1671 | 11.12 | 62 | 42.59241 | 1549.842 | 43.03656 | 60.3 | 6.977461 | 361.0432 | 0.033 | 0.0003 | 0.158 | 0.0001 | 0.001 | 0.024 | 0.005 | 0.8 | 0.001 | 0.0036 | 0.007 | 0.022 | 0.005 | 0.079 | 0.001 | 0.001 | 0.001 | 300 | 458
19687919 | 1320.825 | 1051.192 | 1050.225 | 995 | 906.0064 | 621.6424 | 224.5 | 1669 | 11.22 | 56 | 42.48209 | 1551.53 | 48.35941 | 53.7 | 8.089784 | 314.8925 | 0.039 | 0.0002 | 0.156 | 0.0002 | 0.001 | 0.023 | 0.005 | 0.76 | 0.001 | 0.0032 | 0.007 | 0.02 | 0.0075 | 0.065 | 0.001 | 0.002 | 0.001 | 304 | 457
19687920 | 1313.296 | 1051.352 | 1054.027 | 1039 | 877.2623 | 673.2114 | 224.5 | 1477 | 11.07 | 55 | 47.74051 | 1347.823 | 49.25018 | 53.8 | 11.12261 | 233.6665 | 0.033 | 0.0004 | 0.1591 | 0.0034 | 0.031 | 0.023 | 0.006 | 1.33 | 0.002 | 0.0043 | 0.007 | 0.012 | 0.0037 | 0.29 | 0.001 | 0.018 | 0.082 | 474 | 625
19687921 | 1320.771 | 1053.474 | 1055.288 | 1040 | 883.9027 | 666.917 | 224.5 | 1477 | 11.07 | 55 | 48.65593 | 1346.804 | 48.86592 | 53.9 | 11.12241 | 233.9312 | 0.041 | 0.0004 | 0.163 | 0.003 | 0.031 | 0.02 | 0.006 | 1.32 | 0.002 | 0.0039 | 0.008 | 0.014 | 0.0029 | 0.273 | 0.001 | 0.019 | 0.081 | 504 | 659
19687922 | 1314.958 | 1049.559 | 1047.912 | 1013 | 890.0613 | 620.7184 | 224.5 | 1673 | 11.12 | 55 | 48.47847 | 1552.05 | 48.37735 | 53 | 8.08981 | 310.1365 | 0.033 | 0.0003 | 0.158 | 0.0001 | 0.001 | 0.024 | 0.005 | 0.8 | 0.001 | 0.0036 | 0.007 | 0.022 | 0.005 | 0.079 | 0.001 | 0.001 | 0.001 | 328 | 474
19687923 | 1320.576 | 1050.205 | 1052.224 | 1046 | 866.1483 | 685.5842 | 224.5 | 1477 | 9.8 | 44 | 47.76258 | 1347.37 | 54.27407 | 42.3 | 16.17883 | 139.7942 | 0.036 | 0.0003 | 0.1523 | 0.0029 | 0.031 | 0.022 | 0.006 | 1.36 | 0.002 | 0.004 | 0.008 | 0.018 | 0.0029 | 0.274 | 0.001 | 0.018 | 0.081 | 441 | 577
19687924 | 1324.876 | 1055.921 | 1056.29 | 1046 | 881.1654 | 692.2428 | 224.5 | 1477 | 11.07 | 50 | 53.7889 | 1346.556 | 54.13443 | 48.8 | 16.17805 | 159.9448 | 0.041 | 0.0004 | 0.163 | 0.003 | 0.031 | 0.02 | 0.006 | 1.32 | 0.002 | 0.0039 | 0.008 | 0.014 | 0.0029 | 0.273 | 0.001 | 0.019 | 0.081 | 474 | 615
19687926 | 1319.563 | 1037.219 | 1039.458 | 1037 | 896.4807 | 682.8915 | 224.5 | 1477 | 11.07 | 52 | 47.81192 | 1345.641 | 52.0638 | 50.6 | 13.1449 | 197.1479 | 0.033 | 0.0004 | 0.1591 | 0.0034 | 0.031 | 0.023 | 0.006 | 1.33 | 0.002 | 0.0043 | 0.007 | 0.012 | 0.0037 | 0.29 | 0.001 | 0.018 | 0.082 | 446 | 605
19687927 | 1306.248 | 1059.468 | 1061.258 | 1049 | 882.8269 | 679.423 | 224.5 | 1477 | 9.79 | 46 | 51.73156 | 1346.907 | 51.98571 | 44.6 | 13.1453 | 172.8205 | 0.036 | 0.0003 | 0.1523 | 0.0029 | 0.031 | 0.022 | 0.006 | 1.36 | 0.002 | 0.004 | 0.008 | 0.018 | 0.0029 | 0.274 | 0.001 | 0.018 | 0.081 | 488 | 633
19687929 | 1319.223 | 1034.834 | 1037.293 | 1027 | 888.733 | 676.9904 | 224.5 | 1477 | 11.07 | 52 | 47.80764 | 1346.639 | 52.09892 | 51.2 | 13.1449 | 197.3392 | 0.033 | 0.0004 | 0.1591 | 0.0034 | 0.031 | 0.023 | 0.006 | 1.33 | 0.002 | 0.0043 | 0.007 | 0.012 | 0.0037 | 0.29 | 0.001 | 0.018 | 0.082 | 446 | 605
19687930 | 1312.42 | 1050.861 | 1050.471 | 1045 | 882.785 | 682.5356 | 224.5 | 1477 | 9.77 | 46 | 51.74023 | 1346.004 | 52.00244 | 44.6 | 12.13413 | 188.7024 | 0.036 | 0.0003 | 0.1523 | 0.0029 | 0.031 | 0.022 | 0.006 | 1.36 | 0.002 | 0.004 | 0.008 | 0.018 | 0.0029 | 0.274 | 0.001 | 0.018 | 0.081 | 500 | 635
19687934 | 1261.155 | 1049.244 | 1047.98 | 1003 | 874.0223 | 614.6461 | 224.5 | 1601 | 11.22 | 70 | 42.40788 | 1549.077 | 37.02661 | 68.2 | 4.044442 | 597.4026 | 0.049 | 0.0002 | 0.167 | 0.0001 | 0.001 | 0.014 | 0.005 | 0.59 | 0.001 | 0.0034 | 0.007 | 0.014 | 0.0057 | 0.086 | 0.001 | 0.001 | 0.001 | 358 | 455
19687935 | 1260.064 | 1061.69 | 1060.893 | 1008 | 879.0368 | 617.7096 | 224.5 | 1604 | 11.22 | 70 | 36.67398 | 1550.135 | 36.95943 | 68.6 | 4.044442 | 571.3483 | 0.049 | 0.0002 | 0.167 | 0.0001 | 0.001 | 0.014 | 0.005 | 0.59 | 0.001 | 0.0034 | 0.007 | 0.014 | 0.0057 | 0.086 | 0.001 | 0.001 | 0.001 | 358 | 455
19687936 | 1260.696 | 1069.128 | 1068.71 | 1009 | 869.948 | 613.467 | 224.5 | 1602 | 11.22 | 70 | 36.55443 | 1550.672 | 36.82456 | 68.3 | 4.044788 | 599.7072 | 0.043 | 0.0001 | 0.148 | 0.0001 | 0.001 | 0.018 | 0.006 | 0.56 | 0.001 | 0.003 | 0.007 | 0.018 | 0.0042 | 0.088 | 0.001 | 0.002 | 0.001 | 351 | 468
19687940 | 1261.144 | 1046.797 | 1045.809 | 988 | 871.5198 | 604.6593 | 224.5 | 1601 | 11.22 | 70 | 36.44209 | 1549.443 | 37.20582 | 67.3 | 3.033331 | 804.0675 | 0.049 | 0.0002 | 0.167 | 0.0001 | 0.001 | 0.014 | 0.005 | 0.59 | 0.001 | 0.0034 | 0.007 | 0.014 | 0.0057 | 0.086 | 0.001 | 0.001 | 0.001 | 358 | 455
19687948 | 1259.852 | 1060.259 | 1059.808 | 982 | 879.3437 | 616.3521 | 224.5 | 1694 | 11.12 | 78 | 32.28956 | 1546.812 | 34.36751 | 79.5 | 2.527926 | 1016.671 | 0.05 | 0.0002 | 0.151 | 0.0001 | 0.001 | 0.019 | 0.005 | 0.55 | 0.001 | 0.0028 | 0.006 | 0.021 | 0.0058 | 0.104 | 0.001 | 0.002 | 0.001 | 400 | 478
19687949 | 1263.954 | 1046.011 | 1045.396 | 975 | 878.2579 | 616.4726 | 224.5 | 1603 | 10.61 | 70 | 34.40359 | 1545.261 | 34.81555 | 70 | 2.527903 | 914.6873 | 0.047 | 0.0001 | 0.153 | 0.0001 | 0.001 | 0.016 | 0.006 | 0.57 | 0.001 | 0.0028 | 0.007 | 0.018 | 0.0062 | 0.102 | 0.001 | 0.002 | 0.001 | 395 | 481
19687950 | 1262.757 | 1054.165 | 1053.016 | 987 | 877.5237 | 615.6347 | 224.5 | 1604 | 10.6 | 70 | 34.54578 | 1545.542 | 34.94463 | 70.6 | 2.527903 | 910.0486 | 0.047 | 0.0001 | 0.153 | 0.0001 | 0.001 | 0.016 | 0.006 | 0.57 | 0.001 | 0.0028 | 0.007 | 0.018 | 0.0062 | 0.102 | 0.001 | 0.002 | 0.001 | 395 | 481
19687951 | 1246.121 | 1069.303 | 1069.091 | 981 | 878.1718 | 616.8115 | 224.4 | 1603 | 10.61 | 80 | 34.49964 | 1544.225 | 30.19632 | 82.5 | 2.022259 | 1140.472 | 0.049 | 0.0001 | 0.16 | 0.0001 | 0.001 | 0.018 | 0.006 | 0.55 | 0.001 | 0.0035 | 0.006 | 0.016 | 0.0077 | 0.08 | 0.001 | 0.002 | 0.001 | 409 | 496
19687955 | 1247.642 | 1044.096 | 1041.945 | 986 | 870.6985 | 607.0327 | 224.4 | 1600 | 11.22 | 70 | 30.36838 | 1546.929 | 36.59433 | 69 | 3.033591 | 804.9351 | 0.043 | 0.0001 | 0.148 | 0.0001 | 0.001 | 0.018 | 0.006 | 0.56 | 0.001 | 0.003 | 0.007 | 0.018 | 0.0042 | 0.088 | 0.001 | 0.002 | 0.001 | 399 | 480
19687975 | 1309.129 | 1038.775 | 1039.958 | 992 | 880.1293 | 631.4467 | 224.5 | 1339 | 11.02 | 73 | 36.51262 | 1294.864 | 35.2451 | 72.6 | 1.820776 | 1332.616 | 0.055 | 0.0001 | 0.07 | 0.0001 | 0.001 | 0.018 | 0.006 | 0.42 | 0.001 | 0.0035 | 0.006 | 0.015 | 0.0038 | 0.013 | 0.001 | 0.001 | 0.001 | 348 | 394
19687974 | 1299.076 | 1072.489 | 1073.095 | 1017 | 879.7102 | 633.1496 | 224.5 | 1314 | 9.49 | 61 | 34.40481 | 1307.554 | 34.61937 | 61.3 | 2.027808 | 992.8876 | 0.05 | 0.0001 | 0.1069 | 0.0023 | 0.001 | 0.014 | 0.005 | 1.4 | 0.001 | 0.0038 | 0.008 | 0.012 | 0.0044 | 0.013 | 0.001 | 0.001 | 0.001 | 368 | 477
19687977 | 1282.667 | 1040.427 | 1040.854 | 982 | 858.2885 | 632.0792 | 224.5 | 1314 | 9.49 | 65 | 34.29867 | 1304.964 | 32.8973 | 65.1 | 1.653599 | 1223.157 | 0.05 | 0.0001 | 0.1069 | 0.0023 | 0.001 | 0.014 | 0.005 | 1.4 | 0.001 | 0.0038 | 0.008 | 0.012 | 0.0044 | 0.013 | 0.001 | 0.001 | 0.001 | 372 | 480
19687976 | 1292.907 | 1073.205 | 1074.284 | 1003 | 865.4283 | 633.8007 | 224.5 | 1314 | 9.49 | 65 | 32.28735 | 1305.926 | 32.23131 | 66.1 | 1.653544 | 1220.961 | 0.042 | 0.0002 | 0.1141 | 0.0026 | 0.001 | 0.024 | 0.006 | 1.34 | 0.002 | 0.0041 | 0.007 | 0.007 | 0.0059 | 0.013 | 0.001 | 0.001 | 0.001 | 413 | 507
19687978 | 1292.006 | 1057.936 | 1058.88 | 988 | 862.8526 | 630.903 | 224.5 | 1314 | 9.49 | 65 | 32.27922 | 1307.492 | 32.56266 | 65.3 | 1.653544 | 1221.146 | 0.042 | 0.0002 | 0.1141 | 0.0026 | 0.001 | 0.024 | 0.006 | 1.34 | 0.002 | 0.0041 | 0.007 | 0.007 | 0.0059 | 0.013 | 0.001 | 0.001 | 0.001 | 413 | 507
19687980 | 1343.406 | 1046.661 | 1046.12 | 983 | 878.5531 | 617.6522 | 224.4 | 1596 | 11.21 | 59 | 36.49862 | 1545.709 | 43.57291 | 58.9 | 8.088953 | 304.7587 | 0.044 | 0.0001 | 0.17 | 0.0027 | 0.001 | 0.016 | 0.005 | 0.96 | 0.001 | 0.0043 | 0.007 | 0.016 | 0.0037 | 0.013 | 0.001 | 0.001 | 0.001 | 352 | 491
19687981 | 1347.231 | 1042.223 | 1042.198 | 1006 | 863.8984 | 616.7928 | 224.5 | 1598 | 11.21 | 60 | 43.09122 | 1545.724 | 43.40805 | 57.5 | 8.088953 | 301.0454 | 0.044 | 0.0001 | 0.17 | 0.0027 | 0.001 | 0.016 | 0.005 | 0.96 | 0.001 | 0.0043 | 0.007 | 0.016 | 0.0037 | 0.013 | 0.001 | 0.001 | 0.001 | 352 | 491
19687982 | 1355.902 | 1041.714 | 1042.841 | 979 | 871.1125 | 617.4246 | 224.5 | 1597 | 11.22 | 59 | 42.69886 | 1545.677 | 43.443 | 57.3 | 8.089171 | 301.7565 | 0.048 | 0.0001 | 0.164 | 0.0027 | 0.001 | 0.016 | 0.005 | 0.95 | 0.001 | 0.0037 | 0.007 | 0.015 | 0.0034 | 0.022 | 0.001 | 0.002 | 0.001 | 318 | 471
19687983 | 1344.583 | 1054.464 | 1055.178 | 1012 | 858.7871 | 617.5343 | 224.4 | 1599 | 11.21 | 59 | 43.24998 | 1545.684 | 43.41251 | 58.5 | 8.088953 | 302.3331 | 0.044 | 0.0001 | 0.17 | 0.0027 | 0.001 | 0.016 | 0.005 | 0.96 | 0.001 | 0.0043 | 0.007 | 0.016 | 0.0037 | 0.013 | 0.001 | 0.001 | 0.001 | 352 | 491
19687984 | 1356.016 | 1051.952 | 1051.974 | 1008 | 860.6385 | 620.2505 | 224.5 | 1589 | 11.21 | 58 | 43.10946 | 1546.062 | 43.60858 | 57.5 | 8.089576 | 301.2192 | 0.041 | 0.0002 | 0.153 | 0.0026 | 0.001 | 0.017 | 0.005 | 0.93 | 0.001 | 0.0043 | 0.007 | 0.017 | 0.0045 | 0.016 | 0.001 | 0.001 | 0.001 | 321 | 474
19687985 | 1372.385 | 1036.84 | 1035.958 | 1011 | 863.5379 | 624.2751 | 224.5 | 1598 | 11.21 | 51 | 43.36668 | 1572.579 | 49.59224 | 49.8 | 11.37509 | 210.5005 | 0.044 | 0.0001 | 0.17 | 0.0027 | 0.001 | 0.016 | 0.005 | 0.96 | 0.001 | 0.0043 | 0.007 | 0.016 | 0.0037 | 0.013 | 0.001 | 0.001 | 0.001 | 307 | 471
19687986 | 1362.665 | 1055.729 | 1054.923 | 1023 | 867.6498 | 620.2596 | 224.5 | 1593 | 11.21 | 51 | 48.6757 | 1574.025 | 49.11834 | 50.8 | 11.37571 | 211.2404 | 0.042 | 0.0001 | 0.158 | 0.0025 | 0.001 | 0.02 | 0.005 | 0.94 | 0.001 | 0.0041 | 0.007 | 0.016 | 0.0042 | 0.011 | 0.001 | 0.001 | 0.001 | 304 | 458
19687987 | 1364.389 | 1054.753 | 1054.392 | 1017 | 870.3531 | 618.6105 | 224.5 | 1598 | 11.22 | 51 | 48.6011 | 1572.83 | 49.55534 | 49.3 | 11.37555 | 210.8099 | 0.047 | 0.0001 | 0.161 | 0.0034 | 0.001 | 0.019 | 0.005 | 0.95 | 0.001 | 0.0039 | 0.007 | 0.018 | 0.0042 | 0.014 | 0.001 | 0.001 | 0.001 | 322 | 475
19687988 | 1353.232 | 1037.34 | 1036.9 | 1008 | 871.7742 | 618.0727 | 224.5 | 1598 | 11.22 | 51 | 48.74216 | 1573.915 | 49.60853 | 49.9 | 11.37571 | 210.6154 | 0.042 | 0.0001 | 0.158 | 0.0025 | 0.001 | 0.02 | 0.005 | 0.94 | 0.001 | 0.0041 | 0.007 | 0.016 | 0.0042 | 0.011 | 0.001 | 0.001 | 0.001 | 304 | 458
19687989 | 1355.221 | 1051.99 | 1051.233 | 1029 | 864.0861 | 614.9879 | 224.5 | 1675 | 8.38 | 40 | 48.6755 | 1573.609 | 49.02688 | 40.2 | 11.37545 | 168.0738 | 0.042 | 0.0001 | 0.163 | 0.0025 | 0.001 | 0.02 | 0.005 | 0.97 | 0.001 | 0.0036 | 0.007 | 0.015 | 0.005 | 0.009 | 0.001 | 0.001 | 0.001 | 318 | 474
19687990 | 1364.76 | 1056.392 | 1055.587 | 996 | 879.7275 | 615.6745 | 224.5 | 1593 | 11.21 | 51 | 48.64739 | 1574.837 | 49.20376 | 50.1 | 11.37571 | 210.2838 | 0.042 | 0.0001 | 0.158 | 0.0025 | 0.001 | 0.02 | 0.005 | 0.94 | 0.001 | 0.0041 | 0.007 | 0.016 | 0.0042 | 0.011 | 0.001 | 0.001 | 0.001 | 304 | 458
19687991 | 1356.838 | 1038.091 | 1037.38 | 1010 | 851.2015 | 612.1164 | 224.5 | 1686 | 10.2 | 49 | 48.72396 | 1576.375 | 49.15905 | 49.2 | 11.3753 | 205.2994 | 0.035 | 0.0002 | 0.166 | 0.0025 | 0.001 | 0.021 | 0.005 | 0.96 | 0.001 | 0.004 | 0.007 | 0.017 | 0.0048 | 0.015 | 0.001 | 0.002 | 0.001 | 315 | 466
19687992 | 1368.312 | 1061.5 | 1060.823 | 1022 | 868.8743 | 615.8574 | 224.5 | 1597 | 11.21 | 51 | 48.70455 | 1574.292 | 48.88101 | 50.8 | 11.37555 | 211.4279 | 0.047 | 0.0001 | 0.161 | 0.0034 | 0.001 | 0.019 | 0.005 | 0.95 | 0.001 | 0.0039 | 0.007 | 0.018 | 0.0042 | 0.014 | 0.001 | 0.001 | 0.001 | 322 | 475
19687993 | 1364.24 | 1042.995 | 1042.581 | 1002 | 869.0848 | 621.7145 | 224.5 | 1598 | 11.21 | 51 | 48.56475 | 1574.253 | 49.5303 | 49.4 | 11.3754 | 201.7422 | 0.048 | 0.0001 | 0.164 | 0.0027 | 0.001 | 0.016 | 0.005 | 0.95 | 0.001 | 0.0037 | 0.007 | 0.015 | 0.0034 | 0.022 | 0.001 | 0.002 | 0.001 | 315 | 470
19687994 | 1366.291 | 1049.855 | 1048.286 | 992 | 883.0059 | 620.0691 | 224.5 | 1602 | 11.22 | 52 | 48.72952 | 1574.243 | 49.31705 | 49.6 | 11.37555 | 210.2249 | 0.047 | 0.0001 | 0.161 | 0.0034 | 0.001 | 0.019 | 0.005 | 0.95 | 0.001 | 0.0039 | 0.007 | 0.018 | 0.0042 | 0.014 | 0.001 | 0.001 | 0.001 | 322 | 475
19688005 | 1340.229 | 1047.353 | 1048.102 | 1003 | 862.7773 | 617.9663 | 224.5 | 1599 | 11.21 | 60 | 52.01453 | 1546.204 | 42.91171 | 58.6 | 10.11146 | 232.786 | 0.048 | 0.0001 | 0.164 | 0.0027 | 0.001 | 0.016 | 0.005 | 0.95 | 0.001 | 0.0037 | 0.007 | 0.015 | 0.0034 | 0.022 | 0.001 | 0.002 | 0.001 | 320 | 472
19688004 | 1342.861 | 1038.532 | 1038.336 | 1000 | 853.8786 | 616.4749 | 224.5 | 1598 | 11.22 | 60 | 42.44213 | 1547.667 | 42.89007 | 58.9 | 10.1116 | 241.5633 | 0.047 | 0.0001 | 0.161 | 0.0034 | 0.001 | 0.019 | 0.005 | 0.95 | 0.001 | 0.0039 | 0.007 | 0.018 | 0.0042 | 0.014 | 0.001 | 0.001 | 0.001 | 331 | 480
19688006 | 1348.081 | 1037.414 | 1036.732 | 984 | 874.6332 | 619.9598 | 224.5 | 1599 | 11.22 | 60 | 42.63292 | 1547.945 | 43.19937 | 57.9 | 10.1116 | 240.6388 | 0.047 | 0.0001 | 0.161 | 0.0034 | 0.001 | 0.019 | 0.005 | 0.95 | 0.001 | 0.0039 | 0.007 | 0.018 | 0.0042 | 0.014 | 0.001 | 0.001 | 0.001 | 331 | 480
19688008 | 1345.279 | 1049.453 | 1049.498 | 1001 | 868.0309 | 617.5761 | 224.4 | 1595 | 11.21 | 60 | 42.54794 | 1548.653 | 42.71559 | 58.5 | 10.11188 | 233.5582 | 0.044 | 0.0001 | 0.155 | 0.0032 | 0.001 | 0.018 | 0.005 | 0.95 | 0.001 | 0.0032 | 0.007 | 0.014 | 0.0041 | 0.011 | 0.001 | 0.001 | 0.001 | 320 | 473
19688007 | 1342.671 | 1034.521 | 1034.248 | 992 | 857.7776 | 611.1578 | 224.5 | 1598 | 11.22 | 60 | 42.39291 | 1549.42 | 43.0405 | 58.2 | 10.11146 | 234.1417 | 0.048 | 0.0001 | 0.164 | 0.0027 | 0.001 | 0.016 | 0.005 | 0.95 | 0.001 | 0.0037 | 0.007 | 0.015 | 0.0034 | 0.022 | 0.001 | 0.002 | 0.001 | 320 | 472
19688009 | 1346.893 | 1036.151 | 1035.516 | 995 | 869.5634 | 620.0219 | 224.5 | 1599 | 11.21 | 60 | 42.60485 | 1549.207 | 43.2058 | 57.1 | 10.11188 | 239.9067 | 0.044 | 0.0001 | 0.155 | 0.0032 | 0.001 | 0.018 | 0.005 | 0.95 | 0.001 | 0.0032 | 0.007 | 0.014 | 0.0041 | 0.011 | 0.001 | 0.001 | 0.001 | 320 | 473
19688011 | 1345.048 | 1050.969 | 1050.244 | 995 | 868.7961 | 617.2197 | 224.4 | 1601 | 11.21 | 60 | 42.52724 | 1548.598 | 42.77214 | 58.9 | 10.11146 | 241.3159 | 0.048 | 0.0001 | 0.164 | 0.0027 | 0.001 | 0.016 | 0.005 | 0.95 | 0.001 | 0.0037 | 0.007 | 0.015 | 0.0034 | 0.022 | 0.001 | 0.002 | 0.001 | 320 | 472
19688010 | 1344.064 | 1040.108 | 1039.282 | 1006 | 858.2944 | 614.6074 | 224.5 | 1597 | 11.21 | 60 | 42.46297 | 1550.056 | 42.96233 | 58.6 | 10.11188 | 234.9728 | 0.044 | 0.0001 | 0.155 | 0.0032 | 0.001 | 0.018 | 0.005 | 0.95 | 0.001 | 0.0032 | 0.007 | 0.014 | 0.0041 | 0.011 | 0.001 | 0.001 | 0.001 | 320 | 473
19688012 | 1349.287 | 1031.808 | 1031.44 | 996 | 863.3141 | 616.7024 | 224.5 | 1598 | 11.22 | 60 | 42.57873 | 1550.632 | 43.19355 | 57.8 | 10.11146 | 239.689 | 0.048 | 0.0001 | 0.164 | 0.0027 | 0.001 | 0.016 | 0.005 | 0.95 | 0.001 | 0.0037 | 0.007 | 0.015 | 0.0034 | 0.022 | 0.001 | 0.002 | 0.001 | 320 | 472
19688013 | 1339.575 | 1049.857 | 1048.68 | 1014 | 869.7557 | 623.0316 | 224.4 | 1598 | 11.21 | 60 | 42.52658 | 1547.468 | 42.82797 | 58.1 | 8.089502 | 296.0104 | 0.044 | 0.0001 | 0.155 | 0.0032 | 0.001 | 0.018 | 0.005 | 0.95 | 0.001 | 0.0032 | 0.007 | 0.014 | 0.0041 | 0.011 | 0.001 | 0.001 | 0.001 | 316 | 467
19688014 | 1350.774 | 1037.19 | 1036.11 | 983 | 872.3856 | 619.4374 | 224.5 | 1597 | 11.22 | 60 | 42.4312 | 1547.964 | 43.13189 | 58.2 | 8.089281 | 299.9592 | 0.047 | 0.0001 | 0.161 | 0.0034 | 0.001 | 0.019 | 0.005 | 0.95 | 0.001 | 0.0039 | 0.007 | 0.018 | 0.0042 | 0.014 | 0.001 | 0.001 | 0.001 | 333 | 480
19688015 | 1348.884 | 1034.172 | 1033.338 | 988 | 864.0756 | 621.5897 | 224.5 | 1591 | 11.22 | 60 | 42.58479 | 1548.568 | 43.11674 | 57.8 | 8.089576 | 300.7333 | 0.041 | 0.0002 | 0.153 | 0.0026 | 0.001 | 0.017 | 0.005 | 0.93 | 0.001 | 0.0043 | 0.007 | 0.017 | 0.0045 | 0.016 | 0.001 | 0.001 | 0.001 | 321 | 474
19688016 | 1349.682 | 1051.026 | 1049.495 | 1008 | 862.7031 | 622.4001 | 224.5 | 1597 | 11.22 | 60 | 42.53221 | 1548.316 | 42.67012 | 58.9 | 8.089502 | 301.3054 | 0.044 | 0.0001 | 0.155 | 0.0032 | 0.001 | 0.018 | 0.005 | 0.95 | 0.001 | 0.0032 | 0.007 | 0.014 | 0.0041 | 0.011 | 0.001 | 0.001 | 0.001 | 316 | 467
19688017 | 1351.581 | 1036.195 | 1034.617 | 1002 | 867.1108 | 619.475 | 224.5 | 1595 | 11.22 | 60 | 42.42107 | 1549.023 | 43.01716 | 57.4 | 8.089502 | 300.909 | 0.044 | 0.0001 | 0.155 | 0.0032 | 0.001 | 0.018 | 0.005 | 0.95 | 0.001 | 0.0032 | 0.007 | 0.014 | 0.0041 | 0.011 | 0.001 | 0.001 | 0.001 | 316 | 467
19688036 | 1274.508 | 1038.681 | 1038.143 | 975 | 890.7274 | 635.0741 | 224.4 | 1675 | 10.4 | 74 | 33.11971 | 1542.955 | 34.00228 | 74.4 | 2.058572 | 1169.943 | 0.05 | 0.0001 | 0.054 | 0.0001 | 0.001 | 0.019 | 0.005 | 0.31 | 0.001 | 0.0024 | 0.007 | 0.013 | 0.0072 | 0.016 | 0.001 | 0.024 | 0.001 | 329 | 420
19688057 | 1259.782 | 1027.502 | 1027.993 | 980 | 853.6805 | 617.0015 | 224.5 | 1263 | 10.73 | 70 | 35.57837 | 1208.177 | 35.96791 | 66.9 | 2.22408 | 1040.574 | 0.029 | 0.0003 | 0.2754 | 0.003 | 0.001 | 0.022 | 0.006 | 1.38 | 0.001 | 0.006 | 0.008 | 0.014 | 0.0048 | 0.161 | 0.001 | 0.001 | 0.001 | 501 | 657
19688058 | 1258.817 | 1044.629 | 1044.718 | 993 | 858.2411 | 616.1331 | 224.5 | 1252 | 10.73 | 69 | 35.49508 | 1212.371 | 35.6512 | 68.5 | 2.224099 | 1059.62 | 0.034 | 0.0003 | 0.2833 | 0.0032 | 0.001 | 0.02 | 0.006 | 1.38 | 0.002 | 0.0044 | 0.007 | 0.02 | 0.0018 | 0.183 | 0.001 | 0.003 | 0.001 | 519 | 677
19688059 | 1253.188 | 1057.026 | 1057.579 | 1001 | 856.343 | 616.1907 | 224.4 | 1252 | 10.74 | 69 | 35.43671 | 1208.601 | 35.83127 | 68.3 | 2.224101 | 1058.995 | 0.036 | 0.0004 | 0.2844 | 0.0032 | 0.001 | 0.021 | 0.006 | 1.4 | 0.001 | 0.004 | 0.01 | 0.017 | 0.0036 | 0.179 | 0.001 | 0.003 | 0.001 | 510 | 677
19688060 | 1262.179 | 1019.437 | 1019.357 | 975 | 854.368 | 615.6292 | 224.4 | 1263 | 10.73 | 70 | 35.36936 | 1207.748 | 35.56691 | 65.8 | 2.224099 | 1056.906 | 0.034 | 0.0003 | 0.2833 | 0.0032 | 0.001 | 0.02 | 0.006 | 1.38 | 0.002 | 0.0044 | 0.007 | 0.02 | 0.0018 | 0.183 | 0.001 | 0.003 | 0.001 | 519 | 677
19688061 | 1258.712 | 1051.889 | 1051.917 | 998 | 858.8274 | 615.1846 | 224.5 | 1252 | 10.75 | 69 | 35.46444 | 1207.874 | 36.04983 | 68.2 | 2.224101 | 1064.628 | 0.036 | 0.0004 | 0.2844 | 0.0032 | 0.001 | 0.021 | 0.006 | 1.4 | 0.001 | 0.004 | 0.01 | 0.017 | 0.0036 | 0.179 | 0.001 | 0.003 | 0.001 | 510 | 677
19688063 | 1251.717 | 1028.072 | 1028.572 | 978 | 860.144 | 614.1321 | 224.4 | 1252 | 10.74 | 69 | 35.43407 | 1207.689 | 36.18138 | 66.5 | 2.224099 | 1060.414 | 0.034 | 0.0003 | 0.2833 | 0.0032 | 0.001 | 0.02 | 0.006 | 1.38 | 0.002 | 0.0044 | 0.007 | 0.02 | 0.0018 | 0.183 | 0.001 | 0.003 | 0.001 | 519 | 677
19688062 | 1261.322 | 1052.384 | 1052.783 | 998 | 862.1708 | 616.1589 | 224.5 | 1265 | 10.77 | 70 | 35.44753 | 1206.651 | 35.57889 | 68.5 | 2.224083 | 1069.407 | 0.038 | 0.0002 | 0.2766 | 0.0028 | 0.001 | 0.02 | 0.007 | 1.38 | 0.001 | 0.0048 | 0.01 | 0.018 | 0.0026 | 0.19 | 0.001 | 0.003 | 0.001 | 495 | 651
19688064 | 1259.583 | 1052.425 | 1052.528 | 1000 | 855.301 | 613.0001 | 224.5 | 1252 | 10.74 | 69 | 35.37068 | 1207.622 | 35.73122 | 68.9 | 2.224101 | 1061.186 | 0.036 | 0.0004 | 0.2844 | 0.0032 | 0.001 | 0.021 | 0.006 | 1.4 | 0.001 | 0.004 | 0.01 | 0.017 | 0.0036 | 0.179 | 0.001 | 0.003 | 0.001 | 510 | 677
19688065 | 1259.37 | 1056.712 | 1056.894 | 997 | 857.623 | 616.1179 | 224.4 | 1252 | 10.76 | 69 | 35.46073 | 1206.951 | 35.7244 | 69 | 2.22408 | 1068.011 | 0.029 | 0.0003 | 0.2754 | 0.003 | 0.001 | 0.022 | 0.006 | 1.38 | 0.001 | 0.006 | 0.008 | 0.014 | 0.0048 | 0.161 | 0.001 | 0.001 | 0.001 | 501 | 657
19688066 | 1250.243 | 1031.898 | 1032.448 | 982 | 859.4832 | 614.5123 | 224.3 | 1252 | 10.76 | 69 | 35.39933 | 1207.225 | 36.16353 | 67.5 | 2.224101 | 1058.209 | 0.036 | 0.0004 | 0.2844 | 0.0032 | 0.001 | 0.021 | 0.006 | 1.4 | 0.001 | 0.004 | 0.01 | 0.017 | 0.0036 | 0.179 | 0.001 | 0.003 | 0.001 | 510 | 677
19688067 | 1259.44 | 1056.108 | 1055.719 | 998 | 862.0302 | 616.0784 | 224.5 | 1265 | 10.74 | 70 | 35.43319 | 1207.095 | 35.63778 | 68.5 | 2.224099 | 1066.572 | 0.034 | 0.0003 | 0.2833 | 0.0032 | 0.001 | 0.02 | 0.006 | 1.38 | 0.002 | 0.0044 | 0.007 | 0.02 | 0.0018 | 0.183 | 0.001 | 0.003 | 0.001 | 519 | 677
19688068 | 1259.568 | 1058.016 | 1058.294 | 1001 | 860.7968 | 615.0455 | 224.4 | 1252 | 10.76 | 70 | 35.44942 | 1207.131 | 35.8245 | 68.3 | 2.22408 | 1068.782 | 0.029 | 0.0003 | 0.2754 | 0.003 | 0.001 | 0.022 | 0.006 | 1.38 | 0.001 | 0.006 | 0.008 | 0.014 | 0.0048 | 0.161 | 0.001 | 0.001 | 0.001 | 501 | 657
19688069 | 1249.827 | 1037.808 | 1037.955 | 988 | 858.6997 | 615.1393 | 224.3 | 1264 | 10.76 | 70 | 35.38196 | 1206.957 | 35.56422 | 67.2 | 2.224101 | 1051.278 | 0.036 | 0.0004 | 0.2844 | 0.0032 | 0.001 | 0.021 | 0.006 | 1.4 | 0.001 | 0.004 | 0.01 | 0.017 | 0.0036 | 0.179 | 0.001 | 0.003 | 0.001 | 510 | 677
19688070 | 1254.152 | 1056.55 | 1056.124 | 1000 | 862.9731 | 615.9976 | 224.4 | 1262 | 10.73 | 70 | 35.4763 | 1207.48 | 35.82946 | 68.2 | 2.224083 | 1070.024 | 0.038 | 0.0002 | 0.2766 | 0.0028 | 0.001 | 0.02 | 0.007 | 1.38 | 0.001 | 0.0048 | 0.01 | 0.018 | 0.0026 | 0.19 | 0.001 | 0.003 | 0.001 | 495 | 651
19688071 | 1258.754 | 1061.747 | 1061.88 | 1001 | 859.7703 | 615.282 | 224.4 | 1264 | 10.76 | 70 | 35.40799 | 1206.288 | 35.64034 | 68.7 | 2.224101 | 1068.837 | 0.036 | 0.0004 | 0.2844 | 0.0032 | 0.001 | 0.021 | 0.006 | 1.4 | 0.001 | 0.004 | 0.01 | 0.017 | 0.0036 | 0.179 | 0.001 | 0.003 | 0.001 | 510 | 677
19688072 | 1251.105 | 1041.976 | 1042.129 | 990 | 858.9008 | 615.9133 | 224.3 | 1252 | 10.73 | 69 | 35.42973 | 1207.522 | 35.56483 | 66.8 | 2.224083 | 1047.838 | 0.038 | 0.0002 | 0.2766 | 0.0028 | 0.001 | 0.02 | 0.007 | 1.38 | 0.001 | 0.0048 | 0.01 | 0.018 | 0.0026 | 0.19 | 0.001 | 0.003 | 0.001 | 495 | 651
19688073 | 1260.454 | 1059.47 | 1059.602 | 1000 | 864.7148 | 616.0143 | 224.5 | 1264 | 10.74 | 70 | 35.42842 | 1208.171 | 35.57945 | 68.5 | 2.224083 | 1070.793 | 0.038 | 0.0002 | 0.2766 | 0.0028 | 0.001 | 0.02 | 0.007 | 1.38 | 0.001 | 0.0048 | 0.01 | 0.018 | 0.0026 | 0.19 | 0.001 | 0.003 | 0.001 | 495 | 651
19688074 | 1261.716 | 1060.161 | 1060.483 | 998 | 863.6169 | 614.9634 | 224.5 | 1252 | 10.77 | 69 | 35.41897 | 1209.064 | 35.57871 | 67.7 | 2.224099 | 1067.283 | 0.034 | 0.0003 | 0.2833 | 0.0032 | 0.001 | 0.02 | 0.006 | 1.38 | 0.002 | 0.0044 | 0.007 | 0.02 | 0.0018 | 0.183 | 0.001 | 0.003 | 0.001 | 519 | 677
19688075 | 1252.598 | 1046.172 | 1046.377 | 990 | 862.2367 | 614.4561 | 224.4 | 1252 | 10.76 | 69 | 35.39789 | 1208.057 | 35.95951 | 67.2 | 2.224099 | 1062.114 | 0.034 | 0.0003 | 0.2833 | 0.0032 | 0.001 | 0.02 | 0.006 | 1.38 | 0.002 | 0.0044 | 0.007 | 0.02 | 0.0018 | 0.183 | 0.001 | 0.003 | 0.001 | 519 | 677
19688076 | 1260.795 | 1058.633 | 1058.369 | 1003 | 862.3968 | 614.6616 | 224.5 | 1252 | 10.74 | 69 | 35.4721 | 1208.538 | 35.57895 | 68.7 | 2.22408 | 1071.305 | 0.029 | 0.0003 | 0.2754 | 0.003 | 0.001 | 0.022 | 0.006 | 1.38 | 0.001 | 0.006 | 0.008 | 0.014 | 0.0048 | 0.161 | 0.001 | 0.001 | 0.001 | 501 | 657
19688077 | 1259.734 | 1060.759 | 1060.944 | 1002 | 861.4446 | 616.9155 | 224.5 | 1252 | 10.74 | 69 | 35.4435 | 1207.221 | 35.57566 | 67.6 | 2.224083 | 1069.21 | 0.038 | 0.0002 | 0.2766 | 0.0028 | 0.001 | 0.02 | 0.007 | 1.38 | 0.001 | 0.0048 | 0.01 | 0.018 | 0.0026 | 0.19 | 0.001 | 0.003 | 0.001 | 495 | 651
19688078 | 1255.649 | 1045.703 | 1046.09 | 994 | 861.6653 | 616.129 | 224.4 | 1252 | 10.72 | 69 | 35.38385 | 1208.068 | 35.94291 | 68.1 | 2.22408 | 1045.742 | 0.029 | 0.0003 | 0.2754 | 0.003 | 0.001 | 0.022 | 0.006 | 1.38 | 0.001 | 0.006 | 0.008 | 0.014 | 0.0048 | 0.161 | 0.001 | 0.001 | 0.001 | 501 | 657
19688079 | 1260.818 | 1061.368 | 1061.273 | 1001 | 862.5506 | 615.2085 | 224.5 | 1264 | 10.73 | 70 | 35.42348 | 1207.597 | 35.7735 | 67.7 | 2.22408 | 1065.815 | 0.029 | 0.0003 | 0.2754 | 0.003 | 0.001 | 0.022 | 0.006 | 1.38 | 0.001 | 0.006 | 0.008 | 0.014 | 0.0048 | 0.161 | 0.001 | 0.001 | 0.001 | 501 | 657
19688080 | 1279.989 | 1064.645 | 1065.458 | 1007 | 905.7244 | 632.1404 | 224.5 | 1477 | 9.59 | 66 | 32.33167 | 1291.759 | 36.63482 | 65.1 | 3.287497 | 705.5949 | 0.05 | 0.0001 | 0.056 | 0.0001 | 0.001 | 0.018 | 0.006 | 0.41 | 0.001 | 0.003 | 0.005 | 0.02 | 0.0068 | 0.022 | 0.001 | 0.001 | 0.001 | 326 | 383
19688086 | 1293.701 | 1045.955 | 1044.104 | 1019 | 901.3951 | 637.7876 | 224.4 | 1680 | 10.32 | 55 | 43.63091 | 1613.892 | 42.66131 | 54.6 | 4.400272 | 516.5196 | 0.041 | 0.0001 | 0.052 | 0.0001 | 0.001 | 0.017 | 0.006 | 0.35 | 0.001 | 0.0031 | 0.006 | 0.012 | 0.0055 | 0.004 | 0.001 | 0.008 | 0.001 | 310 | 369
19688087 | 1301.33 | 1068.818 | 1067.947 | 1031 | 906.5913 | 631.3012 | 224.4 | 1690 | 10.91 | 59 | 42.57461 | 1606.377 | 42.59141 | 57.5 | 4.400209 | 549.1619 | 0.051 | 0.0001 | 0.055 | 0.0001 | 0.001 | 0.017 | 0.007 | 0.38 | 0.001 | 0.0028 | 0.006 | 0.012 | 0.0054 | 0.021 | 0.001 | 0.001 | 0.001 | 288 | 354
19688090 | 1347.456 | 1070.487 | 1070.008 | 1011 | 876.9873 | 620.6345 | 224.4 | 1592 | 11.21 | 60 | 38.46387 | 1545.63 | 42.9859 | 58.1 | 8.089576 | 302.6434 | 0.041 | 0.0002 | 0.153 | 0.0026 | 0.001 | 0.017 | 0.005 | 0.93 | 0.001 | 0.0043 | 0.007 | 0.017 | 0.0045 | 0.016 | 0.001 | 0.001 | 0.001 | 360 | 480
19688091 | 1347.22 | 1059.011 | 1058.857 | 1015 | 859.3663 | 615.7048 | 224.5 | 1595 | 11.21 | 60 | 42.41305 | 1546.963 | 43.04048 | 57.7 | 8.089576 | 299.1526 | 0.041 | 0.0002 | 0.153 | 0.0026 | 0.001 | 0.017 | 0.005 | 0.93 | 0.001 | 0.0043 | 0.007 | 0.017 | 0.0045 | 0.016 | 0.001 | 0.001 | 0.001 | 360 | 480
19688100 | 1306.269 | 1068.8 | 1069.363 | 998 | 865.9235 | 584.3223 | 224.4 | 1604 | 11.22 | 74 | 38.44684 | 1469.927 | 36.81166 | 70.4 | 2.426968 | 1049.904 | 0.043 | 0.0001 | 0.142 | 0.0001 | 0.001 | 0.019 | 0.005 | 0.8 | 0.001 | 0.0037 | 0.007 | 0.019 | 0.0048 | 0.014 | 0.001 | 0.001 | 0.001 | 393 | 488
19688127 | 1266.77 | 1039.956 | 1041.466 | 1001 | 862.1772 | 598.729 | 224.4 | 1507 | 8.29 | 55 | 38.382 | 1288.718 | 38.62532 | 55.5 | 3.033744 | 675.4779 | 0.035 | 0.0002 | 0.142 | 0.0025 | 0.023 | 0.019 | 0.006 | 0.88 | 0.002 | 0.0054 | 0.007 | 0.012 | 0.003 | 0.079 | 0.001 | 0.018 | 0.002 | 479 | 543
19688159 | 1287.499 | 1040.225 | 1041.113 | 996 | 908.3386 | 631.0159 | 224.5 | 1314 | 10.85 | 65 | 51.672 | 1295.385 | 38.06964 | 63.4 | 3.287591 | 716.7195 | 0.05 | 0.0002 | 0.05 | 0.0001 | 0.001 | 0.018 | 0.005 | 0.35 | 0.001 | 0.003 | 0.006 | 0.015 | 0.0075 | 0.012 | 0.001 | 0.008 | 0.002 | 341 | 380
19688176 | 1312.779 | 1023.777 | 1022.317 | 1019 | 873.4526 | 623.1443 | 224.3 | 1633 | 11.21 | 55 | 39.44346 | 1543.462 | 48.76768 | 52.3 | 8.089702 | 307.9013 | 0.046 | 0.0003 | 0.15 | 0.0003 | 0.001 | 0.019 | 0.006 | 0.74 | 0.001 | 0.0041 | 0.007 | 0.019 | 0.0049 | 0.15 | 0.001 | 0.003 | 0.001 | 330 | 471
19688177 | 1315.14 | 1016.493 | 1015.737 | 1024 | 870.8898 | 682.2837 | 224.5 | 1470 | 10.41 | 49 | 47.67125 | 1339.495 | 52.13889 | 47.6 | 12.13413 | 199.7536 | 0.036 | 0.0003 | 0.1523 | 0.0029 | 0.031 | 0.022 | 0.006 | 1.36 | 0.002 | 0.004 | 0.008 | 0.018 | 0.0029 | 0.274 | 0.001 | 0.018 | 0.081 | 500 | 635
19688178 | 1314.483 | 1047.11 | 1049.279 | 1038 | 859.4199 | 680.0578 | 224.4 | 1476 | 9.76 | 46 | 51.58284 | 1340.245 | 51.98531 | 44.2 | 13.1453 | 173.3918 | 0.036 | 0.0003 | 0.1523 | 0.0029 | 0.031 | 0.022 | 0.006 | 1.36 | 0.002 | 0.004 | 0.008 | 0.018 | 0.0029 | 0.274 | 0.001 | 0.018 | 0.081 | 488 | 633
19688179 | 1261.362 | 1043.397 | 1042.513 | 1023 | 886.2938 | 613.4131 | 224.2 | 1633 | 11.21 | 55 | 51.6339 | 1543.232 | 47.96601 | 53.5 | 8.089702 | 306.2891 | 0.046 | 0.0003 | 0.15 | 0.0003 | 0.001 | 0.019 | 0.006 | 0.74 | 0.001 | 0.0041 | 0.007 | 0.019 | 0.0049 | 0.15 | 0.001 | 0.003 | 0.001 | 330 | 471
19688180 | 1317.929 | 1041.069 | 1042.204 | 1033 | 875.5758 | 680.5887 | 224.5 | 1476 | 11.07 | 52 | 51.85694 | 1339.791 | 52.07593 | 50.6 | 12.13354 | 214.2791 | 0.041 | 0.0004 | 0.163 | 0.003 | 0.031 | 0.02 | 0.006 | 1.32 | 0.002 | 0.0039 | 0.008 | 0.014 | 0.0029 | 0.273 | 0.001 | 0.019 | 0.081 | 515 | 649
19688194 | 1305.367 | 1012.867 | 1013.578 | 1001 | 851.9877 | 634.562 | 224.5 | 2078 | 9.44 | 40 | 52.70939 | 2054.663 | 53.19084 | 38.1 | 16.02867 | 127.2885 | 0.036 | 0.0004 | 0.141 | 0.0001 | 0.001 | 0.019 | 0.005 | 1.03 | 0.001 | 0.0032 | 0.006 | 0.018 | 0.0068 | 0.168 | 0.001 | 0.002 | 0.001 | 296 | 451
19688224 | 1248.36 | 1008.214 | 1008.479 | 962 | 850.172 | 624.2075 | 224.2 | 2086 | 9.1 | 60 | 34.45867 | 2050.743 | 34.62291 | 57.1 | 8.089837 | 240.5628 | 0.055 | 0.0001 | 0.16 | 0.0001 | 0.001 | 0.014 | 0.006 | 0.74 | 0.001 | 0.0042 | 0.006 | 0.014 | 0.0073 | 0.089 | 0.001 | 0.002 | 0.001 | 341 | 481
19688227 | 1256.692 | 1025.458 | 1024.877 | 985 | 833.416 | 622.4324 | 224.2 | 2071 | 9.08 | 62 | 29.45025 | 2051.071 | 33.52089 | 59.1 | 8.089246 | 241.4265 | 0.028 | 0.0002 | 0.157 | 0.0026 | 0.001 | 0.018 | 0.006 | 0.73 | 0.001 | 0.0039 | 0.007 | 0.017 | 0.0051 | 0.12 | 0.001 | 0.002 | 0.001 | 343 | 484
19688229 | 1249.557 | 1030.811 | 1030.311 | 983 | 854.5895 | 622.4526 | 224.1 | 2092 | 8.21 | 63 | 30.469 | 2047.019 | 30.55677 | 59.5 | 8.08987 | 218.9755 | 0.048 | 0.0001 | 0.14 | 0.0002 | 0.001 | 0.014 | 0.006 | 0.58 | 0.001 | 0.0037 | 0.006 | 0.014 | 0.0045 | 0.118 | 0.001 | 0.002 | 0.001 | 322 | 457
19688230 | 1262.774 | 1051.223 | 1050.935 | 1002 | 868.9873 | 615.302 | 224.4 | 2095 | 8.22 | 61 | 29.30674 | 2051.135 | 30.574 | 59.1 | 4.044935 | 434.7393 | 0.048 | 0.0001 | 0.14 | 0.0002 | 0.001 | 0.014 | 0.006 | 0.58 | 0.001 | 0.0037 | 0.006 | 0.014 | 0.0045 | 0.118 | 0.001 | 0.002 | 0.001 | 386 | 464
19688231 | 1271.802 | 1060.37 | 1060.874 | 999 | 873.0438 | 616.465 | 224.4 | 2098 | 8.22 | 61 | 30.48048 | 2052.563 | 30.55576 | 58.7 | 4.044714 | 435.8033 | 0.047 | 0.0001 | 0.152 | 0.0001 | 0.001 | 0.018 | 0.009 | 0.54 | 0.001 | 0.0045 | 0.006 | 0.017 | 0.0059 | 0.109 | 0.001 | 0.002 | 0.001 | 366 | 472
19688233 | 1241.651 | 1067.409 | 1066.605 | 991 | 871.2254 | 605.5792 | 224.3 | 1646 | 11.21 | 72 | 36.56667 | 1540.172 | 36.17791 | 70.9 | 3.033399 | 818.6524 | 0.038 | 0.0001 | 0.162 | 0.0001 | 0.001 | 0.019 | 0.005 | 0.53 | 0.001 | 0.0044 | 0.005 | 0.018 | 0.0052 | 0.064 | 0.001 | 0.001 | 0.001 | 387 | 482
19688234 | 1254.786 | 1082.717 | 1081.894 | 997 | 872.043 | 606.1715 | 224.5 | 1648 | 11.22 | 72 | 36.45057 | 1542.418 | 36.14994 | 70.6 | 3.033399 | 829.381 | 0.038 | 0.0001 | 0.162 | 0.0001 | 0.001 | 0.019 | 0.005 | 0.53 | 0.001 | 0.0044 | 0.005 | 0.018 | 0.0052 | 0.064 | 0.001 | 0.001 | 0.001 | 387 | 482
19688235 | 1237.671 | 1060.842 | 1060.154 | 988 | 871.7541 | 604.4379 | 224.1 | 1645 | 11.2 | 72 | 36.47544 | 1542.481 | 36.70571 | 70 | 3.033345 | 827.5756 | 0.042 | 0.0002 | 0.166 | 0.0001 | 0.001 | 0.021 | 0.005 | 0.56 | 0.001 | 0.0038 | 0.006 | 0.022 | 0.0064 | 0.089 | 0.001 | 0.001 | 0.001 | 386 | 486
19688236 | 1246.885 | 1065.461 | 1064.996 | 991 | 873.2517 | 606.6125 | 224.4 | 1647 | 11.21 | 72 | 36.5491 | 1544.695 | 37.0036 | 69.2 | 3.033399 | 827.0187 | 0.038 | 0.0001 | 0.162 | 0.0001 | 0.001 | 0.019 | 0.005 | 0.53 | 0.001 | 0.0044 | 0.005 | 0.018 | 0.0052 | 0.064 | 0.001 | 0.001 | 0.001 | 387 | 482
19688237 | 1254.768 | 1073.702 | 1073.951 | 994 | 872.9236 | 605.3405 | 224.5 | 1646 | 11.22 | 72 | 36.50144 | 1545.027 | 36.47372 | 69.6 | 3.033399 | 824.5107 | 0.038 | 0.0001 | 0.162 | 0.0001 | 0.001 | 0.019 | 0.005 | 0.53 | 0.001 | 0.0044 | 0.005 | 0.018 | 0.0052 | 0.064 | 0.001 | 0.001 | 0.001 | 387 | 482
19688238 | 1231.698 | 1048.672 | 1048.871 | 992 | 880.1611 | 615.8048 | 224.1 | 1649 | 11.2 | 72 | 36.5168 | 1542.603 | 36.9423 | 68.5 | 4.044532 | 600.6379 | 0.038 | 0.0001 | 0.162 | 0.0001 | 0.001 | 0.019 | 0.005 | 0.53 | 0.001 | 0.0044 | 0.005 | 0.018 | 0.0052 | 0.064 | 0.001 | 0.001 | 0.001 | 387 | 482
19688239 | 1267.039 | 1059.996 | 1059.185 | 1007 | 879.5993 | 613.4319 | 224.5 | 1606 | 11.22 | 71 | 36.54203 | 1543.199 | 36.71915 | 67.2 | 4.044442 | 601.8766 | 0.049 | 0.0002 | 0.167 | 0.0001 | 0.001 | 0.014 | 0.005 | 0.59 | 0.001 | 0.0034 | 0.007 | 0.014 | 0.0057 | 0.086 | 0.001 | 0.001 | 0.001 | 371 | 477
19688240 | 1270.973 | 1074.871 | 1074.679 | 1011 | 875.3502 | 613.3652 | 224.5 | 1646 | 11.22 | 72 | 36.45872 | 1543.701 | 36.6386 | 69.5 | 4.044459 | 616.0933 | 0.042 | 0.0002 | 0.166 | 0.0001 | 0.001 | 0.021 | 0.005 | 0.56 | 0.001 | 0.0038 | 0.006 | 0.022 | 0.0064 | 0.089 | 0.001 | 0.001 | 0.001 | 386 | 486
19688241 | 1280.731 | 1051.902 | 1050.522 | 1023 | 909.8439 | 632.2568 | 224.1 | 1683 | 10.08 | 54 | 36.46727 | 1605.681 | 43.21978 | 52.4 | 4.400188 | 513.4958 | 0.042 | 0.0001 | 0.068 | 0.0001 | 0.001 | 0.017 | 0.007 | 0.41 | 0.001 | 0.0025 | 0.007 | 0.02 | 0.0066 | 0.007 | 0.001 | 0.001 | 0.001 | 316 | 378
19688243 | 1283.517 | 1071.605 | 1071.06 | 1051 | 913.6946 | 630.1923 | 224.4 | 1675 | 8.35 | 45 | 42.52786 | 1608.253 | 42.89087 | 44 | 4.400209 | 424.406 | 0.051 | 0.0001 | 0.07 | 0.0001 | 0.001 | 0.016 | 0.005 | 0.42 | 0.001 | 0.0035 | 0.007 | 0.018 | 0.0048 | 0.015 | 0.001 | 0.001 | 0.001 | 266 | 364
19688244 | 1267.24 | 1062.378 | 1060.576 | 1042 | 903.3843 | 629.5021 | 224.1 | 1678 | 8.25 | 44 | 42.63816 | 1610.453 | 42.98051 | 43.4 | 4.40011 | 420.5227 | 0.051 | 0.0001 | 0.061 | 0.0001 | 0.001 | 0.018 | 0.006 | 0.37 | 0.001 | 0.003 | 0.006 | 0.015 | 0.0075 | 0.015 | 0.001 | 0.001 | 0.001 | 264 | 349
19688245 | 1284.172 | 1060.029 | 1059.203 | 1036 | 906.2776 | 632.4352 | 224.3 | 1699 | 11.21 | 61 | 42.5398 | 1609.729 | 42.86322 | 58.6 | 4.400188 | 567.1427 | 0.042 | 0.0001 | 0.068 | 0.0001 | 0.001 | 0.017 | 0.007 | 0.41 | 0.001 | 0.0025 | 0.007 | 0.02 | 0.0066 | 0.007 | 0.001 | 0.001 | 0.001 | 316 | 378
19688246 | 1298.788 | 1074.15 | 1073.133 | 1042 | 909.834 | 632.4748 | 224.4 | 1699 | 11.21 | 62 | 42.49044 | 1584.654 | 42.6559 | 59.4 | 4.895805 | 522.4318 | 0.049 | 0.0001 | 0.065 | 0.0001 | 0.001 | 0.015 | 0.007 | 0.42 | 0.001 | 0.0022 | 0.006 | 0.013 | 0.0073 | 0.013 | 0.001 | 0.001 | 0.001 | 311 | 371
19688247 | 1279.846 | 1065.27 | 1063.116 | 1033 | 903.8058 | 629.8909 | 224.1 | 1667 | 9.58 | 51 | 42.5373 | 1610.517 | 42.86483 | 50.6 | 4.400133 | 489.0403 | 0.043 | 0.0001 | 0.063 | 0.0002 | 0.001 | 0.017 | 0.006 | 0.4 | 0.001 | 0.004 | 0.007 | 0.013 | 0.01 | 0.02 | 0.001 | 0.001 | 0.001 | 281 | 366
19688248 | 1292.499 | 1054.863 | 1053.734 | 1034 | 881.6574 | 621.3563 | 224.4 | 1634 | 11.21 | 61 | 42.47616 | 1542.836 | 42.75485 | 60 | 6.067276 | 414.7827 | 0.046 | 0.0003 | 0.15 | 0.0003 | 0.001 | 0.019 | 0.006 | 0.74 | 0.001 | 0.0041 | 0.007 | 0.019 | 0.0049 | 0.15 | 0.001 | 0.003 | 0.001 | 338 | 491
19688249 | 1295.315 | 1076.541 | 1075.221 | 1031 | 904.8241 | 621.8114 | 224.5 | 1645 | 11.22 | 70 | 42.57165 | 1545.379 | 37.52586 | 67.7 | 5.056148 | 497.4564 | 0.046 | 0.0001 | 0.16 | 0.0001 | 0.001 | 0.019 | 0.006 | 0.75 | 0.001 | 0.0035 | 0.006 | 0.013 | 0.004 | 0.123 | 0.001 | 0.002 | 0.001 | 384 | 484
19688252 | 1265.97 | 1050.108 | 1049.284 | 1025 | 886.297 | 617.7878 | 224.1 | 1632 | 11.2 | 69 | 37.48428 | 1543.56 | 37.63306 | 67.1 | 5.056064 | 494.7083 | 0.046 | 0.0003 | 0.15 | 0.0003 | 0.001 | 0.019 | 0.006 | 0.74 | 0.001 | 0.0041 | 0.007 | 0.019 | 0.0049 | 0.15 | 0.001 | 0.003 | 0.001 | 338 | 491
19688250 | 1279.659 | 1059.089 | 1058.014 | 1031 | 897.1702 | 618.8397 | 224.4 | 1646 | 11.21 | 70 | 37.55796 | 1544.936 | 37.83221 | 67.4 | 5.056064 | 495.9081 | 0.046 | 0.0003 | 0.15 | 0.0003 | 0.001 | 0.019 | 0.006 | 0.74 | 0.001 | 0.0041 | 0.007 | 0.019 | 0.0049 | 0.15 | 0.001 | 0.003 | 0.001 | 338 | 491
19688251 | 1290.031 | 1073.435 | 1072.022 | 1033 | 895.4781 | 621.5301 | 224.5 | 1647 | 11.22 | 70 | 37.46735 | 1545.356 | 37.70038 | 67.7 | 5.056148 | 491.6348 | 0.046 | 0.0001 | 0.16 | 0.0001 | 0.001 | 0.019 | 0.006 | 0.75 | 0.001 | 0.0035 | 0.006 | 0.013 | 0.004 | 0.123 | 0.001 | 0.002 | 0.001 | 384 | 484
19688256 | 1269.231 | 1064.077 | 1063.655 | 1008 | 877.4696 | 615.2654 | 224.5 | 1647 | 11.22 | 73 | 42.60684 | 1544.606 | 36.50339 | 69.3 | 4.044459 | 608.6275 | 0.042 | 0.0002 | 0.166 | 0.0001 | 0.001 | 0.021 | 0.005 | 0.56 | 0.001 | 0.0038 | 0.006 | 0.022 | 0.0064 | 0.089 | 0.001 | 0.001 | 0.001 | 386 | 486
19688253 | 1272.22 | 1088.743 | 1088.287 | 1005 | 878.1682 | 616.455 | 224.4 | 1649 | 10.29 | 71 | 36.34541 | 1541.536 | 34.53966 | 68.6 | 2.932474 | 786.5632 | 0.035 | 0.0001 | 0.145 | 0.0002 | 0.001 | 0.018 | 0.006 | 0.53 | 0.001 | 0.0038 | 0.007 | 0.025 | 0.0054 | 0.085 | 0.001 | 0.001 | 0.001 | 392 | 483
19688257 | 1249.974 | 1073.844 | 1073.384 | 1001 | 871.2232 | 606.7219 | 224.2 | 1650 | 11.21 | 72 | 34.36909 | 1544.096 | 36.67501 | 68.7 | 3.033345 | 822.449 | 0.042 | 0.0002 | 0.166 | 0.0001 | 0.001 | 0.021 | 0.005 | 0.56 | 0.001 | 0.0038 | 0.006 | 0.022 | 0.0064 | 0.089 | 0.001 | 0.001 | 0.001 | 386 | 486
19688258 | 1283.903 | 1068.7 | 1068.284 | 998 | 876.5669 | 617.1276 | 224.5 | 1645 | 10.29 | 70 | 36.47807 | 1542.864 | 34.81342 | 67.9 | 2.831162 | 814.3907 | 0.03 | 0.0001 | 0.16 | 0.0001 | 0.001 | 0.022 | 0.007 | 0.53 | 0.001 | 0.0042 | 0.007 | 0.014 | 0.0081 | 0.053 | 0.001 | 0.001 | 0.001 | 342 | 472
19688255 | 1272.983 | 1090.547 | 1090.375 | 1005 | 877.7556 | 617.9086 | 224.4 | 1634 | 10.29 | 70 | 34.40902 | 1542.187 | 34.66219 | 67.2 | 2.831354 | 810.7471 | 0.035 | 0.0001 | 0.145 | 0.0002 | 0.001 | 0.018 | 0.006 | 0.53 | 0.001 | 0.0038 | 0.007 | 0.025 | 0.0054 | 0.085 | 0.001 | 0.001 | 0.001 | 392 | 483
19688259 | 1262.683 | 1079.265 | 1078.042 | 1000 | 876.5193 | 615.7273 | 224.1 | 1651 | 10.27 | 70 | 34.36661 | 1539.983 | 34.57544 | 67.3 | 2.831354 | 815.3754 | 0.035 | 0.0001 | 0.145 | 0.0002 | 0.001 | 0.018 | 0.006 | 0.53 | 0.001 | 0.0038 | 0.007 | 0.025 | 0.0054 | 0.085 | 0.001 | 0.001 | 0.001 | 392 | 483
19688260 | 1283.131 | 1070.289 | 1069.813 | 999 | 877.5976 | 615.9958 | 224.5 | 1649 | 10.29 | 70 | 34.46508 | 1542.886 | 34.68525 | 67.9 | 2.831354 | 814.6732 | 0.035 | 0.0001 | 0.145 | 0.0002 | 0.001 | 0.018 | 0.006 | 0.53 | 0.001 | 0.0038 | 0.007 | 0.025 | 0.0054 | 0.085 | 0.001 | 0.001 | 0.001 | 392 | 483
19688261 | 1285.576 | 1081.791 | 1081.494 | 1002 | 879.0186 | 616.2487 | 224.4 | 1647 | 10.29 | 70 | 34.44052 | 1543.946 | 34.7408 | 66.3 | 2.831354 | 811.465 | 0.035 | 0.0001 | 0.145 | 0.0002 | 0.001 | 0.018 | 0.006 | 0.53 | 0.001 | 0.0038 | 0.007 | 0.025 | 0.0054 | 0.085 | 0.001 | 0.001 | 0.001 | 392 | 483
19688262 | 1265.321 | 1074.577 | 1074.288 | 1001 | 876.6919 | 616.7321 | 224.2 | 1648 | 10.28 | 70 | 34.41192 | 1542.2 | 34.52731 | 66.9 | 2.527824 | 901.2407 | 0.03 | 0.0001 | 0.16 | 0.0001 | 0.001 | 0.022 | 0.007 | 0.53 | 0.001 | 0.0042 | 0.007 | 0.014 | 0.0081 | 0.053 | 0.001 | 0.001 | 0.001 | 347 | 472
19688263 | 1283.434 | 1064.286 | 1063.938 | 995 | 876.5688 | 616.3037 | 224.5 | 1648 | 10.29 | 70 | 34.44629 | 1543.823 | 34.76889 | 67.5 | 2.527824 | 911.6909 | 0.03 | 0.0001 | 0.16 | 0.0001 | 0.001 | 0.022 | 0.007 | 0.53 | 0.001 | 0.0042 | 0.007 | 0.014 | 0.0081 | 0.053 | 0.001 | 0.001 | 0.001 | 347 | 472
19688264 | 1260.566 | 1090.059 | 1089.736 | 999 | 880.6466 | 618.0947 | 224.4 | 1646 | 10.29 | 77 | 34.40965 | 1544.216 | 31.27612 | 76.2 | 2.022259 | 1142.933 | 0.03 | 0.0001 | 0.16 | 0.0001 | 0.001 | 0.022 | 0.007 | 0.53 | 0.001 | 0.0042 | 0.007 | 0.014 | 0.0081 | 0.053 | 0.001 | 0.001 | 0.001 | 359 | 475
19688265 | 1242.93 | 1080.965 | 1080.388 | 992 | 877.5066 | 615.915 | 224.2 | 1646 | 10.27 | 77 | 31.24739 | 1544.397 | 31.24082 | 76 | 2.022259 | 1123.337 | 0.03 | 0.0001 | 0.16 | 0.0001 | 0.001 | 0.022 | 0.007 | 0.53 | 0.001 | 0.0042 | 0.007 | 0.014 | 0.0081 | 0.053 | 0.001 | 0.001 | 0.001 | 359 | 475
19688266 | 1260.959 | 1069.677 | 1068.788 | 989 | 880.0524 | 615.5003 | 224.5 | 1646 | 10.29 | 77 | 31.27365 | 1546.405 | 31.63111 | 74.3 | 2.022396 | 1130.332 | 0.035 | 0.0001 | 0.145 | 0.0002 | 0.001 | 0.018 | 0.006 | 0.53 | 0.001 | 0.0038 | 0.007 | 0.025 | 0.0054 | 0.085 | 0.001 | 0.001 | 0.001 | 392 | 483
19688267 | 1285.963 | 1057.18 | 1057.539 | 1010 | 905.1218 | 631.4669 | 224.5 | 1436 | 11.22 | 76 | 51.86441 | 1289.657 | 36.82874 | 73.4 | 3.28756 | 815.5362 | 0.025 | 0.0001 | 0.052 | 0.0001 | 0.001 | 0.015 | 0.006 | 0.4 | 0.001 | 0.0024 | 0.006 | 0.015 | 0.0056 | 0.015 | 0.001 | 0.001 | 0.001 | 328 | 370
19688274 | 1315.328 | 1068.633 | 1068.804 | 1027 | 871.5514 | 626.7335 | 224.5 | 1265 | 9.56 | 49 | 40.3909 | 1178.782 | 45.98849 | 47.3 | 6.469903 | 336.0531 | 0.035 | 0.0001 | 0.255 | 0.0022 | 0.001 | 0.022 | 0.006 | 0.73 | 0.002 | 0.0045 | 0.007 | 0.013 | 0.003 | 0.078 | 0.001 | 0.002 | 0.001 | 362 | 529
19688275 | 1293.165 | 1045.302 | 1045.92 | 1020 | 862.9746 | 621.1086 | 224.1 | 1251 | 9.55 | 49 | 45.64187 | 1176.539 | 45.99018 | 48.3 | 6.469903 | 332.3201 | 0.035 | 0.0001 | 0.255 | 0.0022 | 0.001 | 0.022 | 0.006 | 0.73 | 0.002 | 0.0045 | 0.007 | 0.013 | 0.003 | 0.078 | 0.001 | 0.002 | 0.001 | 362 | 529
19688290 | 1305.477 | 1031.804 | 1032.163 | 1028 | 894.3849 | 578.8669 | 224.1 | 1648 | 11.12 | 55 | 36.49428 | 1540.883 | 47.90942 | 52.7 | 8.089837 | 307.8996 | 0.046 | 0.0001 | 0.16 | 0.0001 | 0.001 | 0.019 | 0.006 | 0.75 | 0.001 | 0.0035 | 0.006 | 0.013 | 0.004 | 0.123 | 0.001 | 0.002 | 0.001 | 308 | 448
19688291 | 1322.072 | 1043.627 | 1043.336 | 1027 | 891.1913 | 603.0994 | 224.4 | 1634 | 11.22 | 55 | 47.57945 | 1544.867 | 47.95028 | 52.6 | 8.089837 | 306.4348 | 0.046 | 0.0001 | 0.16 | 0.0001 | 0.001 | 0.019 | 0.006 | 0.75 | 0.001 | 0.0035 | 0.006 | 0.013 | 0.004 | 0.123 | 0.001 | 0.002 | 0.001 | 308 | 448
19688323 | 1344.547 | 1038.813 | 1037.56 | 1003 | 868.5281 | 619.7391 | 224.5 | 1592 | 11.22 | 60 | 52.7801 | 1547.156 | 42.90788 | 57.4 | 8.089392 | 302.3643 | 0.042 | 0.0001 | 0.158 | 0.0025 | 0.001 | 0.02 | 0.005 | 0.94 | 0.001 | 0.0041 | 0.007 | 0.016 | 0.0042 | 0.011 | 0.001 | 0.001 | 0.001 | 328 | 476
19688324 | 1342.643 | 1041.825 | 1041.017 | 1010 | 860.1754 | 618.515 | 224.5 | 1597 | 11.22 | 60 | 42.58932 | 1547.164 | 43.07301 | 57.7 | 8.089392 | 302.3495 | 0.042 | 0.0001 | 0.158 | 0.0025 | 0.001 | 0.02 | 0.005 | 0.94 | 0.001 | 0.0041 | 0.007 | 0.016 | 0.0042 | 0.011 | 0.001 | 0.001 | 0.001 | 328 | 476
19688325 | 1326.793 | 1049.526 | 1049.911 | 1016 | 884.5241 | 625.859 | 224.5 | 1698 | 11.12 | 56 | 42.56316 | 1546.244 | 47.66685 | 54.4 | 8.089702 | 317.8154 | 0.044 | 0.0002 | 0.15 | 0.0002 | 0.001 | 0.019 | 0.005 | 0.75 | 0.001 | 0.0032 | 0.006 | 0.025 | 0.0048 | 0.092 | 0.001 | 0.002 | 0.001 | 312 | 468
19688345 | 1321.505 | 1005.291 | 1005.072 | 968 | 864.3965 | 631.8762 | 224.5 | 1426 | 10.8 | 74 | 37.48005 | 1297.011 | 35.67006 | 73.2 | 2.932103 | 861.7462 | 0.028 | 0.0002 | 0.203 | 0.0025 | 0.001 | 0.018 | 0.005 | 0.48 | 0.001 | 0.0042 | 0.007 | 0.014 | 0.0027 | 0.078 | 0.001 | 0.002 | 0.001 | 377 | 497
19688346 | 1315.178 | 1032.418 | 1032.879 | 972 | 867.7558 | 628.301 | 224.5 | 1426 | 10.85 | 74 | 35.45603 | 1295.798 | 35.54108 | 73.8 | 2.932103 | 869.1465 | 0.028 | 0.0002 | 0.203 | 0.0025 | 0.001 | 0.018 | 0.005 | 0.48 | 0.001 | 0.0042 | 0.007 | 0.014 | 0.0027 | 0.078 | 0.001 | 0.002 | 0.001 | 377 | 497
19688349 | 1273.094 | 1077.837 | 1078.232 | 995 | 880.6266 | 618.0679 | 224.5 | 1436 | 10 | 73 | 34.48936 | 1288.32 | 33.75392 | 71.4 | 2.022331 | 1165.251 | 0.032 | 0.0001 | 0.152 | 0.0001 | 0.001 | 0.019 | 0.007 | 0.53 | 0.001 | 0.0038 | 0.006 | 0.02 | 0.0057 | 0.097 | 0.001 | 0.001 | 0.001 | 358 | 472
19688350 | 1262.215 | 1058.176 | 1058.737 | 985 | 877.1222 | 616.7352 | 224.4 | 1476 | 9.9 | 75 | 33.42906 | 1288.733 | 33.80202 | 72.2 | 2.022304 | 1173.996 | 0.044 | 0.0001 | 0.155 | 0.0001 | 0.001 | 0.021 | 0.007 | 0.53 | 0.001 | 0.0041 | 0.007 | 0.025 | 0.0059 | 0.102 | 0.001 | 0.002 | 0.001 | 408 | 485
19688351 | 1275.133 | 1081.075 | 1080.978 | 1021 | 894.269 | 633.7904 | 224.5 | 1314 | 11.22 | 77 | 33.45837 | 1288.044 | 32.49558 | 77.2 | 2.02307 | 1207.36 | 0.04 | 0.0001 | 0.067 | 0.0001 | 0.001 | 0.019 | 0.004 | 0.38 | 0.001 | 0.0034 | 0.006 | 0.014 | 0.0064 | 0.008 | 0.001 | 0.001 | 0.001 | 315 | 379
19688352 | 1278.772 | 1082.692 | 1083.168 | 1004 | 867.8516 | 586.889 | 224.5 | 1324 | 11.14 | 75 | 32.54713 | 1256.078 | 34.71857 | 73.5 | 2.123626 | 1172.14 | 0.042 | 0.0001 | 0.139 | 0.0001 | 0.001 | 0.016 | 0.006 | 0.84 | 0.001 | 0.0043 | 0.006 | 0.02 | 0.0068 | 0.015 | 0.001 | 0.001 | 0.001 | 371 | 486
19688353 | 1298.548 | 1073.193 | 1073.641 | 995 | 865.8352 | 583.4628 | 224.5 | 1324 | 10.56 | 76 | 34.45836 | 1256.647 | 33.01648 | 73 | 1.901081 | 1237.287 | 0.038 | 0.0001 | 0.147 | 0.0001 | 0.001 | 0.022 | 0.006 | 0.82 | 0.001 | 0.0032 | 0.007 | 0.017 | 0.009 | 0.014 | 0.001 | 0.001 | 0.001 | 410 | 496
19688354 | 1296.089 | 1077.133 | 1076.99 | 998 | 870.9249 | 581.8442 | 224.5 | 1324 | 10.56 | 75 | 32.3375 | 1260.085 | 32.78203 | 73.7 | 1.901081 | 1234.188 | 0.038 | 0.0001 | 0.147 | 0.0001 | 0.001 | 0.022 | 0.006 | 0.82 | 0.001 | 0.0032 | 0.007 | 0.017 | 0.009 | 0.014 | 0.001 | 0.001 | 0.001 | 410 | 496
19688355 | 1297.662 | 1081.279 | 1081.363 | 1002 | 870.1648 | 581.5762 | 224.5 | 1324 | 10.53 | 75 | 32.41756 | 1259.793 | 32.88329 | 72.3 | 1.901081 | 1231.189 | 0.038 | 0.0001 | 0.147 | 0.0001 | 0.001 | 0.022 | 0.006 | 0.82 | 0.001 | 0.0032 | 0.007 | 0.017 | 0.009 | 0.014 | 0.001 | 0.001 | 0.001 | 410 | 496
19688356 | 1296.76 | 1075.797 | 1075.656 | 999 | 870.1458 | 581.0048 | 224.5 | 1324 | 10.56 | 75 | 32.32747 | 1261.136 | 33.03541 | 73.4 | 1.901081 | 1225.888 | 0.038 | 0.0001 | 0.147 | 0.0001 | 0.001 | 0.022 | 0.006 | 0.82 | 0.001 | 0.0032 | 0.007 | 0.017 | 0.009 | 0.014 | 0.001 | 0.001 | 0.001 | 410 | 496
19688357 | 1297.798 | 1075.058 | 1075.554 | 1015 | 885.9755 | 636.8529 | 224.5 | 1405 | 10.14 | 73 | 32.4357 | 1327.206 | 32.38432 | 72.1 | 1.836136 | 1242.306 | 0.05 | 0.0011 | 0.034 | 0.0001 | 0.001 | 0.016 | 0.007 | 0.22 | 0.001 | 0.0026 | 0.008 | 0.013 | 0.0091 | 0.01 | 0.001 | 0.014 | 0.001 | 309 | 360
19688358 | 1296.749 | 1058.961 | 1059.013 | 1009 | 882.075 | 637.1663 | 224.5 | 1395 | 9.9 | 70 | 32.41003 | 1328.833 | 32.81393 | 67.4 | 1.836093 | 1170.56 | 0.046 | 0.0018 | 0.0388 | 0.0001 | 0.001 | 0.019 | 0.007 | 0.22 | 0.003 | 0.0029 | 0.008 | 0.006 | 0.0073 | 0.005 | 0.001 | 0.014 | 0.001 | 309 | 361
19688360 | 1300.566 | 1068.701 | 1068.567 | 1004 | 867.8531 | 631.0953 | 224.5 | 1328 | 11.22 | 78 | 32.32965 | 1289.287 | 33.03381 | 74.6 | 1.618456 | 1503.695 | 0.04 | 0.0001 | 0.067 | 0.0001 | 0.001 | 0.019 | 0.004 | 0.38 | 0.001 | 0.0034 | 0.006 | 0.014 | 0.0064 | 0.008 | 0.001 | 0.001 | 0.001 | 307 | 377
19688361 | 1301.775 | 1079.09 | 1079.059 | 1005 | 870.0913 | 630.7599 | 224.5 | 1327 | 11.22 | 78 | 32.47658 | 1288.926 | 32.75519 | 76.2 | 1.618456 | 1500.777 | 0.04 | 0.0001 | 0.067 | 0.0001 | 0.001 | 0.019 | 0.004 | 0.38 | 0.001 | 0.0034 | 0.006 | 0.014 | 0.0064 | 0.008 | 0.001 | 0.001 | 0.001 | 307 | 377
19688362 | 1300.35 | 1064.784 | 1064.393 | 1000 | 866.9672 | 630.6664 | 224.5 | 1327 | 11.22 | 78 | 32.37745 | 1291.478 | 33.06469 | 75.3 | 1.618456 | 1497.818 | 0.04 | 0.0001 | 0.067 | 0.0001 | 0.001 | 0.019 | 0.004 | 0.38 | 0.001 | 0.0034 | 0.006 | 0.014 | 0.0064 | 0.008 | 0.001 | 0.001 | 0.001 | 307 | 377
19688363 | 1284.272 | 1060.823 | 1061.03 | 1015 | 908.4806 | 633.8889 | 224.5 | 1456 | 10.82 | 73 | 50.54158 | 1296.162 | 36.59572 | 72.3 | 3.287456 | 797.7779 | 0.052 | 0.0001 | 0.063 | 0.0002 | 0.001 | 0.017 | 0.005 | 0.44 | 0.001 | 0.0025 | 0.007 | 0.02 | 0.0066 | 0.014 | 0.001 | 0.001 | 0.001 | 326 | 404
19688374 | 1288.959 | 1036.752 | 1035.838 | 1012 | 902.0075 | 632.106 | 224.5 | 1567 | 9.08 | 53 | 36.43507 | 1520.306 | 39.02412 | 51.8 | 3.64149 | 554.0351 | 0.06 | 0.0001 | 0.063 | 0.0001 | 0.001 | 0.015 | 0.007 | 0.37 | 0.001 | 0.0029 | 0.006 | 0.011 | 0.0057 | 0.012 | 0.001 | 0.001 | 0.001 | 281 | 365
19688375 | 1288.383 | 1044.9 | 1044.114 | 1009 | 904.2496 | 632.7172 | 224.5 | 1697 | 11.22 | 71 | 38.51409 | 1530.009 | 38.91463 | 67.1 | 3.641471 | 716.2053 | 0.06 | 0.0001 | 0.061 | 0.0001 | 0.001 | 0.017 | 0.008 | 0.38 | 0.001 | 0.0028 | 0.006 | 0.012 | 0.0097 | 0.006 | 0.001 | 0.001 | 0.001 | 297 | 366
19688376 | 1298.424 | 1059.099 | 1058.248 | 1002 | 905.8785 | 633.3715 | 224.5 | 1578 | 10.2 | 61 | 38.50527 | 1520.129 | 38.60084 | 57.8 | 3.641508 | 623.1476 | 0.058 | 0.0001 | 0.065 | 0.0001 | 0.001 | 0.017 | 0.007 | 0.36 | 0.001 | 0.0027 | 0.007 | 0.013 | 0.0094 | 0.018 | 0.001 | 0.001 | 0.001 | 284 | 363
19688377 | 1291.295 | 1039.907 | 1039.01 | 985 | 898.6868 | 629.6903 | 224.4 | 1629 | 11.14 | 68 | 38.39473 | 1519.418 | 38.76758 | 65.9 | 3.641535 | 704.2674 | 0.05 | 0.0001 | 0.068 | 0.0001 | 0.001 | 0.018 | 0.005 | 0.43 | 0.001 | 0.0023 | 0.006 | 0.02 | 0.0071 | 0.021 | 0.001 | 0.001 | 0.001 | 285 | 374
19688378 | 1292.24 | 1051.301 | 1049.683 | 1012 | 903.4974 | 629.6862 | 224.5 | 1764 | 11.17 | 74 | 38.47585 | 1520.693 | 39.10111 | 70.5 | 3.641482 | 754.5146 | 0.032 | 0.0001 | 0.059 | 0.0001 | 0.001 | 0.017 | 0.005 | 0.37 | 0.001 | 0.0038 | 0.007 | 0.02 | 0.0121 | 0.007 | 0.001 | 0.001 | 0.001 | 274 | 362
19688379 | 1282.302 | 1072.13 | 1070.793 | 1031 | 908.296 | 628.9151 | 224.4 | 1662 | 8.47 | 53 | 38.55482 | 1519.912 | 38.76625 | 51.7 | 3.641535 | 552.1178 | 0.043 | 0.0001 | 0.056 | 0.0001 | 0.001 | 0.019 | 0.007 | 0.39 | 0.001 | 0.0033 | 0.007 | 0.017 | 0.0089 | 0.014 | 0.001 | 0.001 | 0.001 | 273 | 361
19688389 | 1335.719 | 1040.461 | 1039.226 | 1008 | 871.1341 | 621.3882 | 224.5 | 1598 | 11.22 | 60 | 47.56215 | 1548.404 | 43.06626 | 56.7 | 8.089392 | 302.846 | 0.042 | 0.0001 | 0.158 | 0.0025 | 0.001 | 0.02 | 0.005 | 0.94 | 0.001 | 0.0041 | 0.007 | 0.016 | 0.0042 | 0.011 | 0.001 | 0.001 | 0.001 | 328 | 476
19688390 | 1325.653 | 1035.954 | 1034.829 | 996 | 867.6301 | 618.895 | 224.5 | 1695 | 10.9 | 62 | 42.55176 | 1552.317 | 43.13731 | 58.7 | 8.089281 | 309.5041 | 0.031 | 0.0001 | 0.161 | 0.0027 | 0.001 | 0.017 | 0.006 | 0.96 | 0.001 | 0.0043 | 0.006 | 0.013 | 0.0037 | 0.016 | 0.001 | 0.001 | 0.001 | 310 | 465
19688427 | 1304.292 | 1058.963 | 1059.673 | 986 | 868.295 | 584.3027 | 224.5 | 1324 | 11.14 | 71 | 34.33444 | 1257.693 | 36.57629 | 68.9 | 2.123626 | 1172.405 | 0.042 | 0.0001 | 0.139 | 0.0001 | 0.001 | 0.016 | 0.006 | 0.84 | 0.001 | 0.0043 | 0.006 | 0.02 | 0.0068 | 0.015 | 0.001 | 0.001 | 0.001 | 422 | 510
19688428 | 1315.593 | 1056.762 | 1057.178 | 967 | 864.3297 | 581.1685 | 224.5 | 1324 | 11.14 | 71 | 36.38301 | 1258.28 | 36.73863 | 67.9 | 2.123626 | 1170.728 | 0.042 | 0.0001 | 0.139 | 0.0001 | 0.001 | 0.016 | 0.006 | 0.84 | 0.001 | 0.0043 | 0.006 | 0.02 | 0.0068 | 0.015 | 0.001 | 0.001 | 0.001 | 371 | 486
19688429 | 1314.486 | 1038.539 | 1039.022 | 961 | 864.6891 | 581.9407 | 224.5 | 1324 | 11.14 | 71 | 36.47115 | 1258.852 | 36.89266 | 67.8 | 2.123616 | 1173.897 | 0.037 | 0.0001 | 0.14 | 0.0002 | 0.001 | 0.019 | 0.006 | 0.84 | 0.001 | 0.0034 | 0.007 | 0.018 | 0.0062 | 0.011 | 0.001 | 0.001 | 0.001 | 405 | 495
19688430 | 1302.82 | 1056.242 | 1055.938 | 1007 | 867.8864 | 583.5838 | 224.4 | 1323 | 9.59 | 61 | 36.45637 | 1260.75 | 36.6109 | 59.2 | 2.123636 | 1018.2 | 0.025 | 0.0001 | 0.138 | 0.0001 | 0.001 | 0.013 | 0.006 | 0.82 | 0.001 | 0.0033 | 0.006 | 0.014 | 0.0084 | 0.003 | 0.001 | 0.001 | 0.001 | 374 | 478
19688433 | 1320.106 | 1043.041 | 1043.883 | 961 | 863.3318 | 582.6127 | 224.5 | 1324 | 11.14 | 71 | 36.44318 | 1258.749 | 36.9626 | 67.8 | 2.123626 | 1169.702 | 0.042 | 0.0001 | 0.139 | 0.0001 | 0.001 | 0.016 | 0.006 | 0.84 | 0.001 | 0.0043 | 0.006 | 0.02 | 0.0068 | 0.015 | 0.001 | 0.001 | 0.001 | 371 | 486
19688431 | 1308.311 | 1044.437 | 1044.628 | 1003 | 864.8155 | 582.5609 | 224.5 | 1324 | 9.59 | 61 | 36.4845 | 1261.596 | 36.65156 | 59.7 | 2.123636 | 1017.585 | 0.025 | 0.0001 | 0.138 | 0.0001 | 0.001 | 0.013 | 0.006 | 0.82 | 0.001 | 0.0033 | 0.006 | 0.014 | 0.0084 | 0.003 | 0.001 | 0.001 | 0.001 | 374 | 478
19688432 | 1312.296 | 1053.938 | 1054.885 | 987 | 866.6157 | 581.7098 | 224.5 | 1324 | 11.14 | 71 | 36.42296 | 1259.238 | 36.60003 | 69.3 | 2.123626 | 1177.09 | 0.05 | 0.0001 | 0.139 | 0.0002 | 0.001 | 0.018 | 0.006 | 0.84 | 0.001 | 0.0035 | 0.007 | 0.018 | 0.0102 | 0.011 | 0.001 | 0.001 | 0.001 | 379 | 472
19688435 | 1311.662 | 1058.387 | 1058.97 | 1009 | 866.7849 | 581.9951 | 224.5 | 1324 | 9.59 | 61 | 36.39651 | 1262.806 | 36.92186 | 58.8 | 2.123636 | 1017.435 | 0.025 | 0.0001 | 0.138 | 0.0001 | 0.001 | 0.013 | 0.006 | 0.82 | 0.001 | 0.0033 | 0.006 | 0.014 | 0.0084 | 0.003 | 0.001 | 0.001 | 0.001 | 374 | 478
19688434 | 1310.199 | 1036.792 | 1037.725 | 968 | 864.36 | 581.4564 | 224.5 | 1324 | 11.14 | 71 | 36.5003 | 1260.312 | 36.84507 | 67.8 | 2.123626 | 1167.452 | 0.042 | 0.0001 | 0.139 | 0.0001 | 0.001 | 0.016 | 0.006 | 0.84 | 0.001 | 0.0043 | 0.006 | 0.02 | 0.0068 | 0.015 | 0.001 | 0.001 | 0.001 | 422 | 510
19688436 | 1318.118 | 1050.737 | 1051.694 | 978 | 866.0881 | 582.4253 | 224.5 | 1324 | 11.14 | 71 | 36.42239 | 1257.93 | 36.75304 | 68.4 | 2.123626 | 1171.328 | 0.042 | 0.0001 | 0.139 | 0.0001 | 0.001 | 0.016 | 0.006 | 0.84 | 0.001 | 0.0043 | 0.006 | 0.02 | 0.0068 | 0.015 | 0.001 | 0.001 | 0.001 | 371 | 486
19688439 | 1322.536 | 1045.82 | 1046.083 | 955 | 867.6161 | 580.4114 | 224.5 | 1323 | 11.14 | 75 | 36.40286 | 1186.884 | 36.65322 | 73.1 | 2.113514 | 1245.125 | 0.05 | 0.0001 | 0.139 | 0.0002 | 0.001 | 0.018 | 0.006 | 0.84 | 0.001 | 0.0035 | 0.007 | 0.018 | 0.0102 | 0.011 | 0.001 | 0.001 | 0.001 | 413 | 483
19688441 | 1316.997 | 1042.055 | 1043.53 | 995 | 865.556 | 588.1845 | 224.5 | 1324 | 11.14 | 69 | 49.66348 | 1257.999 | 38.08967 | 66.2 | 2.710164 | 919.2505 | 0.025 | 0.0001 | 0.138 | 0.0001 | 0.001 | 0.013 | 0.006 | 0.82 | 0.001 | 0.0033 | 0.006 | 0.014 | 0.0084 | 0.003 | 0.001 | 0.001 | 0.001 | 364 | 469
19688442 | 1311.296 | 1018.972 | 1019.79 | 970 | 864.8127 | 583.9974 | 224.5 | 1324 | 11.14 | 69 | 37.56871 | 1258.728 | 37.8521 | 66.3 | 2.710152 | 916.9805 | 0.05 | 0.0001 | 0.139 | 0.0002 | 0.001 | 0.018 | 0.006 | 0.84 | 0.001 | 0.0035 | 0.007 | 0.018 | 0.0102 | 0.011 | 0.001 | 0.001 | 0.001 | 363 | 466
19688440 | 1310.393 | 1047.909 | 1048.747 | 992 | 868.88 | 581.4219 | 224.5 | 1324 | 11.14 | 75 | 37.48288 | 1187.466 | 36.69091 | 72.4 | 2.113523 | 1249.898 | 0.025 | 0.0001 | 0.138 | 0.0001 | 0.001 | 0.013 | 0.006 | 0.82 | 0.001 | 0.0033 | 0.006 | 0.014 | 0.0084 | 0.003 | 0.001 | 0.001 | 0.001 | 359 | 467
19688443 | 1317.621 | 1046.92 | 1046.895 | 970 | 865.367 | 582.4403 | 224.5 | 1324 | 11.14 | 75 | 36.45605 | 1187.725 | 36.73534 | 72.2 | 2.113514 | 1249.117 | 0.042 | 0.0001 | 0.139 | 0.0001 | 0.001 | 0.016 | 0.006 | 0.84 | 0.001 | 0.0043 | 0.006 | 0.02 | 0.0068 | 0.015 | 0.001 | 0.001 | 0.001 | 396 | 495
19688444 | 1310.479 | 1012.032 | 1012.12 | 942 | 862.2424 | 582.6337 | 224.5 | 1324 | 11.14 | 75 | 36.57795 | 1187.537 | 36.98608 | 72.1 | 2.113504 | 1252.672 | 0.037 | 0.0001 | 0.14 | 0.0002 | 0.001 | 0.019 | 0.006 | 0.84 | 0.001 | 0.0034 | 0.007 | 0.018 | 0.0062 | 0.011 | 0.001 | 0.001 | 0.001 | 391 | 481
19688445 | 1302.707 | 1037.928 | 1039.104 | 976 | 868.2202 | 581.8928 | 224.5 | 1324 | 11.14 | 75 | 36.38597 | 1186.278 | 36.65988 | 73.8 | 2.113504 | 1250.804 | 0.037 | 0.0001 | 0.14 | 0.0002 | 0.001 | 0.019 | 0.006 | 0.84 | 0.001 | 0.0034 | 0.007 | 0.018 | 0.0062 | 0.011 | 0.001 | 0.001 | 0.001 | 391 | 481
19688446 | 1311.111 | 1043.881 | 1044.791 | 970 | 865.6742 | 581.1584 | 224.5 | 1324 | 11.14 | 75 | 36.42717 | 1188.764 | 36.78392 | 72.4 | 2.113504 | 1248.067 | 0.037 | 0.0001 | 0.14 | 0.0002 | 0.001 | 0.019 | 0.006 | 0.84 | 0.001 | 0.0034 | 0.007 | 0.018 | 0.0062 | 0.011 | 0.001 | 0.001 | 0.001 | 391 | 481
19688447 | 1294.141 | 1019.009 | 1019.145 | 960 | 864.38 | 581.7327 | 224.5 | 1324 | 11.14 | 75 | 36.57349 | 1188.91 | 37.06764 | 72.2 | 2.113514 | 1252.246 | 0.05 | 0.0001 | 0.139 | 0.0002 | 0.001 | 0.018 | 0.006 | 0.84 | 0.001 | 0.0035 | 0.007 | 0.018 | 0.0102 | 0.011 | 0.001 | 0.001 | 0.001 | 413 | 483
19688448 | 1316.665 | 1041.398 | 1041.942 | 969 | 866.1239 | 582.4185 | 224.5 | 1324 | 11.14 | 75 | 36.37806 | 1188.166 | 36.8895 | 71.5 | 2.113514 | 1243.816 | 0.05 | 0.0001 | 0.139 | 0.0002 | 0.001 | 0.018 | 0.006 | 0.84 | 0.001 | 0.0035 | 0.007 | 0.018 | 0.0102 | 0.011 | 0.001 | 0.001 | 0.001 | 413 | 483
19688449 | 1319.292 | 1033.816 | 1033.722 | 964 | 865.3137 | 580.9837 | 224.5 | 1324 | 11.14 | 75 | 36.47755 | 1188.591 | 36.99984 | 71 | 2.113514 | 1244.314 | 0.05 | 0.0001 | 0.139 | 0.0002 | 0.001 | 0.018 | 0.006 | 0.84 | 0.001 | 0.0035 | 0.007 | 0.018 | 0.0102 | 0.011 | 0.001 | 0.001 | 0.001 | 413 | 483
19688450 | 1294.131 | 1004.991 | 1005.484 | 939 | 861.4189 | 582.0892 | 224.5 | 1324 | 11.14 | 75 | 36.56349 | 1186.848 | 37.24512 | 72.1 | 2.113514 | 1252.227 | 0.05 | 0.0001 | 0.139 | 0.0002 | 0.001 | 0.018 | 0.006 | 0.84 | 0.001 | 0.0035 | 0.007 | 0.018 | 0.0102 | 0.011 | 0.001 | 0.001 | 0.001 | 413 | 483
19688451 | 1323.454 | 1039.23 | 1038.507 | 980 | 869.5368 | 581.5979 | 224.5 | 1324 | 11.14 | 75 | 36.40114 | 1188.855 | 37.02962 | 71.5 | 2.113504 | 1244.103 | 0.037 | 0.0001 | 0.14 | 0.0002 | 0.001 | 0.019 | 0.006 | 0.84 | 0.001 | 0.0034 | 0.007 | 0.018 | 0.0062 | 0.011 | 0.001 | 0.001 | 0.001 | 391 | 481
19688452 | 1311.75 | 1039.942 | 1040.531 | 979 | 869.3456 | 581.8089 | 224.5 | 1324 | 11.14 | 75 | 36.49815 | 1187.595 | 37.05837 | 72.4 | 2.113504 | 1249.61 | 0.037 | 0.0001 | 0.14 | 0.0002 | 0.001 | 0.019 | 0.006 | 0.84 | 0.001 | 0.0034 | 0.007 | 0.018 | 0.0062 | 0.011 | 0.001 | 0.001 | 0.001 | 391 | 481
19688453 | 1277.83 | 1024.929 | 1025.163 | 964 | 864.303 | 582.0701 | 224.4 | 1323 | 10.53 | 71 | 36.52297 | 1187.649 | 36.9497 | 67.8 | 2.113436 | 1183.126 | 0.038 | 0.0001 | 0.147 | 0.0001 | 0.001 | 0.022 | 0.006 | 0.82 | 0.001 | 0.0032 | 0.007 | 0.017 | 0.009 | 0.014 | 0.001 | 0.001 | 0.001 | 405 | 502
19688454 | 1299.968 | 1040.904 | 1041.439 | 979 | 867.9324 | 581.949 | 224.5 | 1324 | 11.14 | 75 | 36.31575 | 1186.343 | 36.6703 | 72.9 | 2.113504 | 1249.42 | 0.037 | 0.0001 | 0.14 | 0.0002 | 0.001 | 0.019 | 0.006 | 0.84 | 0.001 | 0.0034 | 0.007 | 0.018 | 0.0062 | 0.011 | 0.001 | 0.001 | 0.001 | 391 | 481
19688455 | 1310.654 | 1034.362 | 1034.654 | 975 | 866.8748 | 582.4153 | 224.5 | 1324 | 11.14 | 75 | 36.42632 | 1188.901 | 36.97514 | 71.8 | 2.113514 | 1239.257 | 0.042 | 0.0001 | 0.139 | 0.0001 | 0.001 | 0.016 | 0.006 | 0.84 | 0.001 | 0.0043 | 0.006 | 0.02 | 0.0068 | 0.015 | 0.001 | 0.001 | 0.001 | 396 | 495
19688456 | 1282.547 | 1032.309 | 1032.902 | 970 | 864.7991 | 582.4937 | 224.3 | 1323 | 10.52 | 71 | 36.55008 | 1187.459 | 36.46833 | 69.1 | 2.113436 | 1175.947 | 0.038 | 0.0001 | 0.147 | 0.0001 | 0.001 | 0.022 | 0.006 | 0.82 | 0.001 | 0.0032 | 0.007 | 0.017 | 0.009 | 0.014 | 0.001 | 0.001 | 0.001 | 405 | 502
19688465 | 1319.044 | 1058.152 | 1057.715 | 995 | 881.4091 | 600.4053 | 224.5 | 1304 | 10.72 | 68 | 42.55828 | 1124.248 | 40.83065 | 65.7 | 3.439175 | 762.8868 | 0.043 | 0.0001 | 0.0733 | 0.0024 | 0.047 | 0.019 | 0.005 | 1.2 | 0.002 | 0.005 | 0.007 | 0.01 | 0.0043 | 0.017 | 0.001 | 0.024 | 0.001 | 622 | 627
19688466 | 1331.128 | 1076.179 | 1075.673 | 1000 | 882.3945 | 601.7769 | 224.5 | 1303 | 10.72 | 68 | 40.57548 | 1122.494 | 40.89279 | 65.8 | 3.439175 | 763.0912 | 0.043 | 0.0001 | 0.0733 | 0.0024 | 0.047 | 0.019 | 0.005 | 1.2 | 0.002 | 0.005 | 0.007 | 0.01 | 0.0043 | 0.017 | 0.001 | 0.024 | 0.001 | 622 | 627
19688467 | 1320.802 | 1063.992 | 1064.225 | 983 | 885.2531 | 583.7265 | 224.4 | 1285 | 11.01 | 76 | 40.52421 | 1040.561 | 39.73773 | 73.7 | 3.034447 | 941.1628 | 0.036 | 0.0002 | 0.0783 | 0.0035 | 0.038 | 0.026 | 0.006 | 0.86 | 0.002 | 0.0056 | 0.007 | 0.018 | 0.0061 | 0.02 | 0.001 | 0.023 | 0.003 | 487 | 539
19688468 | 1329.17 | 1066.061 | 1065.678 | 982 | 884.5688 | 582.039 | 224.5 | 1247 | 10.92 | 73 | 39.54071 | 1039.879 | 39.6682 | 70.9 | 3.034418 | 908.1558 | 0.035 | 0.0002 | 0.0803 | 0.0035 | 0.038 | 0.021 | 0.006 | 0.88 | 0.003 | 0.0045 | 0.008 | 0.01 | 0.0047 | 0.009 | 0.001 | 0.023 | 0.001 | 501 | 547
19688471 | 1324.115 | 1064.938 | 1064.443 | 990 | 884.3527 | 584.4044 | 224.5 | 1181 | 10.02 | 69 | 35.46959 | 1040.304 | 36.50563 | 66.5 | 2.528709 | 942.5253 | 0.037 | 0.0001 | 0.078 | 0.0031 | 0.042 | 0.02 | 0.007 | 0.87 | 0.002 | 0.0058 | 0.007 | 0.014 | 0.0052 | 0.019 | 0.001 | 0.021 | 0.001 | 506 | 554
19688489 | 1316.139 | 1038.902 | 1038.767 | 977 | 866.5989 | 593.5669 | 224.5 | 1303 | 11.22 | 66 | 37.55021 | 1278.883 | 38.06476 | 64.9 | 2.564248 | 946.4177 | 0.041 | 0.0002 | 0.076 | 0.0031 | 0.018 | 0.02 | 0.005 | 0.68 | 0.001 | 0.003 | 0.007 | 0.017 | 0.0054 | 0.084 | 0.001 | 0.018 | 0.002 | 442 | 500
19688490 | 1316.246 | 1029.971 | 1029.504 | 959 | 867.2828 | 592.3932 | 224.5 | 1314 | 11.22 | 68 | 38.05843 | 1278.286 | 37.65003 | 66.7 | 2.564248 | 947.5027 | 0.041 | 0.0002 | 0.076 | 0.0031 | 0.018 | 0.02 | 0.005 | 0.68 | 0.001 | 0.003 | 0.007 | 0.017 | 0.0054 | 0.084 | 0.001 | 0.018 | 0.002 | 442 | 500
19688491 | 1313.56 | 1055.114 | 1054.845 | 979 | 870.4632 | 590.6156 | 224.5 | 1317 | 11.22 | 68 | 37.49689 | 1277.816 | 37.4395 | 66.1 | 2.564236 | 950.2432 | 0.04 | 0.0002 | 0.077 | 0.0029 | 0.017 | 0.019 | 0.005 | 0.67 | 0.001 | 0.0042 | 0.006 | 0.014 | 0.0051 | 0.067 | 0.001 | 0.015 | 0.002 | 414 | 483
19688492 | 1321.001 | 1031.018 | 1030.713 | 951 | 869.0986 | 591.2879 | 224.5 | 1303 | 11.22 | 67 | 37.43238 | 1278.398 | 37.8033 | 66.3 | 2.564236 | 947.8463 | 0.04 | 0.0002 | 0.077 | 0.0029 | 0.017 | 0.019 | 0.005 | 0.67 | 0.001 | 0.0042 | 0.006 | 0.014 | 0.0051 | 0.067 | 0.001 | 0.015 | 0.002 | 414 | 483
19688493 | 1319.82 | 1018.6 | 1017.765 | 956 | 868.8887 | 591.2855 | 224.5 | 1315 | 11.22 | 67 | 37.57293 | 1280.659 | 37.79313 | 66.2 | 2.564236 | 945.3082 | 0.04 | 0.0002 | 0.077 | 0.0029 | 0.017 | 0.019 | 0.005 | 0.67 | 0.001 | 0.0042 | 0.006 | 0.014 | 0.0051 | 0.067 | 0.001 | 0.015 | 0.002 | 414 | 483
19688494 | 1331.44 | 1063.065 | 1061.856 | 962 | 884.4678 | 604.452 | 224.5 | 1324 | 9.59 | 65 | 37.54422 | 1249.247 | 34.65569 | 64.6 | 2.018028 | 1061.053 | 0.045 | 0.0001 | 0.069 | 0.0025 | 0.044 | 0.022 | 0.009 | 1.14 | 0.001 | 0.0043 | 0.008 | 0.009 | 0.0026 | 0.03 | 0.001 | 0.018 | 0.001 | 540 | 608
19688495 | 1292.29 | 1053.083 | 1052.417 | 998 | 894.1527 | 633.3473 | 224.5 | 1313 | 11.22 | 75 | 34.4757 | 1287.026 | 34.07096 | 73 | 2.02305 | 1221.927 | 0.055 | 0.0001 | 0.063 | 0.0002 | 0.001 | 0.019 | 0.005 | 0.38 | 0.001 | 0.0038 | 0.006 | 0.018 | 0.0089 | 0.016 | 0.001 | 0.001 | 0.001 | 319 | 382
19688496 | 1300.295 | 1048.239 | 1048.105 | 989 | 883.7111 | 630.113 | 224.5 | 1326 | 11.22 | 76 | 33.50607 | 1289.114 | 33.95208 | 71.3 | 1.820745 | 1333.529 | 0.055 | 0.0001 | 0.063 | 0.0002 | 0.001 | 0.019 | 0.005 | 0.38 | 0.001 | 0.0038 | 0.006 | 0.018 | 0.0089 | 0.016 | 0.001 | 0.001 | 0.001 | 324 | 384
19688497 | 1303.208 | 1068.817 | 1068.921 | 935 | 880.8362 | 635.4593 | 224.5 | 1313 | 11.22 | 75 | 33.4229 | 1289.536 | 33.84184 | 89 | 3.236871 | 755.6172 | 0.054 | 0.0002 | 0.062 | 0.0002 | 0.001 | 0.021 | 0.005 | 0.37 | 0.001 | 0.0032 | 0.006 | 0.016 | 0.0072 | 0.013 | 0.001 | 0.003 | 0.001 | 355 | 398
19688499 | 1308.51 | 1073.578 | 1073.622 | 1006 | 872.1429 | 631.1187 | 224.5 | 1324 | 11.22 | 76 | 33.4359 | 1289.24 | 33.80239 | 72.1 | 1.618437 | 1497.428 | 0.051 | 0.0001 | 0.059 | 0.0001 | 0.001 | 0.018 | 0.006 | 0.37 | 0.001 | 0.0029 | 0.007 | 0.012 | 0.0094 | 0.01 | 0.001 | 0.001 | 0.001 | 403 | 423
19688500 | 1301.356 | 1051.632 | 1052.328 | 991 | 869.3171 | 630.0178 | 224.5 | 1324 | 11.22 | 76 | 33.40586 | 1290.526 | 34.09805 | 72 | 1.618437 | 1498.022 | 0.051 | 0.0001 | 0.059 | 0.0001 | 0.001 | 0.018 | 0.006 | 0.37 | 0.001 | 0.0029 | 0.007 | 0.012 | 0.0094 | 0.01 | 0.001 | 0.001 | 0.001 | 403 | 423
19688501 | 1303.751 | 1078.41 | 1078.358 | 1003 | 873.0947 | 631.7294 | 224.5 | 1313 | 11.22 | 75 | 33.44518 | 1289.092 | 33.75512 | 73.2 | 1.618437 | 1498.073 | 0.039 | 0.0001 | 0.059 | 0.0001 | 0.001 | 0.015 | 0.004 | 0.42 | 0.001 | 0.0034 | 0.006 | 0.019 | 0.009 | 0.018 | 0.001 | 0.001 | 0.001 | 305 | 372
19688502 | 1302.252 | 1059.266 | 1058.905 | 989 | 872.8453 | 630.1626 | 224.5 | 1314 | 11.22 | 75 | 33.3945 | 1290.155 | 34.16573 | 71.8 | 1.618437 | 1497.631 | 0.039 | 0.0001 | 0.059 | 0.0001 | 0.001 | 0.015 | 0.004 | 0.42 | 0.001 | 0.0034 | 0.006 | 0.019 | 0.009 | 0.018 | 0.001 | 0.001 | 0.001 | 305 | 372
19688503 | 1303.527 | 1080.47 | 1080.436 | 1003 | 877.1611 | 632.0544 | 224.5 | 1327 | 11.22 | 76 | 33.42249 | 1288.505 | 33.78608 | 73.1 | 1.61844 | 1503.962 | 0.055 | 0.0001 | 0.063 | 0.0002 | 0.001 | 0.019 | 0.005 | 0.38 | 0.001 | 0.0038 | 0.006 | 0.018 | 0.0089 | 0.016 | 0.001 | 0.001 | 0.001 | 326 | 385
19688504 | 1301.546 | 1059.045 | 1058.727 | 991 | 875.3151 | 629.8049 | 224.5 | 1335 | 11.22 | 76 | 33.43939 | 1290.395 | 34.08497 | 70.9 | 1.618436 | 1502.375 | 0.054 | 0.0002 | 0.062 | 0.0002 | 0.001 | 0.021 | 0.005 | 0.37 | 0.001 | 0.0032 | 0.006 | 0.016 | 0.0072 | 0.013 | 0.001 | 0.003 | 0.001 | 373 | 413
19688505 | 1303.297 | 1076.948 | 1076.529 | 1002 | 879.3184 | 630.9167 | 224.5 | 1327 | 11.22 | 76 | 33.44365 | 1288.831 | 34.29074 | 71.3 | 1.618436 | 1492.854 | 0.054 | 0.0002 | 0.062 | 0.0002 | 0.001 | 0.021 | 0.005 | 0.37 | 0.001 | 0.0032 | 0.006 | 0.016 | 0.0072 | 0.013 | 0.001 | 0.003 | 0.001 | 373 | 413
19688506 | 1301.458 | 1063.311 | 1062.59 | 1000 | 874.3176 | 629.5616 | 224.5 | 1329 | 11.22 | 76 | 33.47108 | 1290.631 | 34.44538 | 71.1 | 1.618444 | 1504.65 | 0.055 | 0.0001 | 0.058 | 0.0001 | 0.001 | 0.017 | 0.004 | 0.36 | 0.001 | 0.0038 | 0.006 | 0.016 | 0.0066 | 0.007 | 0.001 | 0.001 | 0.001 | 294 | 365
19688507 | 1303.393 | 1072.905 | 1073.067 | 1009 | 874.3428 | 631.2491 | 224.5 | 1331 | 11.22 | 76 | 33.46622 | 1289.127 | 33.8853 | 73.1 | 1.618444 | 1503.38 | 0.055 | 0.0001 | 0.058 | 0.0001 | 0.001 | 0.017 | 0.004 | 0.36 | 0.001 | 0.0038 | 0.006 | 0.016 | 0.0066 | 0.007 | 0.001 | 0.001 | 0.001 | 294 | 365
19688511 | 1317.778 | 1024.039 | 1023.551 | 973 | 866.4838 | 594.5766 | 224.5 | 1313 | 11.22 | 75 | 48.65213 | 1207.9 | 35.9291 | 73.4 | 2.968863 | 867.8837 | 0.041 | 0.0002 | 0.076 | 0.0031 | 0.018 | 0.02 | 0.005 | 0.68 | 0.001 | 0.003 | 0.007 | 0.017 | 0.0054 | 0.084 | 0.001 | 0.018 | 0.002 | 440 | 501
19688512 | 1317.668 | 1039.493 | 1038.59 | 970 | 869.7654 | 592.996 | 224.5 | 1303 | 11.22 | 75 | 35.51794 | 1207.85 | 35.85175 | 73.7 | 2.968863 | 870.5781 | 0.041 | 0.0002 | 0.076 | 0.0031 | 0.018 | 0.02 | 0.005 | 0.68 | 0.001 | 0.003 | 0.007 | 0.017 | 0.0054 | 0.084 | 0.001 | 0.018 | 0.002 | 440 | 501
19688513 | 1322.733 | 1040.291 | 1039.488 | 958 | 878.6104 | 592.8835 | 224.5 | 1303 | 11.22 | 75 | 35.50023 | 1208.313 | 35.69646 | 74.1 | 2.968779 | 865.3189 | 0.041 | 0.0002 | 0.076 | 0.0031 | 0.018 | 0.02 | 0.005 | 0.68 | 0.001 | 0.003 | 0.007 | 0.017 | 0.0054 | 0.084 | 0.001 | 0.018 | 0.002 | 440 | 501
19688514 | 1311.973 | 1020.608 | 1019.916 | 969 | 876.8914 | 591.6052 | 224.5 | 1319 | 11.22 | 76 | 35.44982 | 1210.316 | 36.06663 | 73.3 | 2.968765 | 870.0919 | 0.04 | 0.0002 | 0.077 | 0.0029 | 0.017 | 0.019 | 0.005 | 0.67 | 0.001 | 0.0042 | 0.006 | 0.014 | 0.0051 | 0.067 | 0.001 | 0.015 | 0.002 | 426 | 489
19688515 | 1329.172 | 1025.394 | 1023.936 | 970 | 878.173 | 592.3165 | 224.5 | 1319 | 11.22 | 76 | 35.50097 | 1210.101 | 35.92257 | 73.2 | 2.968765 | 870.6705 | 0.04 | 0.0002 | 0.077 | 0.0029 | 0.017 | 0.019 | 0.005 | 0.67 | 0.001 | 0.0042 | 0.006 | 0.014 | 0.0051 | 0.067 | 0.001 | 0.015 | 0.002 | 426 | 489
19688516 | 1312.623 | 1050.095 | 1049.119 | 976 | 882.1086 | 591.3813 | 224.5 | 1317 | 11.22 | 76 | 35.47607 | 1210.638 | 35.72129 | 74.3 | 2.968779 | 868.6909 | 0.041 | 0.0002 | 0.076 | 0.0031 | 0.018 | 0.02 | 0.005 | 0.68 | 0.001 | 0.003 | 0.007 | 0.017 | 0.0054 | 0.084 | 0.001 | 0.018 | 0.002 | 440 | 501
19688518 | 1308.795 | 1027.34 | 1026.577 | 973 | 878.6916 | 590.1878 | 224.5 | 1303 | 11.22 | 76 | 35.43302 | 1212.711 | 35.6026 | 72.9 | 2.968779 | 862.7042 | 0.041 | 0.0002 | 0.076 | 0.0031 | 0.018 | 0.02 | 0.005 | 0.68 | 0.001 | 0.003 | 0.007 | 0.017 | 0.0054 | 0.084 | 0.001 | 0.018 | 0.002 | 440 | 501
19688517 | 1319.508 | 1023.466 | 1021.697 | 968 | 879.4798 | 590.9345 | 224.5 | 1319 | 11.22 | 76 | 34.73102 | 1210.577 | 35.91908 | 73.8 | 2.968765 | 871.0613 | 0.04 | 0.0002 | 0.077 | 0.0029 | 0.017 | 0.019 | 0.005 | 0.67 | 0.001 | 0.0042 | 0.006 | 0.014 | 0.0051 | 0.067 | 0.001 | 0.015 | 0.002 | 426 | 489
19688521 | 1300.606 | 1054.38 | 1053.686 | 983 | 889.3289 | 539.5988 | 224.5 | 1314 | 8.86 | 62 | 38.56672 | 1131.169 | 36.85673 | 60 | 3.069871 | 709.3268 | 0.035 | 0.0001 | 0.0733 | 0.003 | 0.055 | 0.023 | 0.007 | 1.51 | 0.002 | 0.0049 | 0.007 | 0.01 | 0.0034 | 0.016 | 0.001 | 0.021 | 0.033 | 598 | 620
19688520 | 1322.68 | 1062.787 | 1062.179 | 985 | 894.4129 | 557.3959 | 224.5 | 1222 | 10.15 | 64 | 36.52699 | 1131.617 | 37.66551 | 62 | 3.069894 | 755.5878 | 0.043 | 0.0001 | 0.0718 | 0.0033 | 0.053 | 0.02 | 0.006 | 1.53 | 0.002 | 0.005 | 0.007 | 0.014 | 0.004 | 0.011 | 0.001 | 0.021 | 0.034 | 588 | 624
19688522 | 1321.491 | 1071.311 | 1071.194 | 998 | 892.3928 | 536.0136 | 224.5 | 1222 | 10.16 | 67 | 37.5411 | 1129.753 | 36.33847 | 65.3 | 3.069863 | 753.937 | 0.044 | 0.0001 | 0.0739 | 0.0028 | 0.058 | 0.024 | 0.007 | 1.55 | 0.002 | 0.005 | 0.009 | 0.015 | 0.004 | 0.013 | 0.001 | 0.021 | 0.036 | 599 | 630
19688523 | 1320.438 | 1049.207 | 1049.131 | 975 | 889.357 | 536.017 | 224.5 | 1222 | 10.15 | 66 | 36.35402 | 1130.169 | 36.57175 | 64.3 | 3.069911 | 752.6406 | 0.045 | 0.0001 | 0.0706 | 0.0032 | 0.056 | 0.026 | 0.006 | 1.53 | 0.002 | 0.005 | 0.007 | 0.01 | 0.0032 | 0.018 | 0.001 | 0.023 | 0.035 | 616 | 635
19688530 | 1304.615 | 1058.209 | 1056.944 | 988 | 881.4866 | 620.9914 | 224.5 | 1316 | 9.09 | 59 | 36.48848 | 1223.825 | 36.42579 | 57.8 | 3.373415 | 611.5459 | 0.045 | 0.0001 | 0.074 | 0.003 | 0.017 | 0.019 | 0.006 | 0.77 | 0.001 | 0.0036 | 0.007 | 0.01 | 0.0048 | 0.018 | 0.001 | 0.017 | 0.001 | 445 | 491
19688531 | 1310.479 | 1052.996 | 1051.91 | 985 | 879.9341 | 619.2888 | 224.5 | 1318 | 9.09 | 59 | 36.52473 | 1223.314 | 36.73762 | 57.7 | 3.373415 | 610.1171 | 0.045 | 0.0001 | 0.074 | 0.003 | 0.017 | 0.019 | 0.006 | 0.77 | 0.001 | 0.0036 | 0.007 | 0.01 | 0.0048 | 0.018 | 0.001 | 0.017 | 0.001 | 445 | 491
19688532 | 1306.211 | 1047.939 | 1046.306 | 982 | 878.2141 | 619.7101 | 224.5 | 1314 | 9.09 | 59 | 36.54622 | 1224.759 | 36.67174 | 57.5 | 3.373415 | 609.2465 | 0.045 | 0.0001 | 0.074 | 0.003 | 0.017 | 0.019 | 0.006 | 0.77 | 0.001 | 0.0036 | 0.007 | 0.01 | 0.0048 | 0.018 | 0.001 | 0.017 | 0.001 | 445 | 491
19688533 | 1305.44 | 1065.252 | 1063.094 | 991 | 881.8176 | 618.3794 | 224.5 | 1318 | 9.08 | 59 | 36.51233 | 1225.508 | 36.72098 | 57.8 | 3.373415 | 610.3546 | 0.045 | 0.0001 | 0.074 | 0.003 | 0.017 | 0.019 | 0.006 | 0.77 | 0.001 | 0.0036 | 0.007 | 0.01 | 0.0048 | 0.018 | 0.001 | 0.017 | 0.001 | 445 | 491
19688534 | 1307.142 | 1070.145 | 1068.39 | 998 | 882.0146 | 621.225 | 224.5 | 1319 | 9.09 | 59 | 36.47628 | 1225.613 | 36.74467 | 57.6 | 3.373415 | 608.6433 | 0.045 | 0.0001 | 0.074 | 0.003 | 0.017 | 0.019 | 0.006 | 0.77 | 0.001 | 0.0036 | 0.007 | 0.01 | 0.0048 | 0.018 | 0.001 | 0.017 | 0.001 | 445 | 491
19688538 | 1277.652 | 1053.681 | 1051.035 | 985 | 874.4961 | 598.1055 | 224.5 | 1298 | 9.47 | 69 | 33.50418 | 1050.649 | 37.61088 | 65.6 | 3.033729 | 804.7444 | 0.031 | 0.0001 | 0.138 | 0.0024 | 0.024 | 0.022 | 0.007 | 0.85 | 0.002 | 0.0044 | 0.008 | 0.019 | 0.003 | 0.077 | 0.001 | 0.015 | 0.001 | 483 | 535
19688539 | 1261.03 | 1073.533 | 1071.817 | 959 | 872.1237 | 596.9844 | 224.5 | 1299 | 9.47 | 58 | 37.54863 | 1288.224 | 36.76563 | 55.4 | 3.235978 | 619.352 | 0.031 | 0.0001 | 0.138 | 0.0024 | 0.024 | 0.022 | 0.007 | 0.85 | 0.002 | 0.0044 | 0.008 | 0.019 | 0.003 | 0.077 | 0.001 | 0.015 | 0.001 | 457 | 535
19688540 | 1289.182 | 1071.285 | 1070.069 | 1001 | 875.5803 | 594.7866 | 224.5 | 1301 | 9.47 | 59 | 36.51927 | 1286.883 | 35.91483 | 57.3 | 2.629232 | 759.899 | 0.031 | 0.0001 | 0.138 | 0.0024 | 0.024 | 0.022 | 0.007 | 0.85 | 0.002 | 0.0044 | 0.008 | 0.019 | 0.003 | 0.077 | 0.001 | 0.015 | 0.001 | 535 | 573
19688541 | 1313.135 | 1046.356 | 1046.2 | 1001 | 882.4636 | 576.7792 | 224.5 | 1324 | 9.42 | 70 | 35.54967 | 1097.692 | 35.90724 | 66.5 | 2.665403 | 891.0413 | 0.044 | 0.0002 | 0.07 | 0.0027 | 0.051 | 0.02 | 0.008 | 1.36 | 0.001 | 0.0054 | 0.007 | 0.013 | 0.0045 | 0.127 | 0.001 | 0.022 | 0.001 | 601 | 626
19688542 | 1312.713 | 1070.392 | 1070.189 | 1010 | 882.6189 | 575.5668 | 224.5 | 1324 | 9.44 | 71 | 35.54123 | 1099.161 | 35.58531 | 67.6 | 2.665403 | 891.8817 | 0.044 | 0.0002 | 0.07 | 0.0027 | 0.051 | 0.02 | 0.008 | 1.36 | 0.001 | 0.0054 | 0.007 | 0.013 | 0.0045 | 0.127 | 0.001 | 0.022 | 0.001 | 601 | 626
19688543 | 1313.549 | 1070.419 | 1070.957 | 999 | 883.4311 | 575.8821 | 224.5 | 1324 | 9.41 | 70 | 35.52605 | 1099.733 | 35.68361 | 67.5 | 2.665403 | 891.1837 | 0.044 | 0.0002 | 0.07 | 0.0027 | 0.051 | 0.02 | 0.008 | 1.36 | 0.001 | 0.0054 | 0.007 | 0.013 | 0.0045 | 0.127 | 0.001 | 0.022 | 0.001 | 601 | 626
19688544 | 1306.642 | 1048.011 | 1048.08 | 998 | 879.3868 | 575.0705 | 224.4 | 1323 | 9.42 | 70 | 35.50651 | 1100.72 | 35.90178 | 66.4 | 2.665403 | 889.1782 | 0.044 | 0.0002 | 0.07 | 0.0027 | 0.051 | 0.02 | 0.008 | 1.36 | 0.001 | 0.0054 | 0.007 | 0.013 | 0.0045 | 0.127 | 0.001 | 0.022 | 0.001 | 601 | 626
19688545 | 1313.693 | 1068.623 | 1068.054 | 997 | 880.3707 | 576.6974 | 224.5 | 1314 | 9.41 | 70 | 35.52481 | 1102.288 | 35.64942 | 67 | 2.665467 | 890.0082 | 0.032 | 0.0002 | 0.065 | 0.0035 | 0.051 | 0.026 | 0.005 | 1.35 | 0.001 | 0.0046 | 0.006 | 0.015 | 0.0033 | 0.138 | 0.001 | 0.025 | 0.002 | 618 | 650
19688548 | 1312.278 | 1087.323 | 1086.25 | 993 | 894.3817 | 603.8358 | 224.5 | 1324 | 9.64 | 74 | 33.40568 | 1135.943 | 33.47683 | 72.8 | 2.21015 | 1071.465 | 0.045 | 0.0001 | 0.069 | 0.0025 | 0.044 | 0.022 | 0.009 | 1.14 | 0.001 | 0.0043 | 0.008 | 0.009 | 0.0026 | 0.03 | 0.001 | 0.018 | 0.001 | 576 | 591
19688549 | 1312.589 | 1085.555 | 1084.991 | 988 | 894.6526 | 601.3463 | 224.5 | 1324 | 9.64 | 74 | 33.38036 | 1133.06 | 33.64795 | 72 | 2.21015 | 1076.165 | 0.045 | 0.0001 | 0.069 | 0.0025 | 0.044 | 0.022 | 0.009 | 1.14 | 0.001 | 0.0043 | 0.008 | 0.009 | 0.0026 | 0.03 | 0.001 | 0.018 | 0.001 | 576 | 591
19688550 | 1305 | 1052.717 | 1054.215 | 982 | 891.4768 | 591.557 | 224.5 | 1304 | 9.13 | 70 | 33.37367 | 1114.915 | 33.66873 | 68.2 | 2.058402 | 1085.058 | 0.042 | 0.0002 | 0.0779 | 0.003 | 0.045 | 0.022 | 0.005 | 1.18 | 0.002 | 0.0042 | 0.007 | 0.013 | 0.0046 | 0.127 | 0.001 | 0.024 | 0.001 | 598 | 620
19688551 | 1305.501 | 1074.529 | 1073.828 | 1004 | 885.5217 | 592.4111 | 224.5 | 1304 | 9.09 | 70 | 33.4959 | 1116.329 | 33.51772 | 68.1 | 2.058402 | 1083.249 | 0.042 | 0.0002 | 0.0779 | 0.003 | 0.045 | 0.022 | 0.005 | 1.18 | 0.002 | 0.0042 | 0.007 | 0.013 | 0.0046 | 0.127 | 0.001 | 0.024 | 0.001 | 598 | 620
19688552 | 1306.4 | 1077.039 | 1077.107 | 1001 | 885.618 | 592.5798 | 224.5 | 1304 | 9.1 | 70 | 33.47511 | 1115.516 | 33.48576 | 68.3 | 2.058402 | 1078.105 | 0.042 | 0.0002 | 0.0779 | 0.003 | 0.045 | 0.022 | 0.005 | 1.18 | 0.002 | 0.0042 | 0.007 | 0.013 | 0.0046 | 0.127 | 0.001 | 0.024 | 0.001 | 598 | 620
19688555 | 1282.851 | 1054.21 | 1055.707 | 993 | 876.399 | 608.5472 | 224.5 | 1059 | 10.84 | 72 | 36.45514 | 934.8008 | 37.80595 | 69.5 | 3.033576 | 860.7673 | 0.05 | 0.0001 | 0.1491 | 0.0001 | 0.001 | 0.019 | 0.007 | 0.54 | 0.003 | 0.0057 | 0.01 | 0.007 | 0.0076 | 0.082 | 0.001 | 0.001 | 0.001 | 376 | 474
19688557 | 1296.542 | 1082.38 | 1081.871 | 1000 | 877.0685 | 570.191 | 224.5 | 1125 | 9.82 | 64 | 37.49276 | 985.3624 | 38.79524 | 62.6 | 3.626504 | 648.1317 | 0.045 | 0.0002 | 0.0679 | 0.0027 | 0.055 | 0.02 | 0.008 | 1.52 | 0.002 | 0.0045 | 0.008 | 0.013 | 0.003 | 0.016 | 0.001 | 0.024 | 0.002 | 635 | 651
19688558 | 1285.512 | 1037.243 | 1037.553 | 993 | 905.2596 | 630.4194 | 224.5 | 1313 | 11.22 | 69 | 38.49343 | 1291.585 | 36.97738 | 67.5 | 3.287456 | 742.949 | 0.055 | 0.0001 | 0.063 | 0.0002 | 0.001 | 0.019 | 0.005 | 0.38 | 0.001 | 0.0038 | 0.006 | 0.018 | 0.0089 | 0.016 | 0.001 | 0.001 | 0.001 | 319 | 394
19688559 | 1272.863 | 1059.467 | 1060.118 | 991 | 872.3684 | 590.553 | 224.5 | 1316 | 11.22 | 65 | 36.44226 | 1296.13 | 39.01744 | 63.1 | 3.575889 | 676.2647 | 0.04 | 0.0001 | 0.07 | 0.0028 | 0.015 | 0.017 | 0.005 | 0.79 | 0.001 | 0.0041 | 0.007 | 0.01 | 0.0059 | 0.011 | 0.001 | 0.018 | 0.002 | 441 | 482
19688560 | 1287.785 | 1018.582 | 1019.195 | 957 | 870.1649 | 590.0946 | 224.5 | 1319 | 11.22 | 65 | 38.62325 | 1297.374 | 39.02937 | 64.3 | 3.57582 | 670.5712 | 0.045 | 0.0001 | 0.074 | 0.0027 | 0.019 | 0.02 | 0.006 | 0.78 | 0.001 | 0.0035 | 0.007 | 0.013 | 0.0051 | 0.016 | 0.001 | 0.017 | 0.002 | 451 | 495
19688561 | 1285.232 | 1045.21 | 1044.927 | 958 | 871.2263 | 588.9955 | 224.5 | 1304 | 11.22 | 64 | 38.65336 | 1301.576 | 38.62371 | 64.8 | 3.575889 | 665.8272 | 0.04 | 0.0001 | 0.07 | 0.0028 | 0.015 | 0.017 | 0.005 | 0.79 | 0.001 | 0.0041 | 0.007 | 0.01 | 0.0059 | 0.011 | 0.001 | 0.018 | 0.002 | 441 | 482
19688562 | 1302.184 | 1050.682 | 1050.084 | 985 | 872.9731 | 590.9293 | 224.5 | 1318 | 11.22 | 65 | 38.52008 | 1299.676 | 38.48537 | 64.5 | 3.575889 | 667 | 0.04 | 0.0001 | 0.07 | 0.0028 | 0.015 | 0.017 | 0.005 | 0.79 | 0.001 | 0.0041 | 0.007 | 0.01 | 0.0059 | 0.011 | 0.001 | 0.018 | 0.002 | 441 | 482
19688563 | 1287.907 | 1026.498 | 1026.156 | 971 | 872.4306 | 590.0986 | 224.5 | 1304 | 11.22 | 64 | 38.57212 | 1303.05 | 39.02288 | 62.9 | 3.575889 | 663.6547 | 0.04 | 0.0001 | 0.07 | 0.0028 | 0.015 | 0.017 | 0.005 | 0.79 | 0.001 | 0.0041 | 0.007 | 0.01 | 0.0059 | 0.011 | 0.001 | 0.018 | 0.002 | 441 | 482
19688564 | 1289.562 | 1048.574 | 1047.107 | 968 | 871.3763 | 591.3381 | 224.5 | 1319 | 11.22 | 65 | 38.66143 | 1303.37 | 38.63005 | 64.9 | 3.57582 | 664.7256 | 0.045 | 0.0001 | 0.074 | 0.0027 | 0.019 | 0.02 | 0.006 | 0.78 | 0.001 | 0.0035 | 0.007 | 0.013 | 0.0051 | 0.016 | 0.001 | 0.017 | 0.002 | 451 | 495
19688568 | 1315.054 | 1043.282 | 1043.684 | 1025 | 870.8608 | 632.8438 | 224.5 | 1703 | 11.22 | 55 | 39.43956 | 1541.797 | 49.40517 | 54.2 | 10.11061 | 256.6041 | 0.03 | 0.0003 | 0.178 | 0.0001 | 0.001 | 0.021 | 0.006 | 0.82 | 0.001 | 0.0036 | 0.006 | 0.02 | 0.0039 | 0.15 | 0.001 | 0.002 | 0.001 | 344 | 504
19688597 | 1326.27 | 1038.066 | 1039.462 | 1017 | 875.6029 | 632.0282 | 224.5 | 1675 | 11.14 | 56 | 47.61373 | 1539.348 | 48.23766 | 55.2 | 8.089282 | 320.2799 | 0.041 | 0.0003 | 0.156 | 0.0035 | 0.02 | 0.018 | 0.006 | 1.19 | 0.001 | 0.004 | 0.007 | 0.02 | 0.006 | 0.129 | 0.001 | 0.026 | 0.002 | 484 | 587
19688598 | 1328.428 | 1058.227 | 1060.259 | 1031 | 881.4836 | 630.9178 | 224.5 | 1680 | 11.05 | 56 | 47.60728 | 1538.271 | 48.00436 | 54.3 | 8.088919 | 318.9221 | 0.045 | 0.0003 | 0.166 | 0.0036 | 0.023 | 0.019 | 0.006 | 1.25 | 0.001 | 0.003 | 0.007 | 0.016 | 0.0056 | 0.121 | 0.001 | 0.026 | 0.001 | 515 | 623
19688599 | 1288.885 | 1050.934 | 1048.129 | 983 | 904.9092 | 634.788 | 224.4 | 1629 | 9.39 | 49 | 47.61705 | 1607.768 | 43.028 | 47.8 | 4.916072 | 415.8386 | 0.047 | 0.0001 | 0.056 | 0.0001 | 0.001 | 0.017 | 0.006 | 0.4 | 0.001 | 0.0023 | 0.006 | 0.016 | 0.0078 | 0.021 | 0.001 | 0.001 | 0.001 | 294 | 357
19688600 | 1296.198 | 1046.415 | 1043.925 | 1026 | 900.2446 | 631.534 | 224.5 | 1680 | 10.1 | 55 | 42.50153 | 1607.416 | 42.96011 | 54.9 | 4.916073 | 468.9008 | 0.042 | 0.0001 | 0.068 | 0.0001 | 0.001 | 0.015 | 0.006 | 0.37 | 0.001 | 0.0035 | 0.006 | 0.01 | 0.008 | 0.011 | 0.001 | 0.001 | 0.001 | 287 | 366
19688601 | 1300.775 | 1070.848 | 1069.91 | 1027 | 925.5723 | 599.1177 | 224.5 | 1680 | 10.39 | 62 | 42.46035 | 1537.065 | 40.95826 | 61 | 4.552483 | 534.0535 | 0.038 | 0.0002 | 0.135 | 0.0001 | 0.001 | 0.019 | 0.006 | 0.88 | 0.001 | 0.0036 | 0.006 | 0.013 | 0.0102 | 0.015 | 0.001 | 0.003 | 0.001 | 358 | 454
19688602 | 1308.422 | 1055.472 | 1054.029 | 1025 | 908.0932 | 605.3264 | 224.5 | 1700 | 10.31 | 60 | 40.50467 | 1573.122 | 41.20397 | 58.7 | 4.57271 | 520.2681 | 0.043 | 0.0001 | 0.134 | 0.0001 | 0.001 | 0.017 | 0.006 | 0.89 | 0.001 | 0.0033 | 0.006 | 0.01 | 0.0076 | 0.009 | 0.001 | 0.001 | 0.001 | 346 | 450
19688603 | 1304.084 | 1050.149 | 1048.897 | 1014 | 904.4611 | 606.1748 | 224.5 | 1680 | 10.9 | 65 | 40.53939 | 1540.197 | 41.35216 | 62.9 | 4.046651 | 618.6011 | 0.04 | 0.0001 | 0.135 | 0.0001 | 0.001 | 0.017 | 0.005 | 0.88 | 0.001 | 0.0038 | 0.007 | 0.016 | 0.009 | 0.011 | 0.001 | 0.001 | 0.001 | 330 | 431
19688609 | 1292.585 | 1066.776 | 1064.801 | 1017 | 882.1423 | 623.0435 | 224.5 | 1778 | 10.4 | 73 | 36.60857 | 1723.033 | 33.13538 | 71.5 | 2.529051 | 884.8023 | 0.056 | 0.0001 | 0.059 | 0.0001 | 0.001 | 0.016 | 0.005 | 0.34 | 0.001 | 0.0034 | 0.006 | 0.019 | 0.0066 | 0.006 | 0.001 | 0.001 | 0.001 | 289 | 362
19688610 | 1289.307 | 1084.356 | 1082.927 | 1020 | 883.3674 | 617.812 | 224.4 | 1777 | 10.37 | 73 | 32.30869 | 1726.201 | 32.65011 | 72.4 | 2.529063 | 890.5405 | 0.055 | 0.0001 | 0.058 | 0.0001 | 0.001 | 0.02 | 0.005 | 0.28 | 0.001 | 0.0038 | 0.006 | 0.02 | 0.0083 | 0.018 | 0.001 | 0.003 | 0.001 | 301 | 361
19688611 | 1293.138 | 1057.576 | 1056.161 | 1006 | 872.0521 | 616.6116 | 224.5 | 1774 | 10.4 | 72 | 32.32177 | 1735.704 | 33.07651 | 71 | 2.529063 | 883.3622 | 0.055 | 0.0001 | 0.058 | 0.0001 | 0.001 | 0.02 | 0.005 | 0.28 | 0.001 | 0.0038 | 0.006 | 0.02 | 0.0083 | 0.018 | 0.001 | 0.003 | 0.001 | 301 | 361
19688612 | 1293.611 | 1066.563 | 1065.007 | 1020 | 872.4669 | 617.5034 | 224.5 | 1779 | 10.4 | 73 | 32.48793 | 1735.212 | 33.21293 | 69.7 | 2.529051 | 888.3106 | 0.056 | 0.0001 | 0.059 | 0.0001 | 0.001 | 0.016 | 0.005 | 0.34 | 0.001 | 0.0034 | 0.006 | 0.019 | 0.0066 | 0.006 | 0.001 | 0.001 | 0.001 | 289 | 362
19688614 | 1287.641 | 1061.611 | 1059.871 | 997 | 866.963 | 617.5188 | 224.5 | 1773 | 10.38 | 74 | 32.26264 | 1733.997 | 32.44219 | 72.1 | 2.529063 | 886.8352 | 0.055 | 0.0001 | 0.058 | 0.0001 | 0.001 | 0.02 | 0.005 | 0.28 | 0.001 | 0.0038 | 0.006 | 0.02 | 0.0083 | 0.018 | 0.001 | 0.003 | 0.001 | 301 | 361
19688615 | 1290.167 | 1070.815 | 1068.86 | 1013 | 869.1807 | 616.679 | 224.5 | 1778 | 10.4 | 75 | 31.50116 | 1729.751 | 32.20102 | 73.2 | 2.529051 | 895.6078 | 0.056 | 0.0001 | 0.059 | 0.0001 | 0.001 | 0.016 | 0.005 | 0.34 | 0.001 | 0.0034 | 0.006 | 0.019 | 0.0066 | 0.006 | 0.001 | 0.001 | 0.001 | 289 | 362
19688617 | 1293.467 | 1061.086 | 1059.616 | 1004 | 872.9026 | 617.8054 | 224.5 | 1781 | 10.4 | 75 | 32.23821 | 1732.734 | 32.13336 | 73 | 2.529051 | 890.5201 | 0.058 | 0.0001 | 0.059 | 0.0001 | 0.001 | 0.014 | 0.005 | 0.28 | 0.001 | 0.0031 | 0.006 | 0.015 | 0.0046 | 0.009 | 0.001 | 0.001 | 0.001 | 341 | 371
19688618 | 1283.964 | 1068.129 | 1066.41 | 1011 | 873.1967 | 616.6055 | 224.3 | 1781 | 10.4 | 75 | 31.48666 | 1730.846 | 31.84824 | 72.8 | 2.529051 | 893.0413 | 0.056 | 0.0001 | 0.059 | 0.0001 | 0.001 | 0.016 | 0.005 | 0.34 | 0.001 | 0.0034 | 0.006 | 0.019 | 0.0066 | 0.006 | 0.001 | 0.001 | 0.001 | 289 | 362
19688620 | 1292.957 | 1062.911 | 1061.338 | 1001 | 869.4879 | 616.4443 | 224.4 | 1779 | 10.4 | 72 | 32.30411 | 1733.281 | 32.79876 | 71.2 | 2.529051 | 888.1568 | 0.056 | 0.0001 | 0.059 | 0.0001 | 0.001 | 0.016 | 0.005 | 0.34 | 0.001 | 0.0034 | 0.006 | 0.019 | 0.0066 | 0.006 | 0.001 | 0.001 | 0.001 | 289 | 362
19688621 | 1293.745 | 1060.578 | 1058.703 | 1009 | 874.1935 | 616.1755 | 224.5 | 1779 | 10.4 | 73 | 32.47401 | 1733.809 | 32.97779 | 70.8 | 2.529051 | 893.3992 | 0.058 | 0.0001 | 0.059 | 0.0001 | 0.001 | 0.014 | 0.005 | 0.28 | 0.001 | 0.0031 | 0.006 | 0.015 | 0.0046 | 0.009 | 0.001 | 0.001 | 0.001 | 341 | 371
19688623 | 1289.507 | 1059.732 | 1057.931 | 997 | 872.5264 | 615.7243 | 224.5 | 1780 | 10.4 | 73 | 32.25194 | 1734.11 | 33.10912 | 69.9 | 2.529113 | 892.8805 | 0.047 | 0.0001 | 0.054 | 0.0001 | 0.001 | 0.015 | 0.005 | 0.28 | 0.001 | 0.0018 | 0.006 | 0.014 | 0.0067 | 0.012 | 0.001 | 0.001 | 0.001 | 360 | 386
19688624 | 1262.846 | 1060.012 | 1058.839 | 994 | 870.9259 | 615.0837 | 224.3 | 1777 | 10.39 | 73 | 32.40255 | 1729.958 | 32.74288 | 70.7 | 2.529113 | 893.2753 | 0.047 | 0.0001 | 0.054 | 0.0001 | 0.001 | 0.015 | 0.005 | 0.28 | 0.001 | 0.0018 | 0.006 | 0.014 | 0.0067 | 0.012 | 0.001 | 0.001 | 0.001 | 360 | 386
19688625 | 1288.887 | 1081.258 | 1079.976 | 1019 | 872.5172 | 615.595 | 224.4 | 1781 | 10.39 | 73 | 32.28603 | 1732.694 | 32.54967 | 71 | 2.529162 | 888.7077 | 0.032 | 0.0001 | 0.05 | 0.0002 | 0.001 | 0.013 | 0.005 | 0.26 | 0.001 | 0.0034 | 0.006 | 0.015 | 0.0099 | 0.006 | 0.001 | 0.001 | 0.001 | 295 | 339
19688626 | 1294.101 | 1055.968 | 1053.944 | 995 | 868.0198 | 615.1249 | 224.4 | 1784 | 10.4 | 72 | 32.17447 | 1734.293 | 32.98065 | 70.2 | 2.529113 | 891.7324 | 0.047 | 0.0001 | 0.054 | 0.0001 | 0.001 | 0.015 | 0.005 | 0.28 | 0.001 | 0.0018 | 0.006 | 0.014 | 0.0067 | 0.012 | 0.001 | 0.001 | 0.001 | 360 | 386
19688627 | 1293.779 | 1061.915 | 1060.212 | 1004 | 870.2677 | 615.2007 | 224.5 | 1778 | 10.4 | 73 | 32.49806 | 1735.404 | 32.89331 | 70.9 | 2.529162 | 897.0403 | 0.032 | 0.0001 | 0.05 | 0.0002 | 0.001 | 0.013 | 0.005 | 0.26 | 0.001 | 0.0034 | 0.006 | 0.015 | 0.0099 | 0.006 | 0.001 | 0.001 | 0.001 | 295 | 339
19688629 | 1302.309 | 1085.347 | 1083.677 | 1018 | 871.9001 | 617.0228 | 224.5 | 1773 | 10.4 | 73 | 32.22437 | 1733.406 | 32.71111 | 71.7 | 2.529162 | 901.2453 | 0.032 | 0.0001 | 0.05 | 0.0002 | 0.001 | 0.013 | 0.005 | 0.26 | 0.001 | 0.0034 | 0.006 | 0.015 | 0.0099 | 0.006 | 0.001 | 0.001 | 0.001 | 295 | 339
19688628 | 1288.593 | 1056.457 | 1054.823 | 1004 | 874.3555 | 616.4476 | 224.4 | 1781 | 10.4 | 73 | 32.23869 | 1735.851 | 32.87724 | 71.2 | 2.529051 | 890.2715 | 0.058 | 0.0001 | 0.059 | 0.0001 | 0.001 | 0.014 | 0.005 | 0.28 | 0.001 | 0.0031 | 0.006 | 0.015 | 0.0046 | 0.009 | 0.001 | 0.001 | 0.001 | 341 | 371
19688659 | 1318.573 | 1032.221 | 1031.158 | 945 | 872.2461 | 622.5822 | 224.5 | 1318 | 11.22 | 69 | 38.47669 | 1226.629 | 38.74842 | 69.3 | 3.37351 | 753.5159 | 0.045 | 0.0001 | 0.074 | 0.0027 | 0.019 | 0.02 | 0.006 | 0.78 | 0.001 | 0.0035 | 0.007 | 0.013 | 0.0051 | 0.016 | 0.001 | 0.017 | 0.002 | 408 | 457
19688660 | 1320.376 | 1027.766 | 1026.591 | 960 | 872.5666 | 619.9132 | 224.5 | 1303 | 11.22 | 68 | 38.53944 | 1227.263 | 38.58123 | 68.8 | 3.373575 | 752.8522 | 0.04 | 0.0001 | 0.07 | 0.0028 | 0.015 | 0.017 | 0.005 | 0.79 | 0.001 | 0.0041 | 0.007 | 0.01 | 0.0059 | 0.011 | 0.001 | 0.018 | 0.002 | 400 | 458
19688661 | 1314.003 | 1053.519 | 1052.529 | 966 | 874.5681 | 621.0745 | 224.5 | 1317 | 9.09 | 55 | 38.56073 | 1226.197 | 38.95515 | 55.3 | 3.37351 | 607.662 | 0.045 | 0.0001 | 0.074 | 0.003 | 0.017 | 0.019 | 0.006 | 0.77 | 0.001 | 0.0036 | 0.007 | 0.01 | 0.0048 | 0.018 | 0.001 | 0.017 | 0.001 | 445 | 491
19688662 | 1302.07 | 1052.973 | 1052.483 | 983 | 870.3843 | 620.0741 | 224.4 | 1319 | 9.08 | 57 | 38.60434 | 1228.19 | 38.23172 | 56.7 | 3.37351 | 608.4315 | 0.045 | 0.0001 | 0.074 | 0.003 | 0.017 | 0.019 | 0.006 | 0.77 | 0.001 | 0.0036 | 0.007 | 0.01 | 0.0048 | 0.018 | 0.001 | 0.017 | 0.001 | 445 | 491
19688663 | 1304.722 | 1040.969 | 1040.764 | 964 | 872.4706 | 622.0718 | 224.5 | 1317 | 11.22 | 71 | 37.84356 | 1250.712 | 36.78305 | 71.2 | 2.635131 | 938.4661 | 0.04 | 0.0001 | 0.07 | 0.0028 | 0.015 | 0.017 | 0.005 | 0.79 | 0.001 | 0.0041 | 0.007 | 0.01 | 0.0059 | 0.011 | 0.001 | 0.018 | 0.002 | 399 | 448
19688664 | 1308.243 | 1056.524 | 1055.217 | 974 | 877.5408 | 622.0433 | 224.5 | 1316 | 11.22 | 80 | 36.45287 | 1145.563 | 35.54284 | 80.4 | 2.058538 | 1299.503 | 0.04 | 0.0001 | 0.07 | 0.0028 | 0.015 | 0.017 | 0.005 | 0.79 | 0.001 | 0.0041 | 0.007 | 0.01 | 0.0059 | 0.011 | 0.001 | 0.018 | 0.002 | 421 | 464
19688665 | 1314.276 | 1032.386 | 1031.327 | 945 | 875.8044 | 621.26 | 224.4 | 1319 | 11.22 | 80 | 35.44859 | 1143.04 | 35.80183 | 80.3 | 2.058499 | 1306.693 | 0.045 | 0.0001 | 0.074 | 0.0027 | 0.019 | 0.02 | 0.006 | 0.78 | 0.001 | 0.0035 | 0.007 | 0.013 | 0.0051 | 0.016 | 0.001 | 0.017 | 0.002 | 425 | 483
19688672 | 1300.541 | 1076.229 | 1076.099 | 996 | 880.3188 | 631.8119 | 224.5 | 1313 | 11.22 | 78 | 32.48478 | 1288.515 | 32.98373 | 76.4 | 1.61844 | 1488.271 | 0.055 | 0.0001 | 0.063 | 0.0002 | 0.001 | 0.019 | 0.005 | 0.38 | 0.001 | 0.0038 | 0.006 | 0.018 | 0.0089 | 0.016 | 0.001 | 0.001 | 0.001 | 326 | 385
19688673 | 1273.658 | 1055.789 | 1055.585 | 969 | 875.6762 | 630.2263 | 224.5 | 1488 | 10.03 | 79 | 32.37606 | 1289.649 | 32.53362 | 78.2 | 1.618491 | 1518.33 | 0.055 | 0.0001 | 0.052 | 0.0001 | 0.001 | 0.019 | 0.006 | 0.37 | 0.001 | 0.0036 | 0.006 | 0.014 | 0.0048 | 0.02 | 0.001 | 0.001 | 0.001 | 298 | 357
19688674 | 1301.146 | 1073.378 | 1073.518 | 997 | 878.8456 | 631.3176 | 224.5 | 1329 | 11.12 | 78 | 32.33437 | 1287.858 | 32.97373 | 76.9 | 1.61844 | 1496.446 | 0.055 | 0.0001 | 0.063 | 0.0002 | 0.001 | 0.019 | 0.005 | 0.38 | 0.001 | 0.0038 | 0.006 | 0.018 | 0.0089 | 0.016 | 0.001 | 0.001 | 0.001 | 326 | 385
19688675 | 1297.797 | 1053.553 | 1053.371 | 988 | 872.7219 | 631.1777 | 224.5 | 1333 | 11.22 | 79 | 32.38289 | 1288.429 | 33.10321 | 76.2 | 1.618444 | 1496.565 | 0.055 | 0.0001 | 0.058 | 0.0001 | 0.001 | 0.017 | 0.004 | 0.36 | 0.001 | 0.0038 | 0.006 | 0.016 | 0.0066 | 0.007 | 0.001 | 0.001 | 0.001 | 400 | 426
19688676 | 1300.551 | 1077.261 | 1077.509 | 1006 | 878.6279 | 631.5967 | 224.5 | 1336 | 11.22 | 79 | 32.32726 | 1287.344 | 32.90974 | 77 | 1.618444 | 1498.635 | 0.055 | 0.0001 | 0.058 | 0.0001 | 0.001 | 0.017 | 0.004 | 0.36 | 0.001 | 0.0038 | 0.006 | 0.016 | 0.0066 | 0.007 | 0.001 | 0.001 | 0.001 | 400 | 426
19688677 | 1298.194 | 1059.028 | 1059.029 | 991 | 873.5691 | 629.6334 | 224.5 | 1334 | 11.22 | 79 | 32.38579 | 1288.892 | 32.8763 | 77.3 | 1.618444 | 1498.718 | 0.055 | 0.0001 | 0.058 | 0.0001 | 0.001 | 0.017 | 0.004 | 0.36 | 0.001 | 0.0038 | 0.006 | 0.016 | 0.0066 | 0.007 | 0.001 | 0.001 | 0.001 | 400 | 426
19688678 | 1300.622 | 1075.448 | 1075.168 | 1004 | 878.6559 | 631.4351 | 224.5 | 1331 | 11.22 | 79 | 32.29974 | 1287.187 | 32.8578 | 77.3 | 1.618444 | 1488.7 | 0.055 | 0.0001 | 0.058 | 0.0001 | 0.001 | 0.017 | 0.004 | 0.36 | 0.001 | 0.0038 | 0.006 | 0.016 | 0.0066 | 0.007 | 0.001 | 0.001 | 0.001 | 400 | 426
19688679 | 1289.771 | 1067.299 | 1067.156 | 979 | 877.2249 | 630.7635 | 224.5 | 1490 | 10.03 | 79 | 32.36056 | 1289.402 | 32.47501 | 79.4 | 1.618491 | 1514.577 | 0.055 | 0.0001 | 0.052 | 0.0001 | 0.001 | 0.019 | 0.006 | 0.37 | 0.001 | 0.0036 | 0.006 | 0.014 | 0.0048 | 0.02 | 0.001 | 0.001 | 0.001 | 298 | 357
19688680 | 1291.621 | 1079.158 | 1079.14 | 990 | 880.9865 | 630.8655 | 224.5 | 1486 | 10.03 | 79 | 32.30327 | 1287.23 | 32.83511 | 79.8 | 1.618491 | 1520.817 | 0.055 | 0.0001 | 0.052 | 0.0001 | 0.001 | 0.019 | 0.006 | 0.37 | 0.001 | 0.0036 | 0.006 | 0.014 | 0.0048 | 0.02 | 0.001 | 0.001 | 0.001 | 298 | 357
19688681 | 1288.587 | 1066.76 | 1066.886 | 980 | 879.4835 | 630.3269 | 224.4 | 1476 | 10.03 | 78 | 32.30859 | 1288.803 | 32.85448 | 77.8 | 1.618491 | 1525.222 | 0.055 | 0.0001 | 0.052 | 0.0001 | 0.001 | 0.019 | 0.006 | 0.37 | 0.001 | 0.0036 | 0.006 | 0.014 | 0.0048 | 0.02 | 0.001 | 0.001 | 0.001 | 298 | 357
19688695 | 1325.551 | 1060.019 | 1062.59 | 1040 | 880.4012 | 680.7148 | 224.5 | 1476 | 11.22 | 53 | 47.66679 | 1339.451 | 51.93689 | 49.9 | 12.13333 | 213.8609 | 0.035 | 0.0002 | 0.167 | 0.0034 | 0.034 | 0.024 | 0.007 | 1.31 | 0.001 | 0.0042 | 0.006 | 0.011 | 0.0043 | 0.286 | 0.001 | 0.02 | 0.083 | 471 | 635
19688698 | 1322.675 | 1063.354 | 1065.632 | 1045 | 890.9881 | 677.4199 | 224.5 | 1477 | 11.07 | 52 | 47.67471 | 1340.835 | 52.1811 | 50.4 | 12.13354 | 211.7921 | 0.041 | 0.0004 | 0.163 | 0.003 | 0.031 | 0.02 | 0.006 | 1.32 | 0.002 | 0.0039 | 0.008 | 0.014 | 0.0029 | 0.273 | 0.001 | 0.019 | 0.081 | 454 | 622
19688701 | 1327.689 | 1050.503 | 1051.717 | 1044 | 887.2694 | 676.0567 | 224.5 | 1477 | 11.07 | 52 | 42.55106 | 1339.953 | 51.74888 | 51.3 | 12.13354 | 215.7799 | 0.041 | 0.0004 | 0.163 | 0.003 | 0.031 | 0.02 | 0.006 | 1.32 | 0.002 | 0.0039 | 0.008 | 0.014 | 0.0029 | 0.273 | 0.001 | 0.019 | 0.081 | 454 | 622
19688712 | 1295.825 | 1065.423 | 1063.638 | 1015 | 898.2682 | 618.5327 | 224.5 | 1780 | 10.4 | 73 | 36.42054 | 1727.971 | 32.9039 | 70.8 | 2.528959 | 892.0821 | 0.047 | 0.0001 | 0.054 | 0.0001 | 0.001 | 0.015 | 0.005 | 0.28 | 0.001 | 0.0018 | 0.006 | 0.014 | 0.0067 | 0.012 | 0.001 | 0.001 | 0.001 | 360 | 386
19688713 | 1296.97 | 1083.455 | 1082.701 | 1028 | 894.3818 | 616.7946 | 224.4 | 1782 | 10.39 | 73 | 32.41653 | 1725.257 | 32.4809 | 71.2 | 2.528898 | 890.9185 | 0.058 | 0.0001 | 0.059 | 0.0001 | 0.001 | 0.014 | 0.005 | 0.28 | 0.001 | 0.0031 | 0.006 | 0.015 | 0.0046 | 0.009 | 0.001 | 0.001 | 0.001 | 341 | 371
19688714 | 1291.369 | 1068.936 | 1067.733 | 1017 | 889.8331 | 615.0791 | 224.4 | 1783 | 10.4 | 73 | 32.23087 | 1734.691 | 33.04702 | 70.3 | 2.528959 | 882.8851 | 0.047 | 0.0001 | 0.054 | 0.0001 | 0.001 | 0.015 | 0.005 | 0.28 | 0.001 | 0.0018 | 0.006 | 0.014 | 0.0067 | 0.012 | 0.001 | 0.001 | 0.001 | 360 | 386
19688715 | 1293.501 | 1068.455 | 1066.962 | 1013 | 893.7397 | 615.61 | 224.5 | 1776 | 10.4 | 72 | 32.42617 | 1737.26 | 33.01875 | 70.2 | 2.52891 | 892.7598 | 0.055 | 0.0001 | 0.058 | 0.0001 | 0.001 | 0.02 | 0.005 | 0.28 | 0.001 | 0.0038 | 0.006 | 0.02 | 0.0083 | 0.018 | 0.001 | 0.003 | 0.001 | 301 | 361
19688716 | 1290.912 | 1086.056 | 1084.927 | 1028 | 891.0934 | 617.5485 | 224.4 | 1777 | 10.39 | 73 | 32.34691 | 1733.87 | 32.65522 | 70.3 | 2.529008 | 889.9868 | 0.032 | 0.0001 | 0.05 | 0.0002 | 0.001 | 0.013 | 0.005 | 0.26 | 0.001 | 0.0034 | 0.006 | 0.015 | 0.0099 | 0.006 | 0.001 | 0.001 | 0.001 | 295 | 339
19688717 | 1290.537 | 1065.908 | 1064.549 | 1015 | 890.5049 | 616.5917 | 224.4 | 1776 | 10.4 | 72 | 32.28131 | 1735.424 | 33.04105 | 69.7 | 2.528898 | 888.8927 | 0.058 | 0.0001 | 0.059 | 0.0001 | 0.001 | 0.014 | 0.005 | 0.28 | 0.001 | 0.0031 | 0.006 | 0.015 | 0.0046 | 0.009 | 0.001 | 0.001 | 0.001 | 341 | 371
19688718 | 1288.028 | 1070.235 | 1068.435 | 1020 | 892.6038 | 615.9328 | 224.4 | 1779 | 10.32 | 72 | 32.39397 | 1734.971 | 32.85387 | 70.4 | 2.528959 | 894.0316 | 0.058 | 0.0001 | 0.054 | 0.0001 | 0.001 | 0.017 | 0.005 | 0.27 | 0.001 | 0.0025 | 0.007 | 0.014 | 0.0091 | 0.006 | 0.001 | 0.001 | 0.001 | 340 | 388
19688719 | 1290.624 | 1077.438 | 1076.028 | 1025 | 892.6476 | 617.0159 | 224.4 | 1781 | 10.4 | 73 | 32.38058 | 1733.452 | 32.8073 | 71.6 | 2.528898 | 895.5757 | 0.058 | 0.0001 | 0.059 | 0.0001 | 0.001 | 0.014 | 0.005 | 0.28 | 0.001 | 0.0031 | 0.006 | 0.015 | 0.0046 | 0.009 | 0.001 | 0.001 | 0.001 | 341 | 371
19688720 | 1289.64 | 1067.865 | 1066.794 | 1017 | 889.404 | 616.115 | 224.4 | 1785 | 10.4 | 73 | 32.30376 | 1735.521 | 33.10351 | 69 | 2.528959 | 885.667 | 0.058 | 0.0001 | 0.054 | 0.0001 | 0.001 | 0.017 | 0.005 | 0.27 | 0.001 | 0.0025 | 0.007 | 0.014 | 0.0091 | 0.006 | 0.001 | 0.001 | 0.001 | 340 | 388
19688721 | 1287.02 | 1067.641 | 1065.991 | 1012 | 892.9614 | 616.6166 | 224.4 | 1772 | 10.39 | 72 | 32.41362 | 1735.026 | 32.71571 | 71.2 | 2.52891 | 895.4523 | 0.055 | 0.0001 | 0.058 | 0.0001 | 0.001 | 0.02 | 0.005 | 0.28 | 0.001 | 0.0038 | 0.006 | 0.02 | 0.0083 | 0.018 | 0.001 | 0.003 | 0.001 | 301 | 361
19688722 | 1289.95 | 1079.962 | 1078.978 | 1024 | 891.6227 | 618.0265 | 224.4 | 1776 | 10.4 | 72 | 32.3243 | 1734.151 | 32.79547 | 70 | 2.528959 | 891.0173 | 0.058 | 0.0001 | 0.054 | 0.0001 | 0.001 | 0.017 | 0.005 | 0.27 | 0.001 | 0.0025 | 0.007 | 0.014 | 0.0091 | 0.006 | 0.001 | 0.001 | 0.001 | 340 | 388
19688723 | 1294.259 | 1060.241 | 1058.546 | 1012 | 889.5519 | 616.7654 | 224.4 | 1776 | 10.4 | 72 | 32.33217 | 1734.78 | 33.00076 | 70.4 | 2.528959 | 887.3603 | 0.058 | 0.0001 | 0.054 | 0.0001 | 0.001 | 0.017 | 0.005 | 0.27 | 0.001 | 0.0025 | 0.007 | 0.014 | 0.0091 | 0.006 | 0.001 | 0.001 | 0.001 | 340 | 388
19688725 | 1300.458 | 1068.049 | 1066.448 | 1019 | 890.9379 | 617.9979 | 224.5 | 1776 | 10.41 | 73 | 32.42815 | 1734.784 | 32.51278 | 70 | 2.528959 | 892.0453 | 0.058 | 0.0001 | 0.054 | 0.0001 | 0.001 | 0.017 | 0.005 | 0.27 | 0.001 | 0.0025 | 0.007 | 0.014 | 0.0091 | 0.006 | 0.001 | 0.001 | 0.001 | 340 | 388
19688812 | 1302.356 | 1032.572 | 1034.508 | 1009 | 897.312 | 629.7189 | 224.5 | 1328 | 11.22 | 60 | 40.43915 | 1288.904 | 42.96383 | 57.5 | 4.046092 | 602.8921 | 0.051 | 0.0001 | 0.059 | 0.0001 | 0.001 | 0.018 | 0.006 | 0.37 | 0.001 | 0.0029 | 0.007 | 0.012 | 0.0094 | 0.01 | 0.001 | 0.001 | 0.001 | 301 | 355
19688829 | 1298.783 | 1055.085 | 1053.824 | 1026 | 914.7095 | 637.7199 | 224.4 | 1731 | 9.88 | 55 | 36.28813 | 1609.377 | 42.9081 | 54 | 4.915986 | 466.0078 | 0.054 | 0.0001 | 0.061 | 0.0001 | 0.001 | 0.015 | 0.005 | 0.38 | 0.001 | 0.003 | 0.006 | 0.019 | 0.0049 | 0.006 | 0.001 | 0.001 | 0.001 | 273 | 359
19688830 | 1295.059 | 1051.527 | 1049.706 | 1026 | 907.3805 | 631.517 | 224.5 | 1736 | 10.1 | 57 | 42.58056 | 1607.651 | 42.90486 | 55.2 | 4.915998 | 475.5964 | 0.048 | 0.0001 | 0.062 | 0.0002 | 0.001 | 0.02 | 0.005 | 0.42 | 0.001 | 0.0028 | 0.006 | 0.018 | 0.0032 | 0.022 | 0.001 | 0.001 | 0.001 | 285 | 361
19688831 | 1300.312 | 1070.991 | 1069.435 | 1042 | 907.897 | 631.0944 | 224.4 | 1680 | 10.2 | 55 | 42.50314 | 1605.605 | 42.64708 | 54.7 | 4.916011 | 474.132 | 0.053 | 0.0001 | 0.063 | 0.0002 | 0.001 | 0.017 | 0.004 | 0.37 | 0.001 | 0.0026 | 0.006 | 0.02 | 0.0049 | 0.014 | 0.001 | 0.001 | 0.001 | 303 | 380
19688832 | 1299.945 | 1056.828 | 1054.791 | 1028 | 898.5649 | 628.7054 | 224.4 | 1669 | 9.18 | 49 | 42.38008 | 1611.284 | 42.95845 | 47.9 | 4.916166 | 420.402 | 0.039 | 0.0001 | 0.052 | 0.0001 | 0.001 | 0.013 | 0.006 | 0.38 | 0.001 | 0.0055 | 0.006 | 0.011 | 0.0114 | 0.015 | 0.001 | 0.001 | 0.001 | 329 | 391
19688834 | 1253.226 | 1060.657 | 1058.656 | 1027 | 875.3207 | 633.7905 | 224.5 | 1758 | 9.74 | 59 | 44.45247 | 1753.348 | 36.37581 | 57.9 | 5.966035 | 348.7308 | 0.039 | 0.0002 | 0.149 | 0.0003 | 0.001 | 0.02 | 0.007 | 0.96 | 0.001 | 0.0029 | 0.007 | 0.014 | 0.0044 | 0.149 | 0.001 | 0.002 | 0.001 | 359 | 474
19688835 | 1345.223 | 1027.735 | 1028.204 | 1023 | 872.3196 | 632.0422 | 224.4 | 1680 | 11.22 | 56 | 36.30107 | 1541.288 | 48.12657 | 53.8 | 10.11128 | 255.8613 | 0.04 | 0.0002 | 0.163 | 0.0032 | 0.017 | 0.015 | 0.007 | 1.15 | 0.001 | 0.0046 | 0.007 | 0.012 | 0.0032 | 0.111 | 0.001 | 0.026 | 0.002 | 442 | 547
19688866 | 1265.027 | 1004.323 | 1001.507 | 976 | 873.387 | 641.9532 | 224.4 | 1684 | 11.17 | 55 | 51.96436 | 1544.351 | 48.95904 | 53.5 | 10.1107 | 256.1142 | 0.041 | 0.0003 | 0.176 | 0.0002 | 0.001 | 0.019 | 0.005 | 0.83 | 0.001 | 0.0048 | 0.007 | 0.018 | 0.0044 | 0.139 | 0.001 | 0.001 | 0.001 | 309 | 466
19688867 | 1271.861 | 1037.659 | 1035.898 | 1006 | 874.3962 | 626.0147 | 224.5 | 1694 | 11.07 | 56 | 48.53949 | 1546.516 | 47.54337 | 54.8 | 8.089429 | 322.0185 | 0.039 | 0.0002 | 0.152 | 0.003 | 0.001 | 0.023 | 0.005 | 0.75 | 0.001 | 0.0038 | 0.007 | 0.02 | 0.0058 | 0.098 | 0.001 | 0.002 | 0.001 | 331 | 479
19688868 | 1268.401 | 1024.403 | 1023.235 | 1011 | 876.5551 | 626.6929 | 224.4 | 1674 | 11.12 | 56 | 47.53426 | 1546.03 | 47.92446 | 54.7 | 8.089282 | 321.8127 | 0.045 | 0.0002 | 0.156 | 0.003 | 0.001 | 0.016 | 0.005 | 0.81 | 0.001 | 0.0033 | 0.007 | 0.009 | 0.0023 | 0.095 | 0.001 | 0.002 | 0.001 | 311 | 458
19688870 | 1220.46 | 1015.962 | 1013.6 | 993 | 861.5461 | 630.0545 | 224.3 | 1757 | 9.73 | 59 | 47.59628 | 1761.142 | 37.01067 | 56.5 | 5.763796 | 362.655 | 0.039 | 0.0002 | 0.149 | 0.0003 | 0.001 | 0.02 | 0.007 | 0.96 | 0.001 | 0.0029 | 0.007 | 0.014 | 0.0044 | 0.149 | 0.001 | 0.002 | 0.001 | 359 | 474
19688869 | 1248.565 | 1044.099 | 1042.98 | 1002 | 901.8125 | 619.3715 | 224.5 | 1579 | 8.98 | 55 | 36.31693 | 1545.932 | 36.50669 | 55.8 | 4.046828 | 464.3637 | 0.055 | 0.0001 | 0.17 | 0.0001 | 0.001 | 0.018 | 0.007 | 0.53 | 0.001 | 0.0043 | 0.006 | 0.012 | 0.005 | 0.087 | 0.001 | 0.001 | 0.001 | 375 | 477
19688871 | 1250.213 | 1045.26 | 1043.708 | 1002 | 899.8645 | 615.6865 | 224.5 | 1578 | 9.08 | 56 | 36.41522 | 1543.213 | 36.23698 | 56.1 | 4.046828 | 489.7983 | 0.055 | 0.0001 | 0.17 | 0.0001 | 0.001 | 0.018 | 0.007 | 0.53 | 0.001 | 0.0043 | 0.006 | 0.012 | 0.005 | 0.087 | 0.001 | 0.001 | 0.001 | 375 | 477
19688878 | 1281.916 | 1022.32 | 1021.576 | 987 | 889.5346 | 633.0558 | 224.5 | 1675 | 10.1 | 66 | 47.65916 | 1558.297 | 36.59704 | 65.2 | 3.070186 | 758.1 | 0.041 | 0.0001 | 0.052 | 0.0001 | 0.001 | 0.017 | 0.006 | 0.33 | 0.001 | 0.0031 | 0.006 | 0.012 | 0.0055 | 0.004 | 0.001 | 0.02 | 0.001 | 282 | 353
19688880 | 1283.921 | 1037.922 | 1037.088 | 993 | 894.5624 | 630.0089 | 224.5 | 1604 | 10.41 | 72 | 33.23747 | 1534.966 | 33.9488 | 69.2 | 2.564414 | 907.2885 | 0.05 | 0.0001 | 0.05 | 0.0001 | 0.001 | 0.016 | 0.006 | 0.32 | 0.001 | 0.0029 | 0.007 | 0.011 | 0.0077 | 0.008 | 0.001 | 0.024 | 0.002 | 320 | 382
19688890 | 1316.943 | 1035.804 | 1036.907 | 974 | 870.824 | 591.4805 | 224.5 | 1309 | 9.95 | 58 | 35.42616 | 1260.747 | 40.66891 | 56.1 | 4.081437 | 538.8999 | 0.044 | 0.0001 | 0.082 | 0.0029 | 0.032 | 0.018 | 0.007 | 0.96 | 0.001 | 0.0036 | 0.006 | 0.015 | 0.0037 | 0.013 | 0.001 | 0.013 | 0.002 | 461 | 516
19688895 | 1287.587 | 1032.591 | 1031.953 | 987 | 866.514 | 615.6133 | 224.5 | 1253 | 9.8 | 63 | 37.50631 | 1208.8 | 35.86444 | 61 | 2.224067 | 970.7614 | 0.04 | 0.0003 | 0.27 | 0.0025 | 0.001 | 0.023 | 0.006 | 1.35 | 0.002 | 0.004 | 0.009 | 0.02 | 0.0039 | 0.184 | 0.001 | 0.002 | 0.001 | 485 | 649
19688896 | 1291.019 | 1048.591 | 1048.838 | 999 | 867.1553 | 615.4199 | 224.5 | 1252 | 10.51 | 68 | 35.40731 | 1206.989 | 35.69553 | 65.4 | 2.224088 | 1027.572 | 0.037 | 0.0003 | 0.2786 | 0.0028 | 0.001 | 0.019 | 0.006 | 1.37 | 0.002 | 0.0037 | 0.008 | 0.019 | 0.0027 | 0.175 | 0.001 | 0.002 | 0.001 | 512 | 658
19688897 | 1291.374 | 1025.573 | 1025.001 | 982 | 863.6639 | 615.0089 | 224.5 | 1252 | 10.75 | 69 | 35.37632 | 1206.925 | 35.95877 | 67 | 2.224067 | 1064.061 | 0.04 | 0.0003 | 0.27 | 0.0025 | 0.001 | 0.023 | 0.006 | 1.35 | 0.002 | 0.004 | 0.009 | 0.02 | 0.0039 | 0.184 | 0.001 | 0.002 | 0.001 | 485 | 649
19688898 | 1288.664 | 1029.196 | 1029.147 | 989 | 864.7289 | 615.5865 | 224.5 | 1252 | 10.73 | 69 | 35.43217 | 1206.515 | 35.92356 | 67.2 | 2.224078 | 1066.152 | 0.034 | 0.0003 | 0.2744 | 0.003 | 0.001 | 0.022 | 0.006 | 1.37 | 0.002 | 0.0039 | 0.008 | 0.017 | 0.0026 | 0.185 | 0.001 | 0.003 | 0.001 | 507 | 669
19688899 | 1292.341 | 1050.932 | 1051.094 | 1000 | 864.0914 | 615.474 | 224.5 | 1263 | 10.73 | 70 | 35.34496 | 1205.881 | 35.56575 | 67.8 | 2.224079 | 1070.025 | 0.036 | 0.0003 | 0.2748 | 0.0026 | 0.001 | 0.018 | 0.006 | 1.36 | 0.002 | 0.004 | 0.008 | 0.015 | 0.0037 | 0.183 | 0.001 | 0.003 | 0.001 | 490 | 627
19688900 | 1290.884 | 1027.362 | 1027.328 | 985 | 860.9219 | 615.326 | 224.5 | 1266 | 10.73 | 70 | 35.38966 | 1205.682 | 35.88881 | 67.5 | 2.224078 | 1067.643 | 0.034 | 0.0003 | 0.2744 | 0.003 | 0.001 | 0.022 | 0.006 | 1.37 | 0.002 | 0.0039 | 0.008 | 0.017 | 0.0026 | 0.185 | 0.001 | 0.003 | 0.001 | 507 | 669
19688901 | 1289.951 | 1037.682 | 1037.864 | 989 | 863.9454 | 614.1062 | 224.5 | 1267 | 10.75 | 70 | 35.45928 | 1205.831 | 35.56751 | 67.2 | 2.224079 | 1068.103 | 0.036 | 0.0003 | 0.2748 | 0.0026 | 0.001 | 0.018 | 0.006 | 1.36 | 0.002 | 0.004 | 0.008 | 0.015 | 0.0037 | 0.183 | 0.001 | 0.003 | 0.001 | 490 | 627
19688902 | 1292.577 | 1051.251 | 1051.803 | 998 | 863.2592 | 614.8903 | 224.5 | 1252 | 10.74 | 69 | 35.35342 | 1205.493 | 35.69411 | 67.9 | 2.224078 | 1065.733 | 0.034 | 0.0003 | 0.2744 | 0.003 | 0.001 | 0.022 | 0.006 | 1.37 | 0.002 | 0.0039 | 0.008 | 0.017 | 0.0026 | 0.185 | 0.001 | 0.003 | 0.001 | 507 | 669
19688903 | 1291.252 | 1028.551 | 1028.055 | 981 | 861.326 | 615.543 | 224.5 | 1252 | 10.74 | 69 | 35.37302 | 1206.43 | 35.86388 | 67.6 | 2.224067 | 1066.402 | 0.04 | 0.0003 | 0.27 | 0.0025 | 0.001 | 0.023 | 0.006 | 1.35 | 0.002 | 0.004 | 0.009 | 0.02 | 0.0039 | 0.184 | 0.001 | 0.002 | 0.001 | 485 | 649
19688904 | 1290.285 | 1040.986 | 1040.98 | 994 | 864.7303 | 614.3035 | 224.5 | 1252 | 10.74 | 70 | 35.43121 | 1205.793 | 35.86611 | 67.7 | 2.224079 | 1072.563 | 0.036 | 0.0003 | 0.2748 | 0.0026 | 0.001 | 0.018 | 0.006 | 1.36 | 0.002 | 0.004 | 0.008 | 0.015 | 0.0037 | 0.183 | 0.001 | 0.003 | 0.001 | 490 | 627
19688905 | 1292.344 | 1053.157 | 1053.111 | 995 | 862.9253 | 615.0829 | 224.5 | 1266 | 10.74 | 70 | 35.33437 | 1204.741 | 35.73758 | 67.5 | 2.224067 | 1067.182 | 0.04 | 0.0003 | 0.27 | 0.0025 | 0.001 | 0.023 | 0.006 | 1.35 | 0.002 | 0.004 | 0.009 | 0.02 | 0.0039 | 0.184 | 0.001 | 0.002 | 0.001 | 485 | 649
19688906 | 1283.816 | 1034.44 | 1034.404 | 987 | 861.6356 | 616.4339 | 224.4 | 1252 | 9.79 | 63 | 35.43056 | 1205.815 | 35.55748 | 61.3 | 2.224067 | 982.5132 | 0.04 | 0.0003 | 0.27 | 0.0025 | 0.001 | 0.023 | 0.006 | 1.35 | 0.002 | 0.004 | 0.009 | 0.02 | 0.0039 | 0.184 | 0.001 | 0.002 | 0.001 | 485 | 649
19688907 | 1290.189 | 1043.569 | 1043.476 | 991 | 862.1244 | 615.2982 | 224.5 | 1252 | 10.73 | 69 | 35.48898 | 1205.889 | 35.8729 | 67.8 | 2.224079 | 1069.785 | 0.036 | 0.0003 | 0.2748 | 0.0026 | 0.001 | 0.018 | 0.006 | 1.36 | 0.002 | 0.004 | 0.008 | 0.015 | 0.0037 | 0.183 | 0.001 | 0.003 | 0.001 | 490 | 627
19688908 | 1289.742 | 1055.397 | 1055.143 | 999 | 863.585 | 617.0453 | 224.5 | 1264 | 9.8 | 64 | 35.37145 | 1205.078 | 35.81836 | 61.7 | 2.224067 | 980.7275 | 0.04 | 0.0003 | 0.27 | 0.0025 | 0.001 | 0.023 | 0.006 | 1.35 | 0.002 | 0.004 | 0.009 | 0.02 | 0.0039 | 0.184 | 0.001 | 0.002 | 0.001 | 485 | 649
19688909 | 1286.537 | 1038.64 | 1038.536 | 990 | 860.887 | 615.54 | 224.4 | 1267 | 10.72 | 70 | 35.48365 | 1206.043 | 35.55768 | 66.7 | 2.224088 | 1067.964 | 0.037 | 0.0003 | 0.2786 | 0.0028 | 0.001 | 0.019 | 0.006 | 1.37 | 0.002 | 0.0037 | 0.008 | 0.019 | 0.0027 | 0.175 | 0.001 | 0.002 | 0.001 | 512 | 658
19688910 | 1290.438 | 1050.04 | 1049.811 | 998 | 864.1499 | 615.1478 | 224.5 | 1266 | 10.75 | 70 | 35.43624 | 1206.478 | 35.56716 | 67.3 | 2.224079 | 1068.958 | 0.036 | 0.0003 | 0.2748 | 0.0026 | 0.001 | 0.018 | 0.006 | 1.36 | 0.002 | 0.004 | 0.008 | 0.015 | 0.0037 | 0.183 | 0.001 | 0.003 | 0.001 | 490 | 627
19688911 | 1301.401 | 1050.72 | 1051.195 | 996 | 861.44 | 615.4147 | 224.5 | 1252 | 10.72 | 69 | 35.37137 | 1205.821 | 35.72367 | 67.2 | 2.224088 | 1066.404 | 0.037 | 0.0003 | 0.2786 | 0.0028 | 0.001 | 0.019 | 0.006 | 1.37 | 0.002 | 0.0037 | 0.008 | 0.019 | 0.0027 | 0.175 | 0.001 | 0.002 | 0.001 | 512 | 658
19688912 | 1294.445 | 1036.609 | 1036.721 | 995 | 861.2736 | 615.4568 | 224.4 | 1252 | 10.1 | 65 | 35.34737 | 1205.029 | 36.48731 | 62.1 | 2.224088 | 1002.858 | 0.037 | 0.0003 | 0.2786 | 0.0028 | 0.001 | 0.019 | 0.006 | 1.37 | 0.002 | 0.0037 | 0.008 | 0.019 | 0.0027 | 0.175 | 0.001 | 0.002 | 0.001 | 512 | 658
19688913 | 1298.528 | 1055.914 | 1056.744 | 1004 | 863.1315 | 616.0044 | 224.5 | 1265 | 10.1 | 66 | 35.40755 | 1204.599 | 35.81375 | 63.5 | 2.224088 | 999.4482 | 0.037 | 0.0003 | 0.2786 | 0.0028 | 0.001 | 0.019 | 0.006 | 1.37 | 0.002 | 0.0037 | 0.008 | 0.019 | 0.0027 | 0.175 | 0.001 | 0.002 | 0.001 | 512 | 658
19688914 | 1300.102 | 1049.521 | 1049.49 | 1000 | 861.358 | 614.8906 | 224.5 | 1265 | 10.1 | 66 | 35.40854 | 1205.303 | 35.74548 | 63.4 | 2.224088 | 1004.296 | 0.037 | 0.0003 | 0.2786 | 0.0028 | 0.001 | 0.019 | 0.006 | 1.37 | 0.002 | 0.0037 | 0.008 | 0.019 | 0.0027 | 0.175 | 0.001 | 0.002 | 0.001 | 512 | 658
19688915 | 1296.072 | 1038.416 | 1038.37 | 996 | 860.7853 | 615.9444 | 224.4 | 1252 | 10.76 | 69 | 35.37193 | 1204.318 | 35.55344 | 65.9 | 2.224078 | 1069.322 | 0.034 | 0.0003 | 0.2744 | 0.003 | 0.001 | 0.022 | 0.006 | 1.37 | 0.002 | 0.0039 | 0.008 | 0.017 | 0.0026 | 0.185 | 0.001 | 0.003 | 0.001 | 507 | 669
19688916 | 1301.211 | 1056.216 | 1056.253 | 1004 | 861.8112 | 614.7162 | 224.5 | 1267 | 10.77 | 70 | 35.40346 | 1205.222 | 35.83239 | 67.4 | 2.224078 | 1066.328 | 0.034 | 0.0003 | 0.2744 | 0.003 | 0.001 | 0.022 | 0.006 | 1.37 | 0.002 | 0.0039 | 0.008 | 0.017 | 0.0026 | 0.185 | 0.001 | 0.003 | 0.001 | 507 | 669
19688917 | 1299.56 | 1038.554 | 1038.963 | 993 | 860.1339 | 614.6216 | 224.5 | 1252 | 10.75 | 70 | 35.3679 | 1205.419 | 35.55933 | 67.6 | 2.224079 | 1070.338 | 0.036 | 0.0003 | 0.2748 | 0.0026 | 0.001 | 0.018 | 0.006 | 1.36 | 0.002 | 0.004 | 0.008 | 0.015 | 0.0037 | 0.183 | 0.001 | 0.003 | 0.001 | 490 | 627
19688918 | 1296.178 | 1037.116 | 1037.138 | 996 | 860.8408 | 615.0555 | 224.4 | 1267 | 10.76 | 70 | 35.2801 | 1204.726 | 36.53003 | 65.6 | 2.224078 | 1068.516 | 0.034 | 0.0003 | 0.2744 | 0.003 | 0.001 | 0.022 | 0.006 | 1.37 | 0.002 | 0.0039 | 0.008 | 0.017 | 0.0026 | 0.185 | 0.001 | 0.003 | 0.001 | 507 | 669
19688934 | 1329.239 | 1068.038 | 1066.58 | 1023 | 865.7715 | 618.1797 | 224.5 | 1601 | 11.22 | 60 | 48.68602 | 1541.958 | 42.81348 | 58 | 8.088953 | 304.2053 | 0.044 | 0.0001 | 0.17 | 0.0027 | 0.001 | 0.016 | 0.005 | 0.96 | 0.001 | 0.0043 | 0.007 | 0.016 | 0.0037 | 0.013 | 0.001 | 0.001 | 0.001 | 332 | 480
19688935 | 1281.826 | 1057.621 | 1058.318 | 1027 | 870.7749 | 642.6853 | 224.5 | 2079 | 9.65 | 41 | 42.52569 | 2053.637 | 53.09913 | 39.4 | 14.30805 | 143.1743 | 0.042 | 0.0002 | 0.154 | 0.0001 | 0.001 | 0.019 | 0.005 | 0.88 | 0.001 | 0.0032 | 0.006 | 0.016 | 0.005 | 0.084 | 0.001 | 0.001 | 0.001 | 290 | 446
19688936 | 1283.146 | 1065.12 | 1064.594 | 1038 | 880.1078 | 646.2474 | 224.5 | 2072 | 9.65 | 40 | 52.7567 | 2053.624 | 53.13431 | 38.4 | 14.30805 | 142.798 | 0.042 | 0.0002 | 0.154 | 0.0001 | 0.001 | 0.019 | 0.005 | 0.88 | 0.001 | 0.0032 | 0.006 | 0.016 | 0.005 | 0.084 | 0.001 | 0.001 | 0.001 | 290 | 446
19688937 | 1280.412 | 1065.785 | 1065.654 | 1040 | 887.5622 | 642.8516 | 224.5 | 2059 | 9.65 | 40 | 52.82706 | 2056.47 | 52.94298 | 38.9 | 14.30805 | 143.7609 | 0.042 | 0.0002 | 0.154 | 0.0001 | 0.001 | 0.019 | 0.005 | 0.88 | 0.001 | 0.0032 | 0.006 | 0.016 | 0.005 | 0.084 | 0.001 | 0.001 | 0.001 | 300 | 441
19688938 | 1280.623 | 1070.313 | 1070.157 | 1041 | 876.4896 | 645.5204 | 224.5 | 2077 | 9.65 | 41 | 52.7533 | 2055.214 | 52.92153 | 39.3 | 14.30805 | 142.0996 | 0.042 | 0.0002 | 0.154 | 0.0001 | 0.001 | 0.019 | 0.005 | 0.88 | 0.001 | 0.0032 | 0.006 | 0.016 | 0.005 | 0.084 | 0.001 | 0.001 | 0.001 | 290 | 446
19688939 | 1281.777 | 1063.071 | 1063.096 | 1041 | 881.7434 | 638.9237 | 224.5 | 2075 | 9.65 | 41 | 52.73167 | 2054.504 | 53.08727 | 39.1 | 14.30766 | 143.6309 | 0.041 | 0.0001 | 0.16 | 0.0001 | 0.001 | 0.018 | 0.008 | 0.85 | 0.001 | 0.003 | 0.007 | 0.019 | 0.0049 | 0.105 | 0.001 | 0.001 | 0.001 | 295 | 442
19688940 | 1279.163 | 1064.248 | 1063.895 | 1041 | 886.7372 | 638.788 | 224.5 | 2072 | 9.65 | 40 | 52.79557 | 2057.238 | 52.8301 | 39 | 14.30805 | 143.9326 | 0.042 | 0.0002 | 0.154 | 0.0001 | 0.001 | 0.019 | 0.005 | 0.88 | 0.001 | 0.0032 | 0.006 | 0.016 | 0.005 | 0.084 | 0.001 | 0.001 | 0.001 | 300 | 441
19688949 | 1289.775 | 1042.063 | 1042.336 | 1027 | 871.4123 | 639.9418 | 224.5 | 2073 | 9.65 | 40 | 52.74907 | 2058.325 | 53.32659 | 38.4 | 14.3074 | 142.4427 | 0.039 | 0.0001 | 0.164 | 0.0001 | 0.001 | 0.018 | 0.007 | 0.87 | 0.001 | 0.0032 | 0.007 | 0.015 | 0.0046 | 0.078 | 0.001 | 0.001 | 0.001 | 291 | 440
19688950 | 1279.589 | 1060.721 | 1061.038 | 1034 | 879.4647 | 634.8718 | 224.5 | 2074 | 9.65 | 40 | 52.72129 | 2055.084 | 52.99381 | 38.7 | 14.30715 | 144.0324 | 0.041 | 0.0002 | 0.168 | 0.0002 | 0.001 | 0.019 | 0.006 | 0.89 | 0.001 | 0.0029 | 0.007 | 0.016 | 0.0073 | 0.096 | 0.001 | 0.001 | 0.001 | 306 | 456
19688951 | 1290.925 | 1053.762 | 1053.534 | 1029 | 877.5862 | 636.7696 | 224.5 | 2075 | 9.66 | 41 | 52.76194 | 2056.633 | 53.2112 | 38.2 | 14.30818 | 143.3751 | 0.038 | 0.0002 | 0.152 | 0.0001 | 0.001 | 0.018 | 0.005 | 0.85 | 0.001 | 0.0035 | 0.005 | 0.017 | 0.0056 | 0.08 | 0.001 | 0.001 | 0.001 | 294 | 441
19688952 | 1277.75 | 1053.949 | 1053.621 | 1031 | 881.3005 | 638.6533 | 224.5 | 2073 | 9.65 | 40 | 52.73053 | 2058.439 | 52.79962 | 39.4 | 14.30715 | 143.1096 | 0.041 | 0.0002 | 0.168 | 0.0002 | 0.001 | 0.019 | 0.006 | 0.89 | 0.001 | 0.0029 | 0.007 | 0.016 | 0.0073 | 0.096 | 0.001 | 0.001 | 0.001 | 306 | 456
19688953 | 1279.597 | 1075.306 | 1075.49 | 1044 | 872.7443 | 633.8207 | 224.5 | 2077 | 9.54 | 40 | 52.71918 | 2056.234 | 52.77503 | 38.6 | 14.30818 | 143.4542 | 0.038 | 0.0002 | 0.152 | 0.0001 | 0.001 | 0.018 | 0.005 | 0.85 | 0.001 | 0.0035 | 0.005 | 0.017 | 0.0056 | 0.08 | 0.001 | 0.001 | 0.001 | 294 | 441
19688954 | 1280.864 | 1063.73 | 1064.235 | 1038 | 883.1019 | 636.5275 | 224.5 | 2079 | 9.65 | 41 | 52.75094 | 2056.372 | 52.91449 | 38.8 | 14.30715 | 143.5927 | 0.041 | 0.0002 | 0.168 | 0.0002 | 0.001 | 0.019 | 0.006 | 0.89 | 0.001 | 0.0029 | 0.007 | 0.016 | 0.0073 | 0.096 | 0.001 | 0.001 | 0.001 | 306 | 456
19688955 | 1277.12 | 1053.012 | 1052.793 | 1031 | 874.1633 | 636.3552 | 224.5 | 2071 | 9.65 | 40 | 52.82928 | 2059.545 | 52.92202 | 39.1 | 14.30818 | 142.5008 | 0.038 | 0.0002 | 0.152 | 0.0001 | 0.001 | 0.018 | 0.005 | 0.85 | 0.001 | 0.0035 | 0.005 | 0.017 | 0.0056 | 0.08 | 0.001 | 0.001 | 0.001 | 294 | 441
19688956 | 1278.06 | 1070.026 | 1069.993 | 1043 | 882.8148 | 635.7036 | 224.5 | 2074 | 9.65 | 41 | 52.77429 | 2054.765 | 52.87346 | 39.1 | 14.30811 | 144.1956 | 0.045 | 0.0002 | 0.153 | 0.0001 | 0.001 | 0.024 | 0.005 | 0.87 | 0.001 | 0.0033 | 0.006 | 0.017 | 0.006 | 0.095 | 0.001 | 0.001 | 0.001 | 290 | 441
19688957 | 1279.515 | 1057.4 | 1057.734 | 1036 | 859.3299 | 633.9728 | 224.5 | 2071 | 9.65 | 40 | 52.71285 | 2053.655 | 53.07803 | 38.6 | 14.30766 | 143.4453 | 0.041 | 0.0001 | 0.16 | 0.0001 | 0.001 | 0.018 | 0.008 | 0.85 | 0.001 | 0.003 | 0.007 | 0.019 | 0.0049 | 0.105 | 0.001 | 0.001 | 0.001 | 295 | 442
19688958 | 1275.92 | 1053.071 | 1052.602 | 1032 | 886.2791 | 642.1312 | 224.5 | 2072 | 9.65 | 40 | 52.81831 | 2056.865 | 52.93198 | 38.5 | 14.30811 | 143.4606 | 0.045 | 0.0002 | 0.153 | 0.0001 | 0.001 | 0.024 | 0.005 | 0.87 | 0.001 | 0.0033 | 0.006 | 0.017 | 0.006 | 0.095 | 0.001 | 0.001 | 0.001 | 290 | 441
19688959 | 1276.307 | 1060.282 | 1059.98 | 1037 | 880.4445 | 633.6768 | 224.5 | 2073 | 9.65 | 41 | 52.74546 | 2055.37 | 52.84536 | 38.7 | 14.30766 | 143.9519 | 0.041 | 0.0001 | 0.16 | 0.0001 | 0.001 | 0.018 | 0.008 | 0.85 | 0.001 | 0.003 | 0.007 | 0.019 | 0.0049 | 0.105 | 0.001 | 0.001 | 0.001 | 295 | 442
19688960 | 1313.051 | 1053.112 | 1051.822 | 977 | 896.1541 | 625.7631 | 224.5 | 1629 | 11.07 | 54 | 52.74023 | 1545.444 | 47.85552 | 52.3 | 8.089827 | 308.5054 | 0.042 | 0.0002 | 0.1592 | 0.0001 | 0.001 | 0.025 | 0.007 | 0.72 | 0.002 | 0.0032 | 0.007 | 0.025 | 0.0079 | 0.068 | 0.001 | 0.001 | 0.001 | 325 | 474
19688961 | 1327.295 | 1049.917 | 1048.355 | 1000 | 877.2006 | 615.3278 | 224.5 | 1702 | 10.87 | 62 | 47.68196 | 1544.829 | 43.11474 | 58.2 | 8.089465 | 311.6841 | 0.047 | 0.0001 | 0.156 | 0.0025 | 0.001 | 0.022 | 0.006 | 0.94 | 0.001 | 0.0039 | 0.006 | 0.018 | 0.0048 | 0.01 | 0.001 | 0.002 | 0.001 | 311 | 465
19688962 | 1286.965 | 1068.095 | 1066.409 | 982 | 910.616 | 620.7756 | 224.5 | 1629 | 11.09 | 71 | 42.49261 | 1542.749 | 36.34692 | 69.6 | 4.856077 | 515.2399 | 0.048 | 0.0001 | 0.1497 | 0.0002 | 0.001 | 0.017 | 0.007 | 0.52 | 0.002 | 0.0048 | 0.007 | 0.019 | 0.011 | 0.063 | 0.001 | 0.001 | 0.001 | 365 | 450
19688963 | 1288.83 | 1058.232 | 1056.416 | 994 | 892.0933 | 610.267 | 224.5 | 1629 | 11.09 | 71 | 36.2953 | 1542.754 | 36.76358 | 68.2 | 4.046751 | 608.8698 | 0.044 | 0.0002 | 0.1537 | 0.0002 | 0.001 | 0.021 | 0.007 | 0.54 | 0.003 | 0.0033 | 0.007 | 0.014 | 0.0104 | 0.075 | 0.001 | 0.002 | 0.001 | 379 | 460
19688980 | 1313.661 | 1052.153 | 1053.219 | 1012 | 874.8485 | 596.6484 | 224.4 | 1243 | 11.17 | 54 | 39.59902 | 1237.095 | 46.22664 | 52.7 | 7.870131 | 306.1504 | 0.047 | 0.0003 | 0.0604 | 0.003 | 0.041 | 0.02 | 0.009 | 1.42 | 0.067 | 0.0049 | 0.009 | 0.008 | 0.0034 | 0.027 | 0.001 | 0.065 | 0.004 | 640 | 688
19688981 | 1279.229 | 1038.019 | 1037.963 | 995 | 868.0872 | 595.673 | 224.5 | 1328 | 8.67 | 54 | 45.61617 | 1283.075 | 36.86188 | 51.7 | 4.587447 | 410.4144 | 0.045 | 0.0002 | 0.0755 | 0.0027 | 0.012 | 0.021 | 0.008 | 1 | 0.003 | 0.0059 | 0.008 | 0.007 | 0.0048 | 0.027 | 0.001 | 0.015 | 0.025 | 422 | 484
19688982 | 1278.82 | 1029.117 | 1028.876 | 1008 | 896.0507 | 614.4182 | 224.5 | 1431 | 8.27 | 57 | 36.55383 | 1286.732 | 35.80446 | 55.6 | 2.933913 | 669.5752 | 0.05 | 0.0002 | 0.159 | 0.0002 | 0.001 | 0.014 | 0.005 | 0.55 | 0.001 | 0.0024 | 0.006 | 0.012 | 0.0044 | 0.119 | 0.001 | 0.002 | 0.001 | 364 | 488
19688983 | 1288.328 | 1041.21 | 1042.172 | 982 | 898.7198 | 618.3402 | 224.5 | 1436 | 10 | 69 | 35.56437 | 1285.643 | 35.61717 | 68 | 2.933892 | 801.0474 | 0.041 | 0.0002 | 0.153 | 0.0001 | 0.001 | 0.017 | 0.005 | 0.52 | 0.001 | 0.0034 | 0.007 | 0.014 | 0.006 | 0.081 | 0.001 | 0.001 | 0.001 | 359 | 465
19688992 | 1298.236 | 1035.228 | 1035.232 | 998 | 886.3387 | 618.6622 | 224.4 | 1313 | 10.2 | 63 | 32.50261 | 1292.462 | 36.82946 | 61.3 | 1.972626 | 1124.513 | 0.029 | 0.0001 | 0.05 | 0.0001 | 0.001 | 0.015 | 0.006 | 0.34 | 0.001 | 0.0024 | 0.006 | 0.009 | 0.0051 | 0.001 | 0.001 | 0.001 | 0.001 | 309 | 353
19688994 | 1293.236 | 1038.036 | 1038.37 | 962 | 873.4802 | 630.6632 | 224.5 | 1313 | 11.22 | 78 | 36.43312 | 1288.516 | 32.95036 | 74.4 | 1.820741 | 1329.355 | 0.039 | 0.0001 | 0.059 | 0.0001 | 0.001 | 0.015 | 0.004 | 0.42 | 0.001 | 0.0034 | 0.006 | 0.019 | 0.009 | 0.018 | 0.001 | 0.001 | 0.001 | 326 | 389
19688993 | 1293.699 | 1012.67 | 1013.126 | 969 | 892.0614 | 630.4166 | 224.5 | 1332 | 11.22 | 79 | 32.4649 | 1295.794 | 32.74227 | 75.4 | 5.057611 | 485.2307 | 0.054 | 0.0002 | 0.062 | 0.0002 | 0.001 | 0.021 | 0.005 | 0.37 | 0.001 | 0.0032 | 0.006 | 0.016 | 0.0072 | 0.013 | 0.001 | 0.003 | 0.001 | 317 | 372
19688995 | 1295.135 | 1055.329 | 1055.933 | 972 | 866.2509 | 630.1658 | 224.4 | 1313 | 11.22 | 78 | 32.31964 | 1287.469 | 32.79178 | 75.6 | 1.618437 | 1496.383 | 0.039 | 0.0001 | 0.059 | 0.0001 | 0.001 | 0.015 | 0.004 | 0.42 | 0.001 | 0.0034 | 0.006 | 0.019 | 0.009 | 0.018 | 0.001 | 0.001 | 0.001 | 305 | 372
19688996 | 1293.914 | 1018.049 | 1019.593 | 957 | 860.6106 | 630.177 | 224.5 | 1326 | 11.22 | 78 | 32.33646 | 1287.734 | 33.13784 | 75.3 | 1.618436 | 1494.226 | 0.054 | 0.0002 | 0.062 | 0.0002 | 0.001 | 0.021 | 0.005 | 0.37 | 0.001 | 0.0032 | 0.006 | 0.016 | 0.0072 | 0.013 | 0.001 | 0.003 | 0.001 | 373 | 413
19688997 | 1295.355 | 1045.262 | 1045.544 | 964 | 865.9685 | 631.3944 | 224.5 | 1326 | 11.22 | 79 | 32.473 | 1286.715 | 32.51526 | 76.2 | 1.618437 | 1499.995 | 0.039 | 0.0001 | 0.059 | 0.0001 | 0.001 | 0.015 | 0.004 | 0.42 | 0.001 | 0.0034 | 0.006 | 0.019 | 0.009 | 0.018 | 0.001 | 0.001 | 0.001 | 305 | 372
19688998 | 1296.902 | 1055.126 | 1055.607 | 973 | 866.894 | 631.4848 | 224.5 | 1313 | 11.18 | 78 | 32.33147 | 1287.081 | 32.54776 | 76.4 | 1.618437 | 1504.255 | 0.039 | 0.0001 | 0.059 | 0.0001 | 0.001 | 0.015 | 0.004 | 0.42 | 0.001 | 0.0034 | 0.006 | 0.019 | 0.009 | 0.018 | 0.001 | 0.001 | 0.001 | 305 | 372
19688999 | 1280.689 | 1039.165 | 1039.932 | 966 | 865.8318 | 630.2036 | 224.4 | 1333 | 11.22 | 77 | 32.31153 | 1287.253 | 33.53685 | 73.6 | 1.618436 | 1500.863 | 0.054 | 0.0002 | 0.062 | 0.0002 | 0.001 | 0.021 | 0.005 | 0.37 | 0.001 | 0.0032 | 0.006 | 0.016 | 0.0072 | 0.013 | 0.001 | 0.003 | 0.001 | 373 | 413
19689000 | 1297.595 | 1052.265 | 1053.27 | 981 | 872.4071 | 632.1161 | 224.5 | 1335 | 11.22 | 77 | 33.45491 | 1287.005 | 33.784 | 73.2 | 1.618436 | 1508.527 | 0.054 | 0.0002 | 0.062 | 0.0002 | 0.001 | 0.021 | 0.005 | 0.37 | 0.001 | 0.0032 | 0.006 | 0.016 | 0.0072 | 0.013 | 0.001 | 0.003 | 0.001 | 373 | 413
19689001 | 1301.137 | 1065.735 | 1066.383 | 993 | 873.1987 | 630.8185 | 224.5 | 1309 | 10.97 | 74 | 33.34463 | 1287.711 | 33.7147 | 70.7 | 1.618429 | 1454.004 | 0.051 | 0.0001 | 0.06 | 0.0001 | 0.001 | 0.018 | 0.006 | 0.35 | 0.001 | 0.0033 | 0.006 | 0.02 | 0.0123 | 0.006 | 0.001 | 0.001 | 0.001 | 364 | 401
19689009 | 1331.437 | 1051.928 | 1051.24 | 1003 | 884.024 | 584.7575 | 224.5 | 1303 | 9.13 | 59 | 41.52811 | 1067.446 | 41.90237 | 57.6 | 4.738977 | 501.2516 | 0.043 | 0.0001 | 0.0765 | 0.0025 | 0.042 | 0.02 | 0.006 | 1.24 | 0.002 | 0.005 | 0.007 | 0.008 | 0.005 | 0.013 | 0.001 | 0.023 | 0.001 | 540 | 568
19689010 | 1329.109 | 1062.072 | 1061.958 | 1003 | 895.0827 | 586.3505 | 224.5 | 1315 | 10.74 | 71 | 41.61884 | 1066.047 | 41.77173 | 67.5 | 4.739102 | 591.0884 | 0.045 | 0.0001 | 0.071 | 0.0031 | 0.047 | 0.021 | 0.005 | 1.22 | 0.002 | 0.005 | 0.007 | 0.011 | 0.0035 | 0.013 | 0.001 | 0.027 | 0.001 | 538 | 580
19689011 | 1328.255 | 1074.215 | 1074.251 | 1001 | 882.1756 | 585.0674 | 224.5 | 1304 | 9.15 | 59 | 41.40163 | 1061.409 | 41.93428 | 57.3 | 4.738977 | 498.1135 | 0.043 | 0.0001 | 0.0765 | 0.0025 | 0.042 | 0.02 | 0.006 | 1.24 | 0.002 | 0.005 | 0.007 | 0.008 | 0.005 | 0.013 | 0.001 | 0.023 | 0.001 | 540 | 568
19689012 | 1317.914 | 1059.872 | 1059.845 | 972 | 880.0514 | 597.4401 | 224.5 | 1303 | 9.15 | 59 | 41.59081 | 1127.576 | 40.01931 | 56.8 | 3.474525 | 642.3785 | 0.043 | 0.0001 | 0.0765 | 0.0025 | 0.042 | 0.02 | 0.006 | 1.24 | 0.002 | 0.005 | 0.007 | 0.008 | 0.005 | 0.013 | 0.001 | 0.023 | 0.001 | 540 | 566
19689013 | 1325.978 | 1067.495 | 1067.702 | 994 | 881.9341 | 600.7337 | 224.5 | 1315 | 10.73 | 70 | 39.59005 | 1126.943 | 39.73714 | 68 | 3.474578 | 755.4332 | 0.043 | 0.0001 | 0.0733 | 0.0024 | 0.047 | 0.019 | 0.005 | 1.2 | 0.002 | 0.005 | 0.007 | 0.01 | 0.0043 | 0.017 | 0.001 | 0.024 | 0.001 | 589 | 622
19689014 | 1330.731 | 1071.374 | 1071.159 | 958 | 880.6302 | 601.6248 | 224.5 | 1304 | 9.18 | 59 | 39.36519 | 1126.487 | 39.85053 | 56.8 | 3.474525 | 641.5632 | 0.043 | 0.0001 | 0.0765 | 0.0025 | 0.042 | 0.02 | 0.006 | 1.24 | 0.002 | 0.005 | 0.007 | 0.008 | 0.005 | 0.013 | 0.001 | 0.023 | 0.001 | 540 | 566
19689015 | 1327.633 | 1054.68 | 1054.957 | 953 | 879.801 | 600.1844 | 224.5 | 1303 | 10.71 | 69 | 39.51546 | 1129.079 | 40.04263 | 64.7 | 3.474578 | 752.6283 | 0.043 | 0.0001 | 0.0733 | 0.0024 | 0.047 | 0.019 | 0.005 | 1.2 | 0.002 | 0.005 | 0.007 | 0.01 | 0.0043 | 0.017 | 0.001 | 0.024 | 0.001 | 589 | 622
19689016 | 1333.43 | 1067.123 | 1066.188 | 963 | 882.5579 | 601.1047 | 224.5 | 1303 | 10.71 | 69 | 39.51006 | 1128.149 | 39.77517 | 66.7 | 3.474617 | 751.4842 | 0.045 | 0.0001 | 0.071 | 0.0031 | 0.047 | 0.021 | 0.005 | 1.22 | 0.002 | 0.005 | 0.007 | 0.011 | 0.0035 | 0.013 | 0.001 | 0.027 | 0.001 | 615 | 630
19689017 | 1330.692 | 1061.988 | 1061.482 | 954 | 882.2157 | 602.7267 | 224.5 | 1303 | 10.71 | 69 | 39.38682 | 1127.324 | 39.85543 | 66.2 | 3.474617 | 751.4796 | 0.045 | 0.0001 | 0.071 | 0.0031 | 0.047 | 0.021 | 0.005 | 1.22 | 0.002 | 0.005 | 0.007 | 0.011 | 0.0035 | 0.013 | 0.001 | 0.027 | 0.001 | 615 | 630
19689027 | 1295.503 | 1056.244 | 1056.623 | 1023 | 902.77 | 630.9083 | 224.4 | 1608 | 11.21 | 64 | 53.71133 | 1446.927 | 42.8336 | 61.7 | 4.916072 | 536.5267 | 0.046 | 0.0001 | 0.056 | 0.0001 | 0.001 | 0.018 | 0.006 | 0.37 | 0.001 | 0.0028 | 0.006 | 0.019 | 0.01 | 0.008 | 0.001 | 0.001 | 0.001 | 301 | 366
19689026 | 1298.046 | 1049.897 | 1049.347 | 1012 | 906.8027 | 634.1879 | 224.5 | 1589 | 11.17 | 64 | 42.57299 | 1448.125 | 43.17045 | 60.7 | 4.916084 | 531.2404 | 0.06 | 0.0001 | 0.069 | 0.0001 | 0.001 | 0.016 | 0.006 | 0.42 | 0.001 | 0.002 | 0.006 | 0.018 | 0.0062 | 0.034 | 0.001 | 0.001 | 0.001 | 311 | 376
19689028 | 1306.929 | 1063.713 | 1063.707 | 1036 | 910.9147 | 631.3565 | 224.5 | 1588 | 11.16 | 64 | 42.42628 | 1445.35 | 42.63617 | 61.8 | 4.916011 | 535.5009 | 0.045 | 0.0001 | 0.063 | 0.0001 | 0.001 | 0.015 | 0.006 | 0.38 | 0.001 | 0.0031 | 0.006 | 0.013 | 0.0062 | 0.008 | 0.001 | 0.001 | 0.001 | 302 | 394
19689029 | 1301.833 | 1052.483 | 1052.429 | 1012 | 900.6438 | 628.8577 | 224.5 | 1588 | 11.15 | 63 | 42.49789 | 1448.25 | 42.90299 | 61.6 | 4.916096 | 532.7439 | 0.043 | 0.0001 | 0.07 | 0.0001 | 0.001 | 0.02 | 0.006 | 0.4 | 0.001 | 0.0035 | 0.006 | 0.015 | 0.0066 | 0.025 | 0.001 | 0.001 | 0.001 | 312 | 389
19689030 | 1304.225 | 1039.696 | 1039.619 | 1010 | 905.8339 | 630.812 | 224.5 | 1588 | 11.15 | 63 | 42.54148 | 1447.428 | 42.92548 | 61.3 | 4.915998 | 533.041 | 0.041 | 0.0001 | 0.062 | 0.0001 | 0.001 | 0.015 | 0.005 | 0.37 | 0.001 | 0.0023 | 0.006 | 0.012 | 0.0059 | 0.018 | 0.001 | 0.001 | 0.001 | 296 | 356
19689031 | 1307.183 | 1062.326 | 1062.003 | 1026 | 909.5253 | 631.2254 | 224.5 | 1588 | 11.16 | 63 | 42.44589 | 1447.49 | 42.66857 | 60.4 | 4.916072 | 532.8438 | 0.048 | 0.0001 | 0.056 | 0.0001 | 0.001 | 0.019 | 0.006 | 0.41 | 0.001 | 0.0028 | 0.006 | 0.015 | 0.0053 | 0.016 | 0.001 | 0.001 | 0.001 | 313 | 383
19689033 | 1284.337 | 1046.498 | 1045.441 | 990 | 902.0945 | 614.9396 | 224.5 | 1629 | 11.09 | 71 | 48.68461 | 1544.563 | 36.59178 | 69.1 | 4.552598 | 538.0516 | 0.043 | 0.0002 | 0.1544 | 0.0002 | 0.001 | 0.017 | 0.007 | 0.52 | 0.002 | 0.0033 | 0.008 | 0.013 | 0.0126 | 0.06 | 0.001 | 0.001 | 0.001 | 380 | 460
19689034 | 1286.558 | 1061.282 | 1059.863 | 1000 | 908.9668 | 613.5312 | 224.5 | 1629 | 11.09 | 71 | 36.4277 | 1542.737 | 36.49827 | 69.3 | 4.856105 | 516.0051 | 0.043 | 0.0002 | 0.1544 | 0.0002 | 0.001 | 0.017 | 0.007 | 0.52 | 0.002 | 0.0033 | 0.008 | 0.013 | 0.0126 | 0.06 | 0.001 | 0.001 | 0.001 | 356 | 461
19689035 | 1304.473 | 1043.743 | 1042.897 | 1027 | 909.7545 | 598.282 | 224.5 | 1680 | 10.8 | 58 | 36.40579 | 1580.595 | 44.31505 | 56.2 | 5.584347 | 437.1369 | 0.039 | 0.0001 | 0.131 | 0.0001 | 0.001 | 0.016 | 0.007 | 0.91 | 0.001 | 0.0034 | 0.006 | 0.01 | 0.0058 | 0.007 | 0.001 | 0.001 | 0.001 | 279 | 430
19689036 | 1306.495 | 1045.211 | 1042.956 | 1029 | 909.7357 | 597.7482 | 224.5 | 1680 | 9.72 | 52 | 43.58423 | 1581.672 | 44.20255 | 50.1 | 5.584363 | 394.9938 | 0.038 | 0.0001 | 0.133 | 0.0001 | 0.001 | 0.014 | 0.007 | 0.85 | 0.001 | 0.0029 | 0.006 | 0.012 | 0.009 | 0.006 | 0.001 | 0.001 | 0.001 | 320 | 471
19689038 | 1312.247 | 1044.117 | 1042.965 | 1004 | 882.9262 | 622.7426 | 224.5 | 1629 | 11.07 | 54 | 39.38491 | 1546.351 | 47.92765 | 51.6 | 8.089827 | 308.9853 | 0.042 | 0.0002 | 0.1592 | 0.0001 | 0.001 | 0.025 | 0.007 | 0.72 | 0.002 | 0.0032 | 0.007 | 0.025 | 0.0079 | 0.068 | 0.001 | 0.001 | 0.001 | 328 | 473
19689039 | 1287.823 | 1022.168 | 1021.173 | 997 | 870.102 | 621.1173 | 224.5 | 1920 | 9.94 | 57 | 47.66006 | 1876.52 | 39.8632 | 54.2 | 8.089743 | 266.3158 | 0.049 | 0.0001 | 0.153 | 0.0001 | 0.001 | 0.017 | 0.007 | 0.76 | 0.001 | 0.0029 | 0.006 | 0.015 | 0.0042 | 0.069 | 0.001 | 0.001 | 0.001 | 362 | 491
19689040 | 1287.072 | 1060.864 | 1061.143 | 1022 | 882.7678 | 625.8564 | 224.5 | 2100 | 9.08 | 52 | 39.48641 | 2055.583 | 39.4162 | 49.1 | 8.089837 | 238.6811 | 0.055 | 0.0001 | 0.16 | 0.0001 | 0.001 | 0.014 | 0.006 | 0.74 | 0.001 | 0.0042 | 0.006 | 0.014 | 0.0073 | 0.089 | 0.001 | 0.002 | 0.001 | 341 | 481
19689042 | 1286.728 | 1040.39 | 1040.523 | 1022 | 874.3111 | 636.4749 | 224.5 | 2070 | 9.66 | 41 | 42.95032 | 2056.127 | 52.95908 | 38.6 | 14.30779 | 144.0632 | 0.041 | 0.0002 | 0.158 | 0.0001 | 0.001 | 0.016 | 0.006 | 0.88 | 0.001 | 0.0027 | 0.007 | 0.015 | 0.0031 | 0.088 | 0.001 | 0.003 | 0.001 | 317 | 452
19689043 | 1281.111 | 1078.08 | 1078.213 | 1053 | 881.4319 | 639.7059 | 224.5 | 2077 | 9.65 | 41 | 52.62416 | 2055.581 | 52.59962 | 39.3 | 14.30779 | 142.3976 | 0.041 | 0.0002 | 0.158 | 0.0001 | 0.001 | 0.016 | 0.006 | 0.88 | 0.001 | 0.0027 | 0.007 | 0.015 | 0.0031 | 0.088 | 0.001 | 0.003 | 0.001 | 317 | 452
19689044 | 1281.488 | 1055.049 | 1055.414 | 1033 | 871.6233 | 637.5052 | 224.5 | 2073 | 9.66 | 40 | 52.70344 | 2056.056 | 52.8792 | 38.8 | 14.30779 | 144.1659 | 0.041 | 0.0002 | 0.158 | 0.0001 | 0.001 | 0.016 | 0.006 | 0.88 | 0.001 | 0.0027 | 0.007 | 0.015 | 0.0031 | 0.088 | 0.001 | 0.003 | 0.001 | 317 | 452
19689045 | 1289.342 | 1043.136 | 1042.978 | 1026 | 879.3928 | 636.1133 | 224.5 | 2073 | 9.66 | 41 | 52.76731 | 2059.004 | 53.17104 | 38.8 | 14.30779 | 143.4012 | 0.041 | 0.0002 | 0.158 | 0.0001 | 0.001 | 0.016 | 0.006 | 0.88 | 0.001 | 0.0027 | 0.007 | 0.015 | 0.0031 | 0.088 | 0.001 | 0.003 | 0.001 | 303 | 446
19689046 | 1292.265 | 1066.709 | 1066.58 | 1043 | 877.2709 | 640.0629 | 224.5 | 2069 | 9.66 | 40 | 52.66319 | 2056.357 | 53.02275 | 39 | 14.30779 | 141.9464 | 0.041 | 0.0002 | 0.158 | 0.0001 | 0.001 | 0.016 | 0.006 | 0.88 | 0.001 | 0.0027 | 0.007 | 0.015 | 0.0031 | 0.088 | 0.001 | 0.003 | 0.001 | 303 | 446
19689047 | 1280.552 | 1057.304 | 1057.735 | 1037 | 881.9028 | 640.1926 | 224.5 | 2075 | 9.65 | 40 | 52.7444 | 2057.372 | 52.87358 | 38.9 | 14.30779 | 143.7609 | 0.041 | 0.0002 | 0.158 | 0.0001 | 0.001 | 0.016 | 0.006 | 0.88 | 0.001 | 0.0027 | 0.007 | 0.015 | 0.0031 | 0.088 | 0.001 | 0.003 | 0.001 | 303 | 446
19689048 | 1278.921 | 1055.373 | 1055.248 | 1032 | 882.1628 | 636.9362 | 224.5 | 2072 | 9.65 | 40 | 52.7398 | 2062.436 | 52.7912 | 39 | 14.30753 | 143.1868 | 0.039 | 0.0001 | 0.162 | 0.0001 | 0.001 | 0.02 | 0.006 | 0.92 | 0.001 | 0.0035 | 0.006 | 0.015 | 0.0034 | 0.062 | 0.001 | 0.002 | 0.001 | 292 | 443
19689049 | 1280.009 | 1075.928 | 1076.032 | 1046 | 880.8875 | 640.3057 | 224.5 | 2073 | 9.66 | 40 | 52.72246 | 2056.06 | 52.80336 | 38.7 | 14.30702 | 142.2525 | 0.046 | 0.0003 | 0.17 | 0.0001 | 0.001 | 0.017 | 0.006 | 0.89 | 0.001 | 0.0034 | 0.007 | 0.02 | 0.0074 | 0.115 | 0.001 | 0.003 | 0.001 | 281 | 443
19689050 | 1292.123 | 1040.467 | 1041.135 | 1022 | 871.498 | 632.8969 | 224.5 | 2074 | 9.66 | 41 | 52.77225 | 2060.358 | 52.76529 | 39.1 | 14.30753 | 142.9385 | 0.039 | 0.0001 | 0.162 | 0.0001 | 0.001 | 0.02 | 0.006 | 0.92 | 0.001 | 0.0035 | 0.006 | 0.015 | 0.0034 | 0.062 | 0.001 | 0.002 | 0.001 | 312 | 439
19689051 | 1277.01 | 1041.408 | 1041.342 | 1024 | 871.6596 | 635.8252 | 224.5 | 2069 | 9.65 | 41 | 51.81721 | 2062.743 | 52.3376 | 39 | 14.30702 | 143.1757 | 0.046 | 0.0003 | 0.17 | 0.0001 | 0.001 | 0.017 | 0.006 | 0.89 | 0.001 | 0.0034 | 0.007 | 0.02 | 0.0074 | 0.115 | 0.001 | 0.003 | 0.001 | 298 | 456
19689052 | 1285.037 | 1061.186 | 1060.694 | 1031 | 881.4262 | 641.0347 | 224.5 | 2072 | 9.65 | 40 | 51.67101 | 2056.26 | 52.65358 | 38.6 | 14.30753 | 142.5081 | 0.039 | 0.0001 | 0.162 | 0.0001 | 0.001 | 0.02 | 0.006 | 0.92 | 0.001 | 0.0035 | 0.006 | 0.015 | 0.0034 | 0.062 | 0.001 | 0.002 | 0.001 | 292 | 443
19689053 | 1283.048 | 1044.588 | 1044.869 | 1022 | 880.1917 | 639.5473 | 224.5 | 2073 | 9.65 | 40 | 52.72691 | 2057.068 | 52.83179 | 38.1 | 14.30818 | 143.8625 | 0.038 | 0.0002 | 0.152 | 0.0001 | 0.001 | 0.018 | 0.005 | 0.85 | 0.001 | 0.0035 | 0.005 | 0.017 | 0.0056 | 0.08 | 0.001 | 0.001 | 0.001 | 301 | 440
19689054 | 1287.656 | 1034.895 | 1034.343 | 1018 | 872.3625 | 637.3842 | 224.5 | 2074 | 9.65 | 40 | 52.7654 | 2063.645 | 53.09966 | 39.1 | 14.30702 | 143.0837 | 0.046 | 0.0003 | 0.17 | 0.0001 | 0.001 | 0.017 | 0.006 | 0.89 | 0.001 | 0.0034 | 0.007 | 0.02 | 0.0074 | 0.115 | 0.001 | 0.003 | 0.001 | 281 | 443
19689055 | 1286.338 | 1051.306 | 1051.218 | 1027 | 889.2361 | 640.0247 | 224.5 | 2072 | 9.66 | 40 | 52.70836 | 2056.961 | 52.8018 | 38.9 | 14.30753 | 142.7562 | 0.039 | 0.0001 | 0.162 | 0.0001 | 0.001 | 0.02 | 0.006 | 0.92 | 0.001 | 0.0035 | 0.006 | 0.015 | 0.0034 | 0.062 | 0.001 | 0.002 | 0.001 | 312 | 439
19689056 | 1285.4 | 1036.46 | 1036.964 | 1014 | 882.2289 | 635.704 | 224.5 | 2072 | 9.65 | 41 | 52.69859 | 2059.646 | 52.48806 | 39 | 14.30772 | 143.797 | 0.045 | 0.0001 | 0.159 | 0.0001 | 0.001 | 0.019 | 0.006 | 0.87 | 0.001 | 0.003 | 0.006 | 0.015 | 0.0051 | 0.061 | 0.001 | 0.002 | 0.001 | 304 | 444
19689057 | 1280.333 | 1038.056 | 1037.956 | 1021 | 857.5002 | 630.3494 | 224.5 | 2071 | 9.66 | 40 | 52.00711 | 2062.667 | 52.79169 | 39.3 | 14.30734 | 143.3407 | 0.045 | 0.0001 | 0.165 | 0.0001 | 0.001 | 0.019 | 0.005 | 0.89 | 0.001 | 0.0034 | 0.007 | 0.016 | 0.0034 | 0.081 | 0.001 | 0.002 | 0.001 | 317 | 459
19689058 | 1286.853 | 1016.045 | 1016.601 | 1006 | 868.1776 | 636.1224 | 224.5 | 2071 | 9.65 | 40 | 52.72901 | 2058.275 | 53.26221 | 38.2 | 14.30772 | 142.2207 | 0.045 | 0.0001 | 0.159 | 0.0001 | 0.001 | 0.019 | 0.006 | 0.87 | 0.001 | 0.003 | 0.006 | 0.015 | 0.0051 | 0.061 | 0.001 | 0.002 | 0.001 | 304 | 444
19689059 | 1275.935 | 1037.146 | 1037.279 | 1020 | 870.6699 | 640.1483 | 224.4 | 2074 | 9.65 | 40 | 52.639 | 2060.869 | 53.03704 | 38.1 | 14.30811 | 143.4865 | 0.045 | 0.0002 | 0.153 | 0.0001 | 0.001 | 0.024 | 0.005 | 0.87 | 0.001 | 0.0033 | 0.006 | 0.017 | 0.006 | 0.095 | 0.001 | 0.001 | 0.001 | 302 | 443
19689060 | 1275.479 | 1040.211 | 1040.422 | 1016 | 890.2485 | 641.8238 | 224.5 | 2059 | 9.65 | 40 | 52.7396 | 2057.228 | 52.72098 | 39.6 | 14.30772 | 145.2835 | 0.045 | 0.0001 | 0.159 | 0.0001 | 0.001 | 0.019 | 0.006 | 0.87 | 0.001 | 0.003 | 0.006 | 0.015 | 0.0051 | 0.061 | 0.001 | 0.002 | 0.001 | 304 | 444
19689061 | 1287.892 | 1039.773 | 1039.552 | 1022 | 879.1877 | 641.4755 | 224.5 | 2074 | 9.66 | 40 | 52.76411 | 2060.618 | 52.96763 | 38.3 | 14.30818 | 142.0198 | 0.038 | 0.0002 | 0.152 | 0.0001 | 0.001 | 0.018 | 0.005 | 0.85 | 0.001 | 0.0035 | 0.005 | 0.017 | 0.0056 | 0.08 | 0.001 | 0.001 | 0.001 | 301 | 440
19689062 | 1284.563 | 1025.924 | 1025.949 | 1010 | 867.8198 | 634.2049 | 224.5 | 2071 | 9.65 | 41 | 52.70311 | 2059.094 | 52.56467 | 39 | 14.30811 | 143.6716 | 0.045 | 0.0002 | 0.153 | 0.0001 | 0.001 | 0.024 | 0.005 | 0.87 | 0.001 | 0.0033 | 0.006 | 0.017 | 0.006 | 0.095 | 0.001 | 0.001 | 0.001 | 302 | 443
19689063 | 1274.181 | 1028.922 | 1028.702 | 1013 | 873.0906 | 635.132 | 224.5 | 2071 | 9.65 | 41 | 51.90826 | 2060.489 | 52.56133 | 39.3 | 14.30702 | 143.4225 | 0.046 | 0.0003 | 0.17 | 0.0001 | 0.001 | 0.017 | 0.006 | 0.89 | 0.001 | 0.0034 | 0.007 | 0.02 | 0.0074 | 0.115 | 0.001 | 0.003 | 0.001 | 298 | 456
19689068 | 1320.339 | 978.2543 | 977.4172 | 989 | 865.0297 | 661.7062 | 224.5 | 1696 | 11.22 | 50 | 53.68897 | 1544.895 | 54.49537 | 47.2 | 25.28082 | 103.0569 | 0.031 | 0.0003 | 0.162 | 0.0001 | 0.001 | 0.019 | 0.006 | 0.92 | 0.001 | 0.0036 | 0.006 | 0.018 | 0.0077 | 0.129 | 0.001 | 0.002 | 0.001 | 274 | 433
19689070 | 1301.574 | 981.618 | 981.0386 | 969 | 884.6327 | 638.2946 | 224.5 | 1680 | 11.14 | 58 | 53.77721 | 1553.002 | 46.13168 | 55.9 | 12.13487 | 212.1317 | 0.043 | 0.0001 | 0.166 | 0.001 | 0.001 | 0.021 | 0.006 | 0.9 | 0.001 | 0.0044 | 0.006 | 0.02 | 0.006 | 0.1 | 0.001 | 0.001 | 0.001 | 261 | 434
19689071 | 1308.517 | 991.6995 | 989.9845 | 982 | 906.4774 | 628.5641 | 224.5 | 1629 | 11.07 | 54 | 45.5144 | 1548.308 | 48.19609 | 51.1 | 8.091681 | 309.2554 | 0.042 | 0.0002 | 0.1592 | 0.0001 | 0.001 | 0.025 | 0.007 | 0.72 | 0.002 | 0.0032 | 0.007 | 0.025 | 0.0079 | 0.068 | 0.001 | 0.001 | 0.001 | 328 | 473
19689072 | 1293.892 | 1005.448 | 1002.219 | 993 | 913.8427 | 600.66 | 224.4 | 1680 | 10.8 | 58 | 47.59157 | 1594.748 | 44.1818 | 55.7 | 5.58575 | 436.5625 | 0.04 | 0.0002 | 0.14 | 0.0001 | 0.001 | 0.018 | 0.005 | 0.86 | 0.001 | 0.0036 | 0.006 | 0.018 | 0.0123 | 0.008 | 0.001 | 0.001 | 0.001 | 304 | 436
19689073 | 1278.846 | 1023.718 | 1022.764 | 993 | 914.6946 | 620.5455 | 224.5 | 1629 | 11.07 | 71 | 43.39997 | 1544.951 | 36.18184 | 70.7 | 4.857218 | 509.7221 | 0.049 | 0.0001 | 0.1487 | 0.0002 | 0.001 | 0.014 | 0.006 | 0.52 | 0.002 | 0.0035 | 0.008 | 0.018 | 0.0073 | 0.091 | 0.001 | 0.002 | 0.001 | 359 | 460
19689074 | 1253.096 | 998.7782 | 997.7116 | 976 | 899.9968 | 616.2764 | 224.5 | 1629 | 11.09 | 72 | 36.35334 | 1546.988 | 36.21146 | 69.6 | 4.047703 | 608.2807 | 0.044 | 0.0002 | 0.1537 | 0.0002 | 0.001 | 0.021 | 0.007 | 0.54 | 0.003 | 0.0033 | 0.007 | 0.014 | 0.0104 | 0.075 | 0.001 | 0.002 | 0.001 | 379 | 460
19689078 | 1247.876 | 1006.198 | 1005.174 | 969 | 899.0627 | 609.0026 | 224.5 | 1629 | 11.09 | 71 | 44.57106 | 1546.68 | 36.42815 | 69.5 | 3.035765 | 823.5746 | 0.048 | 0.0001 | 0.1497 | 0.0002 | 0.001 | 0.017 | 0.007 | 0.52 | 0.002 | 0.0048 | 0.007 | 0.019 | 0.011 | 0.063 | 0.001 | 0.001 | 0.001 | 352 | 471
19689079 | 1247.761 | 1019.707 | 1018.456 | 983 | 902.3668 | 608.7498 | 224.4 | 1599 | 11.22 | 70 | 36.37467 | 1543.932 | 36.5904 | 68.7 | 3.035759 | 808.535 | 0.043 | 0.0001 | 0.148 | 0.0001 | 0.001 | 0.018 | 0.006 | 0.56 | 0.001 | 0.003 | 0.007 | 0.018 | 0.0042 | 0.088 | 0.001 | 0.002 | 0.001 | 399 | 480
19689080 | 1246.994 | 1002.518 | 1001.739 | 966 | 898.2538 | 606.4084 | 224.4 | 1629 | 11.09 | 71 | 36.4082 | 1545.648 | 36.50123 | 69.1 | 3.035779 | 823.7391 | 0.043 | 0.0002 | 0.1544 | 0.0002 | 0.001 | 0.017 | 0.007 | 0.52 | 0.002 | 0.0033 | 0.008 | 0.013 | 0.0126 | 0.06 | 0.001 | 0.001 | 0.001 | 383 | 485
19689081 | 1247.403 | 995.8079 | 993.6666 | 976 | 902.7702 | 606.2798 | 224.5 | 1693 | 11.12 | 74 | 36.48039 | 1546.099 | 36.97059 | 71.2 | 3.035759 | 846.5757 | 0.058 | 0.0002 | 0.148 | 0.0001 | 0.001 | 0.02 | 0.005 | 0.6 | 0.001 | 0.0025 | 0.006 | 0.019 | 0.006 | 0.116 | 0.001 | 0.003 | 0.001 | 373 | 491
19689086 | 1252.689 | 1050.063 | 1050.446 | 984 | 879.3839 | 571.3841 | 224.4 | 1365 | 10.22 | 62 | 33.29636 | 1360.727 | 36.71491 | 60.3 | 3.626295 | 603.395 | 0.041 | 0.0002 | 0.074 | 0.0027 | 0.057 | 0.025 | 0.007 | 1.56 | 0.003 | 0.0048 | 0.007 | 0.017 | 0.0038 | 0.03 | 0.001 | 0.023 | 0.002 | 634 | 653
19689088 | 1245.322 | 1026.805 | 1026.099 | 973 | 880.3173 | 572.2302 | 224.5 | 1366 | 10.22 | 62 | 36.32477 | 1361.846 | 36.63126 | 58.9 | 3.626295 | 601.3668 | 0.041 | 0.0002 | 0.074 | 0.0027 | 0.057 | 0.025 | 0.007 | 1.56 | 0.003 | 0.0048 | 0.007 | 0.017 | 0.0038 | 0.03 | 0.001 | 0.023 | 0.002 | 634 | 653
19689089 | 1247.115 | 1042.16 | 1041.262 | 987 | 882.2814 | 629.9088 | 224.4 | 1303 | 9.12 | 54 | 36.39841 | 1286.724 | 37.61959 | 53.3 | 3.185322 | 618.9775 | 0.039 | 0.0001 | 0.1503 | 0.0031 | 0.013 | 0.024 | 0.008 | 1.01 | 0.002 | 0.0034 | 0.008 | 0.019 | 0.0038 | 0.071 | 0.001 | 0.024 | 0.001 | 483 | 544
19689087 | 1274.76 | 1020.2 | 1020.825 | 979 | 880.0373 | 628.6574 | 224.5 | 1304 | 9.08 | 54 | 37.51581 | 1285.362 | 37.61546 | 52.6 | 3.185322 | 615.8834 | 0.039 | 0.0001 | 0.1503 | 0.0031 | 0.013 | 0.024 | 0.008 | 1.01 | 0.002 | 0.0034 | 0.008 | 0.019 | 0.0038 | 0.071 | 0.001 | 0.024 | 0.001 | 483 | 544
19689090 | 1243.859 | 1005.177 | 1004.126 | 974 | 878.0039 | 630.2724 | 224.5 | 1304 | 9.13 | 54 | 37.49494 | 1289.049 | 37.79306 | 53.1 | 3.185322 | 618.3486 | 0.039 | 0.0001 | 0.1503 | 0.0031 | 0.013 | 0.024 | 0.008 | 1.01 | 0.002 | 0.0034 | 0.008 | 0.019 | 0.0038 | 0.071 | 0.001 | 0.024 | 0.001 | 483 | 544
19689091 | 1222.514 | 1042.928 | 1042.524 | 993 | 883.0337 | 632.1268 | 224.4 | 1289 | 9.48 | 56 | 37.51191 | 1289.399 | 37.50858 | 55.1 | 3.185303 | 630.353 | 0.042 | 0.0002 | 0.147 | 0.0029 | 0.017 | 0.022 | 0.007 | 1.02 | 0.002 | 0.0035 | 0.007 | 0.02 | 0.0054 | 0.088 | 0.001 | 0.023 | 0.001 | 490 | 549
19689097 | 1278.289 | 1056.702 | 1057.353 | 977 | 877.9553 | 630.1731 | 224.4 | 1305 | 11.22 | 77 | 33.53783 | 1122.802 | 37.16449 | 75.8 | 2.27523 | 1193.039 | 0.039 | 0.0001 | 0.1503 | 0.0031 | 0.013 | 0.024 | 0.008 | 1.01 | 0.002 | 0.0034 | 0.008 | 0.019 | 0.0038 | 0.071 | 0.001 | 0.024 | 0.001 | 484 | 573
19689098 | 1237.883 | 1053.43 | 1054.418 | 978 | 879.6839 | 629.6874 | 224.4 | 1303 | 9.11 | 70 | 37.45559 | 1122.689 | 33.44604 | 67.1 | 2.27523 | 981.7142 | 0.039 | 0.0001 | 0.1503 | 0.0031 | 0.013 | 0.024 | 0.008 | 1.01 | 0.002 | 0.0034 | 0.008 | 0.019 | 0.0038 | 0.071 | 0.001 | 0.024 | 0.001 | 484 | 573
19689099 | 1278.852 | 1022.306 | 1020.304 | 967 | 875.5869 | 622.4751 | 224.4 | 1286 | 10.43 | 73 | 33.5156 | 1150.511 | 35.63559 | 70.6 | 2.31515 | 1074.481 | 0.045 | 0.0001 | 0.0936 | 0.0023 | 0.001 | 0.02 | 0.006 | 1.35 | 0.002 | 0.0042 | 0.008 | 0.01 | 0.0052 | 0.011 | 0.001 | 0.001 | 0.001 | 374 | 465
19689100 | 1296.722 | 1048.151 | 1048.054 | 993 | 880.526 | 620.6937 | 224.4 | 1287 | 10.44 | 73 | 35.39527 | 1147.281 | 35.6396 | 70.9 | 2.3153 | 1064.48 | 0.045 | 0.0002 | 0.08 | 0.0023 | 0.001 | 0.02 | 0.005 | 1.4 | 0.002 | 0.0041 | 0.009 | 0.01 | 0.0059 | 0.008 | 0.001 | 0.001 | 0.001 | 369 | 457
19689102 | 1287.501 | 1045.664 | 1046.324 | 982 | 881.6194 | 621.5994 | 224.4 | 1272 | 10.43 | 77 | 35.40057 | 1167.708 | 32.3065 | 75.8 | 2.01788 | 1201.969 | 0.04 | 0.0002 | 0.0844 | 0.003 | 0.001 | 0.02 | 0.005 | 1.34 | 0.002 | 0.0039 | 0.009 | 0.014 | 0.0045 | 0.009 | 0.001 | 0.001 | 0.001 | 345 | 449
19689101 | 1278.394 | 1038.715 | 1038.37 | 973 | 880.4131 | 620.8766 | 224.5 | 1273 | 10.43 | 78 | 32.37589 | 1169.407 | 32.72445 | 75.2 | 2.017842 | 1204.203 | 0.041 | 0.0002 | 0.0883 | 0.003 | 0.001 | 0.02 | 0.006 | 1.33 | 0.002 | 0.0042 | 0.009 | 0.015 | 0.006 | 0.01 | 0.001 | 0.001 | 0.001 | 367 | 461
19689106 | 1289.481 | 1050.756 | 1051.556 | 991 | 871.2197 | 617.0316 | 224.5 | 1329 | 9.59 | 67 | 31.5531 | 1288.108 | 32.99518 | 65.1 | 1.618532 | 1306.11 | 0.05 | 0.0001 | 0.0881 | 0.0001 | 0.001 | 0.019 | 0.007 | 0.35 | 0.003 | 0.003 | 0.007 | 0.01 | 0.009 | 0.007 | 0.001 | 0.001 | 0.001 | 338 | 399
19689107 | 1286.589 | 1038.741 | 1039.939 | 964 | 863.0428 | 617.1097 | 224.5 | 1344 | 10.61 | 76 | 32.31966 | 1289.99 | 32.42577 | 74.5 | 1.618553 | 1466.212 | 0.048 | 0.0001 | 0.0945 | 0.0002 | 0.001 | 0.026 | 0.008 | 0.36 | 0.003 | 0.003 | 0.013 | 0.01 | 0.0113 | 0.014 | 0.001 | 0.001 | 0.001 | 347 | 411
19689108 | 1306.197 | 1065.73 | 1065.829 | 994 | 874.9335 | 589.0405 | 224.4 | 1308 | 11.02 | 75 | 32.12273 | 1302.607 | 32.47094 | 73.3 | 1.653808 | 1418.355 | 0.048 | 0.0001 | 0.0705 | 0.0003 | 0.01 | 0.022 | 0.008 | 0.63 | 0.002 | 0.0035 | 0.008 | 0.012 | 0.005 | 0.006 | 0.001 | 0.011 | 0.001 | 397 | 458
19689113 | 1298.737 | 1055.899 | 1055.212 | 991 | 879.4252 | 635.764 | 224.5 | 1314 | 9.8 | 68 | 32.26247 | 1294.025 | 32.3232 | 64.9 | 1.654186 | 1283.205 | 0.043 | 0.0015 | 0.038 | 0.0002 | 0.001 | 0.016 | 0.006 | 0.23 | 0.001 | 0.0041 | 0.008 | 0.015 | 0.009 | 0.013 | 0.001 | 0.012 | 0.001 | 288 | 347
19689121 | 1324.078 | 1056.139 | 1056.018 | 1021 | 859.5811 | 616.1105 | 224.5 | 1701 | 10.87 | 62 | 43.61819 | 1545.398 | 42.87675 | 60.7 | 8.089027 | 308.4919 | 0.036 | 0.0001 | 0.163 | 0.0035 | 0.001 | 0.019 | 0.006 | 0.95 | 0.001 | 0.0037 | 0.006 | 0.014 | 0.0041 | 0.009 | 0.001 | 0.001 | 0.001 | 333 | 486
19689122 | 1298.806 | 1027.698 | 1028.796 | 1001 | 887.2413 | 641.5936 | 224.5 | 2071 | 9.65 | 40 | 42.5631 | 2051.16 | 53.416 | 38.4 | 14.30888 | 142.2846 | 0.036 | 0.0001 | 0.159 | 0.0001 | 0.001 | 0.019 | 0.006 | 0.87 | 0.001 | 0.0037 | 0.006 | 0.012 | 0.0037 | 0.064 | 0.001 | 0.002 | 0.001 | 279 | 431
19689123 | 1262.265 | 1035.995 | 1036.657 | 1009 | 885.9807 | 636.1425 | 224.5 | 2069 | 9.66 | 40 | 52.82013 | 2053.616 | 53.08115 | 39.5 | 14.30912 | 142.1313 | 0.046 | 0.0003 | 0.17 | 0.0001 | 0.001 | 0.017 | 0.006 | 0.89 | 0.001 | 0.0034 | 0.007 | 0.02 | 0.0074 | 0.115 | 0.001 | 0.003 | 0.001 | 298 | 456
19689124 | 1280.552 | 1051.861 | 1052.488 | 1021 | 890.5417 | 639.1221 | 224.5 | 2059 | 9.65 | 40 | 52.71539 | 2055.142 | 52.85387 | 39.6 | 14.30888 | 142.1255 | 0.036 | 0.0001 | 0.159 | 0.0001 | 0.001 | 0.019 | 0.006 | 0.87 | 0.001 | 0.0037 | 0.006 | 0.012 | 0.0037 | 0.064 | 0.001 | 0.002 | 0.001 | 293 | 434
19689125 | 1276.424 | 1059.196 | 1059.742 | 1031 | 866.9434 | 624.5381 | 224.4 | 2071 | 9.65 | 40 | 52.68142 | 2055.546 | 53.15938 | 39.3 | 14.30888 | 142.3298 | 0.036 | 0.0001 | 0.159 | 0.0001 | 0.001 | 0.019 | 0.006 | 0.87 | 0.001 | 0.0037 | 0.006 | 0.012 | 0.0037 | 0.064 | 0.001 | 0.002 | 0.001 | 279 | 431
19689126 | 1277.551 | 1046.348 | 1046.907 | 1016 | 888.2509 | 641.1461 | 224.5 | 2069 | 9.65 | 40 | 52.84075 | 2056.207 | 52.89573 | 39.3 | 14.30883 | 142.1749 | 0.035 | 0.0001 | 0.157 | 0.0001 | 0.001 | 0.018 | 0.006 | 0.85 | 0.001 | 0.0035 | 0.007 | 0.016 | 0.0033 | 0.084 | 0.001 | 0.002 | 0.001 | 290 | 440
19689127 | 1278.618 | 1061.824 | 1062.121 | 1029 | 888.8729 | 639.6506 | 224.5 | 2071 | 9.65 | 40 | 52.69725 | 2057.222 | 52.7807 | 39.3 | 14.30888 | 142.3535 | 0.036 | 0.0001 | 0.159 | 0.0001 | 0.001 | 0.019 | 0.006 | 0.87 | 0.001 | 0.0037 | 0.006 | 0.012 | 0.0037 | 0.064 | 0.001 | 0.002 | 0.001 | 279 | 431
19689128 | 1275.096 | 1076.143 | 1076.745 | 1049 | 879.2954 | 637.2392 | 224.5 | 2071 | 9.65 | 40 | 52.64485 | 2057.85 | 53.13199 | 38.6 | 14.30883 | 141.6535 | 0.031 | 0.0001 | 0.157 | 0.0001 | 0.001 | 0.017 | 0.006 | 0.88 | 0.001 | 0.0025 | 0.007 | 0.01 | 0.0028 | 0.089 | 0.001 | 0.002 | 0.001 | 310 | 455
19689129 | 1277.644 | 1047.834 | 1047.675 | 1019 | 894.5698 | 646.9474 | 224.5 | 2070 | 9.66 | 40 | 52.85963 | 2056.488 | 52.85304 | 38.8 | 14.30888 | 141.5982 | 0.036 | 0.0001 | 0.159 | 0.0001 | 0.001 | 0.019 | 0.006 | 0.87 | 0.001 | 0.0037 | 0.006 | 0.012 | 0.0037 | 0.064 | 0.001 | 0.002 | 0.001 | 293 | 434
19689130 | 1277.832 | 1061.82 | 1062.397 | 1026 | 881.7848 | 636.0675 | 224.5 | 2069 | 9.66 | 40 | 52.67326 | 2057.175 | 52.79521 | 40.1 | 14.3089 | 142.5293 | 0.042 | 0.0001 | 0.16 | 0.0001 | 0.001 | 0.017 | 0.006 | 0.88 | 0.001 | 0.0024 | 0.006 | 0.011 | 0.0039 | 0.069 | 0.001 | 0.002 | 0.001 | 307 | 442
19689131 | 1275.19 | 1078.598 | 1078.459 | 1048 | 881.1483 | 636.6369 | 224.5 | 2078 | 9.65 | 40 | 52.64292 | 2056.641 | 53.21263 | 39 | 14.30912 | 141.9935 | 0.046 | 0.0003 | 0.17 | 0.0001 | 0.001 | 0.017 | 0.006 | 0.89 | 0.001 | 0.0034 | 0.007 | 0.02 | 0.0074 | 0.115 | 0.001 | 0.003 | 0.001 | 298 | 456
19689132 | 1278.95 | 1042.736 | 1042.65 | 1014 | 880.8799 | 637.9205 | 224.5 | 2073 | 9.66 | 41 | 52.88062 | 2055.834 | 52.51199 | 39.3 | 14.3089 | 141.007 | 0.042 | 0.0001 | 0.16 | 0.0001 | 0.001 | 0.017 | 0.006 | 0.88 | 0.001 | 0.0024 | 0.006 | 0.011 | 0.0039 | 0.069 | 0.001 | 0.002 | 0.001 | 307 | 442
19689133 | 1279.253 | 1058.813 | 1058.678 | 1023 | 887.7888 | 638.5632 | 224.5 | 2079 | 9.65 | 41 | 51.96962 | 2056.387 | 52.88924 | 39.4 | 14.30901 | 142.7756 | 0.045 | 0.0001 | 0.165 | 0.0001 | 0.001 | 0.019 | 0.005 | 0.89 | 0.001 | 0.0034 | 0.007 | 0.016 | 0.0034 | 0.081 | 0.001 | 0.002 | 0.001 | 317 | 459
19689134 | 1281.353 | 1072.79 | 1072.876 | 1050 | 878.2723 | 637.3016 | 224.5 | 2075 | 9.66 | 40 | 52.64114 | 2055.715 | 53.15051 | 39.1 | 14.30883 | 141.9193 | 0.031 | 0.0001 | 0.157 | 0.0001 | 0.001 | 0.017 | 0.006 | 0.88 | 0.001 | 0.0025 | 0.007 | 0.01 | 0.0028 | 0.089 | 0.001 | 0.002 | 0.001 | 310 | 455
19689135 | 1267.778 | 1046.609 | 1046.575 | 1016 | 884.8363 | 639.1223 | 224.5 | 2074 | 9.66 | 41 | 52.86865 | 2055.263 | 52.50633 | 39.8 | 14.30901 | 141.5629 | 0.045 | 0.0001 | 0.165 | 0.0001 | 0.001 | 0.019 | 0.005 | 0.89 | 0.001 | 0.0034 | 0.007 | 0.016 | 0.0034 | 0.081 | 0.001 | 0.002 | 0.001 | 289 | 438
19689136 | 1275.897 | 1062.821 | 1063.48 | 1029 | 884.8741 | 634.7034 | 224.5 | 2074 | 9.65 | 41 | 51.82083 | 2054.624 | 52.97813 | 39.3 | 14.30894 | 142.3921 | 0.039 | 0.0001 | 0.162 | 0.0001 | 0.001 | 0.02 | 0.006 | 0.92 | 0.001 | 0.0035 | 0.006 | 0.015 | 0.0034 | 0.062 | 0.001 | 0.002 | 0.001 | 312 | 439
19689137 | 1279.717 | 1070.16 | 1070.02 | 1041 | 892.1288 | 636.884 | 224.5 | 2078 | 9.66 | 40 | 52.69881 | 2056.268 | 53.14815 | 39.6 | 14.30901 | 142.1777 | 0.045 | 0.0001 | 0.165 | 0.0001 | 0.001 | 0.019 | 0.005 | 0.89 | 0.001 | 0.0034 | 0.007 | 0.016 | 0.0034 | 0.081 | 0.001 | 0.002 | 0.001 | 317 | 459
19689138 | 1275.641 | 1040.167 | 1039.891 | 1011 | 878.8987 | 633.3195 | 224.5 | 2072 | 9.65 | 41 | 52.85955 | 2054.195 | 52.88372 | 40 | 14.30883 | 141.888 | 0.035 | 0.0001 | 0.157 | 0.0001 | 0.001 | 0.018 | 0.006 | 0.85 | 0.001 | 0.0035 | 0.007 | 0.016 | 0.0033 | 0.084 | 0.001 | 0.002 | 0.001 | 290 | 440
19689139 | 1279.33 | 1061.905 | 1062.076 | 1025 | 887.0189 | 638.7289 | 224.5 | 2074 | 9.66 | 41 | 52.6693 | 2053.526 | 52.89003 | 39.7 | 14.30901 | 142.6003 | 0.045 | 0.0001 | 0.165 | 0.0001 | 0.001 | 0.019 | 0.005 | 0.89 | 0.001 | 0.0034 | 0.007 | 0.016 | 0.0034 | 0.081 | 0.001 | 0.002 | 0.001 | 289 | 438
19689140 | 1278.257 | 1060.322 | 1059.263 | 1023 | 886.4132 | 639.4576 | 224.5 | 2071 | 9.65 | 40 | 52.74705 | 2054.529 | 52.95567 | 40.5 | 14.30888 | 142.806 | 0.045 | 0.0001 | 0.159 | 0.0001 | 0.001 | 0.019 | 0.006 | 0.87 | 0.001 | 0.003 | 0.006 | 0.015 | 0.0051 | 0.061 | 0.001 | 0.002 | 0.001 | 304 | 444
19689141 | 1272.15 | 1039.213 | 1039.302 | 1007 | 876.6087 | 632.2435 | 224.5 | 2075 | 9.65 | 41 | 52.81691 | 2056.019 | 52.44222 | 39.4 | 14.30873 | 141.6675 | 0.045 | 0.0002 | 0.153 | 0.0001 | 0.001 | 0.024 | 0.005 | 0.87 | 0.001 | 0.0033 | 0.006 | 0.017 | 0.006 | 0.095 | 0.001 | 0.001 | 0.001 | 302 | 443
19689142 | 1280.341 | 1060.245 | 1060.319 | 1028 | 893.185 | 639.7537 | 224.5 | 2075 | 9.65 | 41 | 51.92645 | 2054.969 | 52.81272 | 39.2 | 14.3089 | 142.5743 | 0.042 | 0.0001 | 0.16 | 0.0001 | 0.001 | 0.017 | 0.006 | 0.88 | 0.001 | 0.0024 | 0.006 | 0.011 | 0.0039 | 0.069 | 0.001 | 0.002 | 0.001 | 307 | 442
19689143 | 1287.22 | 1045.295 | 1045.993 | 1011 | 876.5086 | 634.9286 | 224.5 | 2076 | 9.65 | 41 | 52.67599 | 2055.858 | 53.09377 | 39.7 | 14.30908 | 142.1013 | 0.041 | 0.0002 | 0.168 | 0.0002 | 0.001 | 0.019 | 0.006 | 0.89 | 0.001 | 0.0029 | 0.007 | 0.016 | 0.0073 | 0.096 | 0.001 | 0.001 | 0.001 | 306 | 456
19689144 | 1284.051 | 1030.822 | 1030.832 | 1006 | 876.653 | 633.8795 | 224.5 | 2071 | 9.66 | 41 | 52.81533 | 2053.572 | 52.53709 | 40 | 14.3089 | 142.4863 | 0.042 | 0.0001 | 0.16 | 0.0001 | 0.001 | 0.017 | 0.006 | 0.88 | 0.001 | 0.0024 | 0.006 | 0.011 | 0.0039 | 0.069 | 0.001 | 0.002 | 0.001 | 307 | 442
19689145 | 1276.111 | 1065.403 | 1065.515 | 1033 | 891.001 | 641.5042 | 224.5 | 2073 | 9.57 | 40 | 51.91432 | 2051.348 | 52.65018 | 40 | 14.3089 | 143.0944 | 0.042 | 0.0001 | 0.16 | 0.0001 | 0.001 | 0.017 | 0.006 | 0.88 | 0.001 | 0.0024 | 0.006 | 0.011 | 0.0039 | 0.069 | 0.001 | 0.002 | 0.001 | 307 | 442
19689146 | 1280.602 | 1055.721 | 1056.129 | 1022 | 876.894 | 638.1259 | 224.5 | 2073 | 9.57 | 40 | 52.68408 | 2052.429 | 52.99833 | 39.6 | 14.30883 | 142.6514 | 0.035 | 0.0001 | 0.157 | 0.0001 | 0.001 | 0.018 | 0.006 | 0.85 | 0.001 | 0.0035 | 0.007 | 0.016 | 0.0033 | 0.084 | 0.001 | 0.002 | 0.001 | 292 | 435
19689147 | 1284.141 | 1029.599 | 1029.709 | 1004 | 872.9136 | 636.3791 | 224.5 | 2071 | 9.65 | 41 | 52.83312 | 2056.689 | 52.54121 | 40 | 14.30883 | 141.8671 | 0.035 | 0.0001 | 0.157 | 0.0001 | 0.001 | 0.018 | 0.006 | 0.85 | 0.001 | 0.0035 | 0.007 | 0.016 | 0.0033 | 0.084 | 0.001 | 0.002 | 0.001 | 290 | 440
19689148 | 1274.544 | 1067.086 | 1067.217 | 1030 | 885.1217 | 637.9949 | 224.5 | 2076 | 9.65 | 41 | 51.94099 | 2052.116 | 52.70371 | 39.9 | 14.30883 | 143.9858 | 0.035 | 0.0001 | 0.157 | 0.0001 | 0.001 | 0.018 | 0.006 | 0.85 | 0.001 | 0.0035 | 0.007 | 0.016 | 0.0033 | 0.084 | 0.001 | 0.002 | 0.001 | 292 | 435
19689149 | 1279.272 | 1058.068 | 1058.157 | 1026 | 890.1966 | 641.6288 | 224.5 | 2070 | 9.65 | 40 | 52.72316 | 2050.451 | 52.92009 | 39.6 | 14.30899 | 142.8732 | 0.039 | 0.0001 | 0.164 | 0.0001 | 0.001 | 0.018 | 0.007 | 0.87 | 0.001 | 0.0032 | 0.007 | 0.015 | 0.0046 | 0.078 | 0.001 | 0.001 | 0.001 | 291 | 440
19689150 | 1277.075 | 1036.707 | 1036.884 | 1008 | 877.1267 | 638.1747 | 224.5 | 2074 | 9.65 | 41 | 52.81785 | 2052.868 | 52.53543 | 39.6 | 14.30899 | 142.3098 | 0.039 | 0.0001 | 0.164 | 0.0001 | 0.001 | 0.018 | 0.007 | 0.87 | 0.001 | 0.0032 | 0.007 | 0.015 | 0.0046 | 0.078 | 0.001 | 0.001 | 0.001 | 291 | 440
19689151 | 1274.825 | 1065.994 | 1065.943 | 1030 | 887.9393 | 637.8718 | 224.5 | 2078 | 9.65 | 41 | 52.16934 | 2053.863 | 52.72291 | 40.2 | 14.30873 | 143.127 | 0.045 | 0.0002 | 0.153 | 0.0001 | 0.001 | 0.024 | 0.005 | 0.87 | 0.001 | 0.0033 | 0.006 | 0.017 | 0.006 | 0.095 | 0.001 | 0.001 | 0.001 | 302 | 443
19689152 | 1276.346 | 1061.6 | 1061.697 | 1026 | 888.1984 | 638.9563 | 224.5 | 2077 | 9.65 | 41 | 52.75338 | 2054.556 | 53.01731 | 38.8 | 14.3089 | 142.646 | 0.041 | 0.0001 | 0.16 | 0.0001 | 0.001 | 0.018 | 0.008 | 0.85 | 0.001 | 0.003 | 0.007 | 0.019 | 0.0049 | 0.105 | 0.001 | 0.001 | 0.001 | 280 | 436
19689153 | 1282.148 | 1029.193 | 1029.506 | 1003 | 874.4086 | 632.4766 | 224.5 | 2075 | 9.65 | 41 | 52.807 | 2056.535 | 53.09663 | 39.8 | 14.3089 | 141.5771 | 0.041 | 0.0001 | 0.16 | 0.0001 | 0.001 | 0.018 | 0.008 | 0.85 | 0.001 | 0.003 | 0.007 | 0.019 | 0.0049 | 0.105 | 0.001 | 0.001 | 0.001 | 280 | 436
19689154 | 1280.707 | 1051.715 | 1051.833 | 1021 | 892.1275 | 641.4316 | 224.5 | 2074 | 9.65 | 41 | 52.71794 | 2052.976 | 52.80196 | 40.3 | 14.30876 | 143.3907 | 0.042 | 0.0002 | 0.154 | 0.0001 | 0.001 | 0.019 | 0.005 | 0.88 | 0.001 | 0.0032 | 0.006 | 0.016 | 0.005 | 0.084 | 0.001 | 0.001 | 0.001 | 290 | 446
19689156 | 1344.828 | 1031.518 | 1029.884 | 1001 | 873.6253 | 636.1126 | 224.5 | 1693 | 10.86 | 48 | 52.65621 | 1565.429 | 54.01273 | 47.8 | 17.69451 | 137.5121 | 0.042 | 0.0001 | 0.166 | 0.0033 | 0.001 | 0.022 | 0.006 | 1.12 | 0.001 | 0.004 | 0.006 | 0.015 | 0.0043 | 0.018 | 0.001 | 0.002 | 0.001 | 285 | 453
19689157 | 1353.079 | 1053.965 | 1052.065 | 995 | 870.6589 | 629.5781 | 224.5 | 1691 | 10.91 | 48 | 53.76601 | 1566.126 | 53.82486 | 48.2 | 17.69411 | 141.9464 | 0.047 | 0.0001 | 0.171 | 0.004 | 0.001 | 0.016 | 0.005 | 1.14 | 0.001 | 0.0047 | 0.007 | 0.017 | 0.0056 | 0.03 | 0.001 | 0.001 | 0.001 | 315 | 466
19689158 | 1348.838 | 1035.198 | 1033.895 | 1004 | 889.2465 | 634.3431 | 224.5 | 1694 | 10.87 | 48 | 53.69565 | 1568.447 | 54.16675 | 47.4 | 17.69411 | 140.0526 | 0.047 | 0.0001 | 0.171 | 0.004 | 0.001 | 0.016 | 0.005 | 1.14 | 0.001 | 0.0047 | 0.007 | 0.017 | 0.0056 | 0.03 | 0.001 | 0.001 | 0.001 | 315 | 466
19689159 | 1354.709 | 1016.565 | 1014.393 | 1006 | 877.5068 | 631.8417 | 224.5 | 1694 | 10.86 | 48 | 53.86649 | 1568.211 | 54.02681 | 47.8 | 17.69491 | 139.6936 | 0.039 | 0.0001 | 0.161 | 0.0034 | 0.001 | 0.016 | 0.006 | 1.15 | 0.001 | 0.0032 | 0.006 | 0.012 | 0.0041 | 0.011 | 0.001 | 0.001 | 0.001 | 308 | 453
19689160 | 1355.835 | 1035.648 | 1034.335 | 1006 | 869.3786 | 627.4184 | 224.5 | 1692 | 10.86 | 48 | 53.79012 | 1568.397 | 53.81499 | 48.1 | 17.69451 | 140.4648 | 0.042 | 0.0001 | 0.166 | 0.0033 | 0.001 | 0.022 | 0.006 | 1.12 | 0.001 | 0.004 | 0.006 | 0.015 | 0.0043 | 0.018 | 0.001 | 0.002 | 0.001 | 318 | 464
19689161 | 1344.804 | 1033.173 | 1031.855 | 1012 | 870.774 | 627.1053 | 224.4 | 1695 | 10.85 | 48 | 53.70755 | 1570.329 | 54.06676 | 47.3 | 17.69491 | 139.8437 | 0.039 | 0.0001 | 0.161 | 0.0034 | 0.001 | 0.016 | 0.006 | 1.15 | 0.001 | 0.0032 | 0.006 | 0.012 | 0.0041 | 0.011 | 0.001 | 0.001 | 0.001 | 295 | 465
19689162 | 1347.738 | 1023.432 | 1022.016 | 1000 | 883.8315 | 631.0632 | 224.5 | 1692 | 10.86 | 48 | 53.88837 | 1570.783 | 54.1335 | 47.8 | 17.69451 | 139.202 | 0.042 | 0.0001 | 0.166 | 0.0033 | 0.001 | 0.022 | 0.006 | 1.12 | 0.001 | 0.004 | 0.006 | 0.015 | 0.0043 | 0.018 | 0.001 | 0.002 | 0.001 | 318 | 464
19689163 | 1349.146 | 1043.249 | 1042.288 | 974 | 866.7721 | 622.7436 | 224.5 | 1695 | 10.86 | 48 | 53.76371 | 1569.818 | 53.96615 | 46.9 | 17.69491 | 123.0157 | 0.039 | 0.0001 | 0.161 | 0.0034 | 0.001 | 0.016 | 0.006 | 1.15 | 0.001 | 0.0032 | 0.006 | 0.012 | 0.0041 | 0.011 | 0.001 | 0.001 | 0.001 | 308 | 453
19689164 | 1342.753 | 1030.242 | 1028.751 | 976 | 865.9942 | 618.1197 | 224.4 | 1692 | 10.85 | 48 | 53.78143 | 1570.072 | 54.47693 | 46.7 | 17.69451 | 139.6055 | 0.042 | 0.0001 | 0.166 | 0.0033 | 0.001 | 0.022 | 0.006 | 1.12 | 0.001 | 0.004 | 0.006 | 0.015 | 0.0043 | 0.018 | 0.001 | 0.002 | 0.001 | 285 | 453
19689165 | 1347.402 | 1026.939 | 1025.324 | 1013 | 871.4482 | 626.9236 | 224.5 | 1693 | 10.86 | 48 | 53.84058 | 1571.059 | 54.03566 | 47.4 | 17.69491 | 139.5404 | 0.039 | 0.0001 | 0.161 | 0.0034 | 0.001 | 0.016 | 0.006 | 1.15 | 0.001 | 0.0032 | 0.006 | 0.012 | 0.0041 | 0.011 | 0.001 | 0.001 | 0.001 | 295 | 465
19689166 | 1349.026 | 1037.434 | 1035.7 | 1007 | 877.5438 | 624.9952 | 224.5 | 1681 | 10.86 | 47 | 53.77552 | 1570.695 | 53.9056 | 47.5 | 17.69451 | 123.2439 | 0.042 | 0.0001 | 0.166 | 0.0033 | 0.001 | 0.022 | 0.006 | 1.12 | 0.001 | 0.004 | 0.006 | 0.015 | 0.0043 | 0.018 | 0.001 | 0.002 | 0.001 | 318 | 464
19689167 | 1355.907 | 1027.554 | 1026.612 | 999 | 868.4316 | 622.5397 | 224.5 | 1691 | 10.87 | 48 | 53.76396 | 1570.432 | 54.08413 | 47.3 | 17.69491 | 139.741 | 0.039 | 0.0001 | 0.161 | 0.0034 | 0.001 | 0.016 | 0.006 | 1.15 | 0.001 | 0.0032 | 0.006 | 0.012 | 0.0041 | 0.011 | 0.001 | 0.001 | 0.001 | 295 | 465
19689171 | 1279.208 | 1006.058 | 1003.822 | 990 | 877.7392 | 626.6374 | 224.4 | 1629 | 11.07 | 54 | 51.81989 | 1544.553 | 47.96952 | 53.6 | 7.88746 | 315.622 | 0.05 | 0.0002 | 0.1501 | 0.0001 | 0.001 | 0.022 | 0.006 | 0.74 | 0.003 | 0.0027 | 0.007 | 0.015 | 0.0104 | 0.064 | 0.001 | 0.001 | 0.001 | 284 | 432
19689172 | 1293.169 | 1024.717 | 1022.875 | 1000 | 885.2891 | 622.7321 | 224.5 | 1629 | 11.07 | 54 | 47.65011 | 1544.443 | 47.81782 | 54.2 | 7.887457 | 314.9666 | 0.046 | 0.0002 | 0.1499 | 0.0003 | 0.001 | 0.025 | 0.007 | 0.72 | 0.003 | 0.0042 | 0.008 | 0.023 | 0.0083 | 0.077 | 0.001 | 0.002 | 0.001 | 307 | 444
19689173 | 1287.623 | 1007.143 | 1006.249 | 996 | 878.6425 | 624.5137 | 224.5 | 1629 | 11.07 | 54 | 47.64772 | 1545.107 | 48.19066 | 54.1 | 7.887513 | 317.3497 | 0.05 | 0.0002 | 0.154 | 0.0001 | 0.001 | 0.022 | 0.007 | 0.72 | 0.003 | 0.0025 | 0.007 | 0.016 | 0.0067 | 0.075 | 0.001 | 0.001 | 0.001 | 304 | 442
19689174 | 1269.036 | 1011.425 | 1008.795 | 970 | 885.8908 | 624.5379 | 224.5 | 1629 | 11.07 | 66 | 47.72627 | 1593.358 | 37.92649 | 66.6 | 5.865024 | 409.0252 | 0.057 | 0.0002 | 0.1491 | 0.0002 | 0.001 | 0.021 | 0.007 | 0.72 | 0.003 | 0.0026 | 0.007 | 0.021 | 0.0094 | 0.073 | 0.001 | 0.001 | 0.001 | 340 | 450
19689175 | 1273.241 | 1033.771 | 1030.367 | 985 | 888.0372 | 620.0652 | 224.5 | 1629 | 11.07 | 66 | 37.53457 | 1593.186 | 37.87331 | 67.9 | 5.865033 | 415.3754 | 0.045 | 0.0002 | 0.1499 | 0.0001 | 0.001 | 0.019 | 0.007 | 0.72 | 0.002 | 0.0038 | 0.007 | 0.025 | 0.0108 | 0.056 | 0.001 | 0.001 | 0.001 | 314 | 453
19689176 | 1273.372 | 1015.101 | 1013.246 | 988 | 880.6691 | 622.8133 | 224.5 | 1629 | 11.07 | 70 | 37.51517 | 1544.122 | 37.52397 | 69.6 | 5.865074 | 425.7654 | 0.05 | 0.0002 | 0.154 | 0.0001 | 0.001 | 0.022 | 0.007 | 0.72 | 0.003 | 0.0025 | 0.007 | 0.016 | 0.0067 | 0.075 | 0.001 | 0.001 | 0.001 | 315 | 453
19689177 | 1258.436 | 996.1569 | 994.1497 | 976 | 881.4647 | 621.4525 | 224.4 | 1629 | 11.07 | 70 | 36.83603 | 1544.645 | 37.47607 | 69.6 | 5.865074 | 422.0182 | 0.05 | 0.0002 | 0.154 | 0.0001 | 0.001 | 0.022 | 0.007 | 0.72 | 0.003 | 0.0025 | 0.007 | 0.016 | 0.0067 | 0.075 | 0.001 | 0.001 | 0.001 | 315 | 453
19689178 | 1272.261 | 1025.389 | 1023.714 | 982 | 890.5074 | 620.3532 | 224.5 | 1629 | 11.07 | 69 | 36.78939 | 1543.148 | 37.76796 | 69.8 | 5.865033 | 427.2484 | 0.046 | 0.0002 | 0.1499 | 0.0003 | 0.001 | 0.025 | 0.007 | 0.72 | 0.003 | 0.0042 | 0.008 | 0.023 | 0.0083 | 0.077 | 0.001 | 0.002 | 0.001 | 378 | 490
19689179 | 1271.019 | 1010.501 | 1008.636 | 965 | 887.5492 | 619.9165 | 224.5 | 1629 | 11.07 | 70 | 37.52208 | 1543.911 | 37.37794 | 70 | 5.056142 | 491.3511 | 0.042 | 0.0002 | 0.1592 | 0.0001 | 0.001 | 0.025 | 0.007 | 0.72 | 0.002 | 0.0032 | 0.007 | 0.025 | 0.0079 | 0.068 | 0.001 | 0.001 | 0.001 | 378 | 482
19689180 | 1256.176 | 996.0098 | 993.859 | 953 | 886.4359 | 623.0845 | 224.3 | 1628 | 11.06 | 70 | 36.99737 | 1543.376 | 37.2517 | 71 | 5.056062 | 488.9614 | 0.045 | 0.0002 | 0.1499 | 0.0001 | 0.001 | 0.019 | 0.007 | 0.72 | 0.002 | 0.0038 | 0.007 | 0.025 | 0.0108 | 0.056 | 0.001 | 0.001 | 0.001 | 318 | 457
19689181 | 1266.776 | 1021.599 | 1020.102 | 977 | 883.0715 | 620.0114 | 224.5 | 1629 | 11.07 | 69 | 36.80362 | 1542.98 | 37.91999 | 69.3 | 5.056142 | 492.6043 | 0.042 | 0.0002 | 0.1592 | 0.0001 | 0.001 | 0.025 | 0.007 | 0.72 | 0.002 | 0.0032 | 0.007 | 0.025 | 0.0079 | 0.068 | 0.001 | 0.001 | 0.001 | 378 | 467
19689182 | 1270.909 | 996.1553 | 994.1595 | 969 | 895.7432 | 633.0571 | 224.4 | 1727 | 10.3 | 57 | 37.43818 | 1609.551 | 43.30841 | 57.5 | 4.915986 | 488.7685 | 0.06 | 0.0001 | 0.061 | 0.0002 | 0.001 | 0.018 | 0.005 | 0.38 | 0.001 | 0.0038 | 0.006 | 0.012 | 0.0074 | 0.028 | 0.001 | 0.001 | 0.001 | 292 | 363
19689183 | 1251.322 | 978.0686 | 975.8248 | 956 | 899.9986 | 636.1724 | 224.2 | 1740 | 10.75 | 63 | 42.60595 | 1584.735 | 41.98236 | 62.5 | 4.915986 | 511.3723 | 0.06 | 0.0001 | 0.061 | 0.0002 | 0.001 | 0.018 | 0.005 | 0.38 | 0.001 | 0.0038 | 0.006 | 0.012 | 0.0074 | 0.028 | 0.001 | 0.001 | 0.001 | 292 | 363
19689184 | 1249.363 | 1018.17 | 1017.961 | 971 | 897.8801 | 606.5056 | 224.5 | 1629 | 11.09 | 71 | 41.26514 | 1541.76 | 36.56793 | 72.1 | 3.237401 | 767.5814 | 0.044 | 0.0002 | 0.1537 | 0.0002 | 0.001 | 0.021 | 0.007 | 0.54 | 0.003 | 0.0033 | 0.007 | 0.014 | 0.0104 | 0.075 | 0.001 | 0.002 | 0.001 | 349 | 476
19689187 | 1258.711 | 1004.168 | 1004.132 | 942 | 863.9561 | 581.4629 | 224.3 | 1598 | 11.08 | 79 | 37.46488 | 1473.174 | 34.16729 | 80.7 | 2.427024 | 1029.262 | 0.046 | 0.0001 | 0.137 | 0.0001 | 0.001 | 0.015 | 0.006 | 0.8 | 0.001 | 0.0033 | 0.006 | 0.011 | 0.0088 | 0.01 | 0.001 | 0.001 | 0.001 | 389 | 481
19689206 | 1301.087 | 1051.721 | 1053.466 | 992 | 894.2203 | 631.9379 | 224.5 | 1312 | 11.08 | 71 | 35.29521 | 1284.792 | 35.54367 | 71.1 | 2.311424 | 1030.998 | 0.041 | 0.0001 | 0.058 | 0.0001 | 0.001 | 0.016 | 0.006 | 0.3 | 0.001 | 0.004 | 0.007 | 0.017 | 0.0087 | 0.015 | 0.001 | 0.018 | 0.001 | 331 | 380
19689230 | 1285.15 | 1074.996 | 1075.018 | 995 | 874.4001 | 632.4128 | 224.5 | 1310 | 8.76 | 61 | 32.30896 | 1271.97 | 32.20163 | 62.2 | 1.653881 | 1138.263 | 0.04 | 0.0001 | 0.068 | 0.0027 | 0.013 | 0.016 | 0.006 | 0.49 | 0.001 | 0.003 | 0.006 | 0.014 | 0.0075 | 0.01 | 0.001 | 0.012 | 0.001 | 426 | 471
19689238 | 1293.543 | 1081.087 | 1081.395 | 1010 | 904.1398 | 634.9925 | 224.5 | 1316 | 11.2 | 78 | 34.30913 | 1286.511 | 32.6316 | 78.8 | 2.124508 | 1135.268 | 0.06 | 0.0001 | 0.068 | 0.0001 | 0.001 | 0.018 | 0.006 | 0.25 | 0.001 | 0.003 | 0.006 | 0.016 | 0.0098 | 0.01 | 0.001 | 0.011 | 0.001 | 319 | 387
19689239 | 1302.27 | 1063.329 | 1063.569 | 1000 | 898.0327 | 633.1517 | 224.5 | 1314 | 11.18 | 77 | 32.29734 | 1287.936 | 32.91109 | 78.7 | 2.124508 | 1126.659 | 0.06 | 0.0001 | 0.068 | 0.0001 | 0.001 | 0.018 | 0.006 | 0.25 | 0.001 | 0.003 | 0.006 | 0.016 | 0.0098 | 0.01 | 0.001 | 0.011 | 0.001 | 319 | 387
19689240 | 1308.5 | 1037.146 | 1037.647 | 980 | 884.7462 | 630.6542 | 224.5 | 1312 | 11.18 | 78 | 32.43995 | 1287.714 | 32.747 | 78.7 | 2.023341 | 1186.861 | 0.06 | 0.0001 | 0.068 | 0.0001 | 0.001 | 0.018 | 0.006 | 0.25 | 0.001 | 0.003 | 0.006 | 0.016 | 0.0098 | 0.01 | 0.001 | 0.011 | 0.001 | 339 | 407
19689241 | 1305.792 | 1061.082 | 1061.444 | 992 | 894.086 | 634.1129 | 224.5 | 1315 | 11.2 | 78 | 32.29984 | 1287.295 | 32.83953 | 79.8 | 2.023341 | 1186.348 | 0.06 | 0.0001 | 0.068 | 0.0001 | 0.001 | 0.018 | 0.006 | 0.25 | 0.001 | 0.003 | 0.006 | 0.016 | 0.0098 | 0.01 | 0.001 | 0.011 | 0.001 | 339 | 407
19689250 | 1323.644 | 1050.426 | 1050.003 | 976 | 865.5171 | 581.5728 | 224.5 | 1227 | 10.87 | 72 | 37.42172 | 1181.461 | 34.64032 | 75.2 | 2.113498 | 1127.884 | 0.048 | 0.0001 | 0.1406 | 0.0001 | 0.001 | 0.015 | 0.008 | 0.82 | 0.002 | 0.0038 | 0.007 | 0.016 | 0.0092 | 0.013 | 0.001 | 0.001 | 0.001 | 399 | 480
19689251 | 1307.77 | 1026.529 | 1025.926 | 960 | 865.4955 | 580.8741 | 224.5 | 1227 | 10.87 | 72 | 34.42704 | 1181.219 | 34.86173 | 73.3 | 2.113498 | 1124.208 | 0.048 | 0.0001 | 0.1406 | 0.0001 | 0.001 | 0.015 | 0.008 | 0.82 | 0.002 | 0.0038 | 0.007 | 0.016 | 0.0092 | 0.013 | 0.001 | 0.001 | 0.001 | 399 | 480
19689258 | 1297.804 | 1057.807 | 1057.24 | 1004 | 876.3135 | 619.0672 | 224.5 | 1629 | 11.07 | 60 | 47.61741 | 1545.245 | 42.79083 | 60.8 | 6.067266 | 412.0589 | 0.057 | 0.0002 | 0.1491 | 0.0002 | 0.001 | 0.021 | 0.007 | 0.72 | 0.003 | 0.0026 | 0.007 | 0.021 | 0.0094 | 0.073 | 0.001 | 0.001 | 0.001 | 348 | 458
19689259 | 1292.396 | 1037.04 | 1035.525 | 978 | 884.8621 | 621.2004 | 224.5 | 1629 | 11.07 | 68 | 42.62027 | 1542.206 | 37.94936 | 69.6 | 5.056072 | 491.7621 | 0.046 | 0.0001 | 0.151 | 0.0004 | 0.001 | 0.018 | 0.007 | 0.75 | 0.001 | 0.0023 | 0.008 | 0.02 | 0.0064 | 0.07 | 0.001 | 0.001 | 0.001 | 369 | 454
19689262 | 1265.763 | 1033.702 | 1031.721 | 986 | 881.6378 | 622.6979 | 224.3 | 1628 | 11.06 | 69 | 37.57718 | 1543.429 | 37.76625 | 69.1 | 5.056072 | 493.6135 | 0.046 | 0.0001 | 0.151 | 0.0004 | 0.001 | 0.018 | 0.007 | 0.75 | 0.001 | 0.0023 | 0.008 | 0.02 | 0.0064 | 0.07 | 0.001 | 0.001 | 0.001 | 378 | 481
19689261 | 1268.944 | 1063.193 | 1062.313 | 1002 | 886.6631 | 623.334 | 224.5 | 1629 | 11.07 | 69 | 37.40742 | 1543.027 | 37.64968 | 69.8 | 5.056062 | 493.265 | 0.046 | 0.0002 | 0.1499 | 0.0003 | 0.001 | 0.025 | 0.007 | 0.72 | 0.003 | 0.0042 | 0.008 | 0.023 | 0.0083 | 0.077 | 0.001 | 0.002 | 0.001 | 384 | 479
19689263 | 1270.344 | 1030.966 | 1029.7 | 988 | 880.3197 | 622.4885 | 224.5 | 1629 | 11.07 | 69 | 37.59591 | 1542.469 | 37.87228 | 69.4 | 5.056055 | 491.0385 | 0.057 | 0.0002 | 0.1491 | 0.0002 | 0.001 | 0.021 | 0.007 | 0.72 | 0.003 | 0.0026 | 0.007 | 0.021 | 0.0094 | 0.073 | 0.001 | 0.001 | 0.001 | 344 | 454
19689264 | 1269.573 | 1036.28 | 1034.58 | 990 | 884.8121 | 621.5484 | 224.4 | 1629 | 11.07 | 69 | 37.49559 | 1542.108 | 37.69761 | 70.3 | 5.056062 | 494.3512 | 0.046 | 0.0002 | 0.1499 | 0.0003 | 0.001 | 0.025 | 0.007 | 0.72 | 0.003 | 0.0042 | 0.008 | 0.023 | 0.0083 | 0.077 | 0.001 | 0.002 | 0.001 | 384 | 479
19689265 | 1272.45 | 1065.431 | 1064.553 | 1004 | 889.0341 | 621.4906 | 224.5 | 1629 | 11.07 | 69 | 37.37915 | 1541.305 | 37.56709 | 71.2 | 5.056072 | 492.6129 | 0.046 | 0.0001 | 0.151 | 0.0004 | 0.001 | 0.018 | 0.007 | 0.75 | 0.001 | 0.0023 | 0.008 | 0.02 | 0.0064 | 0.07 | 0.001 | 0.001 | 0.001 | 369 | 454
19689266 | 1269.784 | 1032.665 | 1031.675 | 986 | 882.3135 | 621.017 | 224.5 | 1629 | 11.07 | 69 | 37.50842 | 1541.956 | 37.79129 | 69.9 | 5.056055 | 489.1261 | 0.057 | 0.0002 | 0.1491 | 0.0002 | 0.001 | 0.021 | 0.007 | 0.72 | 0.003 | 0.0026 | 0.007 | 0.021 | 0.0094 | 0.073 | 0.001 | 0.001 | 0.001 | 344 | 454
19689272 | 1254.655 | 1018.467 | 1017.506 | 978 | 891.9196 | 606.7169 | 224.5 | 1629 | 11.09 | 75 | 34.51722 | 1543.693 | 34.82072 | 76.2 | 3.03503 | 811.91 | 0.055 | 0.0001 | 0.1452 | 0.0004 | 0.001 | 0.014 | 0.007 | 0.53 | 0.002 | 0.0035 | 0.007 | 0.006 | 0.0065 | 0.064 | 0.001 | 0.001 | 0.001 | 378 | 460
19689273 | 1247.638 | 1025.832 | 1026.696 | 979 | 896.0113 | 604.6729 | 224.4 | 1629 | 11.09 | 75 | 34.47958 | 1544.251 | 34.41981 | 78.4 | 3.035088 | 825.8612 | 0.053 | 0.0002 | 0.1604 | 0.0002 | 0.001 | 0.017 | 0.012 | 0.55 | 0.002 | 0.0051 | 0.008 | 0.015 | 0.0079 | 0.088 | 0.001 | 0.002 | 0.001 | 398 | 503
19689286 | 1282.557 | 1052.734 | 1053.566 | 1019 | 861.9427 | 639.6984 | 224.4 | 2074 | 9.65 | 40 | 52.81677 | 2052.579 | 53.18638 | 39.4 | 14.30721 | 143.3094 | 0.037 | 0.0002 | 0.167 | 0.0001 | 0.001 | 0.016 | 0.006 | 0.88 | 0.001 | 0.003 | 0.007 | 0.015 | 0.0059 | 0.091 | 0.001 | 0.003 | 0.001 | 286 | 439
19689287 | 1279.357 | 1070.168 | 1069.601 | 1034 | 882.8953 | 646.4753 | 224.5 | 2072 | 9.88 | 41 | 52.81734 | 2053.438 | 52.70568 | 40.8 | 14.30702 | 147.4209 | 0.047 | 0.0002 | 0.17 | 0.0001 | 0.001 | 0.018 | 0.006 | 0.88 | 0.001 | 0.0037 | 0.007 | 0.017 | 0.0071 | 0.097 | 0.001 | 0.003 | 0.001 | 304 | 458
19689288 | 1281.754 | 1085.931 | 1086.451 | 1051 | 880.5901 | 644.8254 | 224.5 | 2079 | 9.65 | 41 | 52.72777 | 2052.76 | 52.72139 | 39.4 | 14.30721 | 141.5982 | 0.037 | 0.0002 | 0.167 | 0.0001 | 0.001 | 0.016 | 0.006 | 0.88 | 0.001 | 0.003 | 0.007 | 0.015 | 0.0059 | 0.091 | 0.001 | 0.003 | 0.001 | 286 | 439
19689289 | 1282.447 | 1070.063 | 1070.971 | 1045 | 880.0039 | 640.3414 | 224.5 | 2077 | 9.65 | 41 | 52.7324 | 2052.365 | 53.01455 | 39.6 | 14.30785 | 143.2138 | 0.031 | 0.0001 | 0.157 | 0.0001 | 0.001 | 0.017 | 0.006 | 0.88 | 0.001 | 0.0025 | 0.007 | 0.01 | 0.0028 | 0.089 | 0.001 | 0.002 | 0.001 | 288 | 433
19689290 | 1278.307 | 1077.03 | 1076.148 | 1046 | 886.9378 | 641.3317 | 224.5 | 2079 | 9.66 | 41 | 52.85289 | 2053.848 | 52.80481 | 39.6 | 14.30721 | 142.4907 | 0.037 | 0.0002 | 0.167 | 0.0001 | 0.001 | 0.016 | 0.006 | 0.88 | 0.001 | 0.003 | 0.007 | 0.015 | 0.0059 | 0.091 | 0.001 | 0.003 | 0.001 | 292 | 446
19689291 | 1280.256 | 1088.119 | 1088.593 | 1055 | 875.3588 | 641.831 | 224.5 | 2081 | 9.65 | 41 | 52.7704 | 2052.171 | 52.79151 | 39.5 | 14.30721 | 141.4367 | 0.037 | 0.0002 | 0.167 | 0.0001 | 0.001 | 0.016 | 0.006 | 0.88 | 0.001 | 0.003 | 0.007 | 0.015 | 0.0059 | 0.091 | 0.001 | 0.003 | 0.001 | 286 | 439
19689292 | 1281.73 | 1087.702 | 1089.033 | 1052 | 875.8413 | 636.9957 | 224.5 | 2078 | 9.65 | 41 | 52.70118 | 2052.729 | 53.01204 | 39.5 | 14.30734 | 142.7117 | 0.04 | 0.0002 | 0.165 | 0.0001 | 0.001 | 0.017 | 0.006 | 0.89 | 0.001 | 0.0039 | 0.007 | 0.015 | 0.0073 | 0.078 | 0.001 | 0.002 | 0.001 | 291 | 444
19689293 | 1277.895 | 1077.513 | 1077.885 | 1044 | 888.6485 | 639.7856 | 224.5 | 2071 | 9.66 | 41 | 52.87915 | 2050.018 | 52.77119 | 39.5 | 14.30734 | 143.048 | 0.04 | 0.0002 | 0.165 | 0.0001 | 0.001 | 0.017 | 0.006 | 0.89 | 0.001 | 0.0039 | 0.007 | 0.015 | 0.0073 | 0.078 | 0.001 | 0.002 | 0.001 | 302 | 452
19689294 | 1278.931 | 1088.243 | 1088.749 | 1054 | 873.3879 | 639.5419 | 224.5 | 2080 | 9.66 | 41 | 52.74622 | 2049.658 | 52.71673 | 38.9 | 14.30721 | 141.7195 | 0.037 | 0.0002 | 0.167 | 0.0001 | 0.001 | 0.016 | 0.006 | 0.88 | 0.001 | 0.003 | 0.007 | 0.015 | 0.0059 | 0.091 | 0.001 | 0.003 | 0.001 | 292 | 446
19689295 | 1280.234 | 1087.566 | 1088.74 | 1056 | 882.9531 | 639.748 | 224.5 | 2076 | 9.66 | 41 | 52.71724 | 2050.604 | 52.88205 | 39.5 | 14.30702 | 142.8652 | 0.047 | 0.0002 | 0.17 | 0.0001 | 0.001 | 0.018 | 0.006 | 0.88 | 0.001 | 0.0037 | 0.007 | 0.017 | 0.0071 | 0.097 | 0.001 | 0.003 | 0.001 | 285 | 440
19689296 | 1277.168 | 1075.004 | 1074.836 | 1044 | 884.923 | 636.3996 | 224.5 | 2073 | 9.66 | 41 | 52.84295 | 2051.817 | 52.70712 | 40.3 | 14.30734 | 142.8222 | 0.04 | 0.0002 | 0.165 | 0.0001 | 0.001 | 0.017 | 0.006 | 0.89 | 0.001 | 0.0039 | 0.007 | 0.015 | 0.0073 | 0.078 | 0.001 | 0.002 | 0.001 | 291 | 444
19689297 | 1278.359 | 1083.341 | 1083.504 | 1049 | 876.3757 | 640.2494 | 224.5 | 2077 | 9.66 | 41 | 52.72237 | 2050.462 | 52.7375 | 40 | 14.30702 | 142.9445 | 0.047 | 0.0002 | 0.17 | 0.0001 | 0.001 | 0.018 | 0.006 | 0.88 | 0.001 | 0.0037 | 0.007 | 0.017 | 0.0071 | 0.097 | 0.001 | 0.003 | 0.001 | 304 | 458
19689298 | 1279.571 | 1089.457 | 1089.973 | 1054 | 872.6819 | 634.9789 | 224.5 | 2077 | 9.65 | 41 | 52.71187 | 2051.992 | 52.77524 | 39.3 | 14.30734 | 143.0082 | 0.04 | 0.0002 | 0.165 | 0.0001 | 0.001 | 0.017 | 0.006 | 0.89 | 0.001 | 0.0039 | 0.007 | 0.015 | 0.0073 | 0.078 | 0.001 | 0.002 | 0.001 | 291 | 444
19689299 | 1274.764 | 1063.324 | 1062.579 | 1036 | 877.967 | 637.2693 | 224.5 | 2078 | 9.66 | 41 | 52.81475 | 2050.019 | 52.72536 | 40.1 | 14.30702 | 143.9544 | 0.047 | 0.0002 | 0.17 | 0.0001 | 0.001 | 0.018 | 0.006 | 0.88 | 0.001 | 0.0037 | 0.007 | 0.017 | 0.0071 | 0.097 | 0.001 | 0.003 | 0.001 | 285 | 440
19689300 | 1276.609 | 1080.403 | 1080.273 | 1046 | 876.2866 | 639.4787 | 224.5 | 2077 | 9.66 | 41 | 52.70617 | 2049.477 | 52.72388 | 39.4 | 14.30734 | 141.8218 | 0.04 | 0.0002 | 0.165 | 0.0001 | 0.001 | 0.017 | 0.006 | 0.89 | 0.001 | 0.0039 | 0.007 | 0.015 | 0.0073 | 0.078 | 0.001 | 0.002 | 0.001 | 302 | 452
19689301 | 1278.705 | 1074.324 | 1074.945 | 1050 | 884.6783 | 638.1032 | 224.5 | 2075 | 9.66 | 41 | 52.72895 | 2048.622 | 52.79429 | 38.7 | 14.30772 | 142.8819 | 0.036 | 0.0001 | 0.159 | 0.0001 | 0.001 | 0.019 | 0.006 | 0.87 | 0.001 | 0.0037 | 0.006 | 0.012 | 0.0037 | 0.064 | 0.001 | 0.002 | 0.001 | 296 | 437
19689302 | 1269.299 | 1061.224 | 1061.554 | 1041 | 876.3513 | 634.46 | 224.4 | 2074 | 9.65 | 41 | 52.822 | 2051.861 | 52.89983 | 40 | 14.30785 | 142.8596 | 0.031 | 0.0001 | 0.157 | 0.0001 | 0.001 | 0.017 | 0.006 | 0.88 | 0.001 | 0.0025 | 0.007 | 0.01 | 0.0028 | 0.089 | 0.001 | 0.002 | 0.001 | 288 | 433
19689303 | 1275.959 | 1082.944 | 1083.498 | 1047 | 881.0977 | 641.4233 | 224.5 | 2072 | 9.65 | 41 | 52.69241 | 2050.027 | 52.74629 | 39.7 | 14.30734 | 141.8812 | 0.04 | 0.0002 | 0.165 | 0.0001 | 0.001 | 0.017 | 0.006 | 0.89 | 0.001 | 0.0039 | 0.007 | 0.015 | 0.0073 | 0.078 | 0.001 | 0.002 | 0.001 | 302 | 452
19689304 | 1277.25 | 1069.428 | 1070.344 | 1048 | 866.6514 | 637.1523 | 224.5 | 2078 | 9.65 | 41 | 52.76034 | 2049.597 | 52.8645 | 39.1 | 14.30785 | 143.5083 | 0.031 | 0.0001 | 0.157 | 0.0001 | 0.001 | 0.017 | 0.006 | 0.88 | 0.001 | 0.0025 | 0.007 | 0.01 | 0.0028 | 0.089 | 0.001 | 0.002 | 0.001 | 288 | 433
19689313 | 1360.414 | 1038.68 | 1037.899 | 994 | 848.3358 | 626.11 | 224.5 | 1695 | 10.87 | 48 | 52.67834 | 1572.391 | 54.42657 | 45.9 | 17.69435 | 139.8087 | 0.042 | 0.0001 | 0.173 | 0.0028 | 0.001 | 0.018 | 0.006 | 1.13 | 0.001 | 0.0035 | 0.006 | 0.011 | 0.0053 | 0.008 | 0.001 | 0.001 | 0.001 | 288 | 444
19689314 | 1361.074 | 1027.315 | 1025.972 | 1013 | 868.3299 | 628.4214 | 224.5 | 1693 | 10.87 | 48 | 53.80386 | 1570.991 | 54.26144 | 46.5 | 17.69435 | 139.9332 | 0.042 | 0.0001 | 0.173 | 0.0028 | 0.001 | 0.018 | 0.006 | 1.13 | 0.001 | 0.0035 | 0.006 | 0.011 | 0.0053 | 0.008 | 0.001 | 0.001 | 0.001 | 274 | 434
19689315 | 1356.634 | 1068.678 | 1067.417 | 1039 | 864.4026 | 631.6938 | 224.5 | 1693 | 10.87 | 48 | 53.68236 | 1571.199 | 53.94062 | 47.2 | 17.69435 | 139.0664 | 0.042 | 0.0001 | 0.173 | 0.0028 | 0.001 | 0.018 | 0.006 | 1.13 | 0.001 | 0.0035 | 0.006 | 0.011 | 0.0053 | 0.008 | 0.001 | 0.001 | 0.001 | 288 | 444
19689316 | 1352.513 | 1053.519 | 1052.285 | 1019 | 878.0646 | 628.624 | 224.5 | 1694 | 10.85 | 48 | 53.63686 | 1570.185 | 54.23221 | 46 | 17.6949 | 139.9325 | 0.042 | 0.0001 | 0.166 | 0.0033 | 0.001 | 0.022 | 0.006 | 1.12 | 0.001 | 0.004 | 0.006 | 0.015 | 0.0043 | 0.018 | 0.001 | 0.002 | 0.001 | 305 | 462
19689317 | 1349.982 | 1050.914 | 1049.26 | 1033 | 877.2391 | 627.5103 | 224.5 | 1694 | 10.87 | 48 | 53.81094 | 1570.679 | 54.29274 | 47.1 | 17.69435 | 140.0966 | 0.042 | 0.0001 | 0.173 | 0.0028 | 0.001 | 0.018 | 0.006 | 1.13 | 0.001 | 0.0035 | 0.006 | 0.011 | 0.0053 | 0.008 | 0.001 | 0.001 | 0.001 | 288 | 444
19689318 | 1353.395 | 1069.188 | 1067.975 | 1047 | 878.0144 | 629.7072 | 224.5 | 1698 | 10.87 | 48 | 53.77068 | 1570.223 | 53.8338 | 47.7 | 17.69482 | 139.1366 | 0.037 | 0.0001 | 0.167 | 0.0029 | 0.001 | 0.019 | 0.006 | 1.13 | 0.001 | 0.0043 | 0.006 | 0.013 | 0.003 | 0.009 | 0.001 | 0.001 | 0.001 | 284 | 445
19689319 | 1343.909 | 1041.043 | 1040.125 | 1021 | 863.4313 | 617.5506 | 224.5 | 1692 | 10.87 | 48 | 53.69283 | 1570.71 | 54.30891 | 47.6 | 17.69435 | 140.0801 | 0.042 | 0.0001 | 0.173 | 0.0028 | 0.001 | 0.018 | 0.006 | 1.13 | 0.001 | 0.0035 | 0.006 | 0.011 | 0.0053 | 0.008 | 0.001 | 0.001 | 0.001 | 274 | 434
19689320 | 1360.751 | 1032.757 | 1032.306 | 1026 | 869.6625 | 622.8857 | 224.5 | 1695 | 10.87 | 48 | 53.77272 | 1570.41 | 54.34111 | 47.8 | 17.69482 | 140.2264 | 0.037 | 0.0001 | 0.167 | 0.0029 | 0.001 | 0.019 | 0.006 | 1.13 | 0.001 | 0.0043 | 0.006 | 0.013 | 0.003 | 0.009 | 0.001 | 0.001 | 0.001 | 287 | 456
19689321 | 1357.382 | 1060.816 | 1059.787 | 1037 | 858.9907 | 623.7451 | 224.5 | 1695 | 10.87 | 48 | 53.74577 | 1570.951 | 54.05227 | 47.7 | 17.69435 | 139.1266 | 0.042 | 0.0001 | 0.173 | 0.0028 | 0.001 | 0.018 | 0.006 | 1.13 | 0.001 | 0.0035 | 0.006 | 0.011 | 0.0053 | 0.008 | 0.001 | 0.001 | 0.001 | 288 | 444
19689322 | 1363.835 | 1031.384 | 1030.537 | 1015 | 868.0763 | 622.9122 | 224.5 | 1694 | 10.91 | 48 | 53.70383 | 1570.844 | 54.40395 | 47.7 | 17.69482 | 141.4778 | 0.037 | 0.0001 | 0.167 | 0.0029 | 0.001 | 0.019 | 0.006 | 1.13 | 0.001 | 0.0043 | 0.006 | 0.013 | 0.003 | 0.009 | 0.001 | 0.001 | 0.001 | 287 | 456
19689323 | 1358.899 | 1041.617 | 1041.721 | 1030 | 871.4922 | 624.4476 | 224.5 | 1697 | 10.91 | 48 | 53.72641 | 1570.621 | 54.1883 | 47.5 | 17.69482 | 140.8352 | 0.037 | 0.0001 | 0.167 | 0.0029 | 0.001 | 0.019 | 0.006 | 1.13 | 0.001 | 0.0043 | 0.006 | 0.013 | 0.003 | 0.009 | 0.001 | 0.001 | 0.001 | 284 | 445
19689324 | 1374.322 | 1058.974 | 1057.346 | 1022 | 862.7669 | 626.0734 | 224.5 | 1694 | 10.91 | 48 | 53.70992 | 1570.755 | 53.95864 | 47.9 | 17.69474 | 139.5919 | 0.044 | 0.0001 | 0.168 | 0.0026 | 0.001 | 0.018 | 0.006 | 1.12 | 0.001 | 0.0041 | 0.006 | 0.014 | 0.0055 | 0.012 | 0.001 | 0.001 | 0.001 | 287 | 438
19689325 | 1370.188 | 1036.559 | 1034.974 | 982 | 871.0555 | 625.4108 | 224.5 | 1697 | 10.87 | 48 | 53.69395 | 1570.743 | 54.31085 | 46.2 | 17.69474 | 140.4337 | 0.044 | 0.0001 | 0.168 | 0.0026 | 0.001 | 0.018 | 0.006 | 1.12 | 0.001 | 0.0041 | 0.006 | 0.014 | 0.0055 | 0.012 | 0.001 | 0.001 | 0.001 | 293 | 451
19689326 | 1368.64 | 1045.561 | 1043.979 | 1007 | 870.223 | 619.058 | 224.5 | 1695 | 10.91 | 48 | 53.79338 | 1570.074 | 54.08062 | 48.2 | 17.69482 | 141.8123 | 0.037 | 0.0001 | 0.167 | 0.0029 | 0.001 | 0.019 | 0.006 | 1.13 | 0.001 | 0.0043 | 0.006 | 0.013 | 0.003 | 0.009 | 0.001 | 0.001 | 0.001 | 287 | 456
19689327 | 1373.163 | 1053.819 | 1052.52 | 1019 | 853.389 | 622.6132 | 224.5 | 1690 | 10.86 | 48 | 53.73443 | 1570.351 | 54.02932 | 48 | 17.69538 | 139.1241 | 0.048 | 0.0001 | 0.16 | 0.0036 | 0.001 | 0.029 | 0.005 | 1.13 | 0.001 | 0.0038 | 0.006 | 0.016 | 0.0034 | 0.018 | 0.001 | 0.002 | 0.001 | 305 | 455
19689328 | 1366.126 | 1036.977 | 1035.875 | 1010 | 861.7808 | 624.2 | 224.4 | 1697 | 10.9 | 48 | 53.66838 | 1570.164 | 54.28578 | 46.8 | 17.69474 | 140.8246 | 0.044 | 0.0001 | 0.168 | 0.0026 | 0.001 | 0.018 | 0.006 | 1.12 | 0.001 | 0.0041 | 0.006 | 0.014 | 0.0055 | 0.012 | 0.001 | 0.001 | 0.001 | 287 | 438
19689329 | 1369.283 | 1045.496 | 1044.052 | 1014 | 865.6523 | 624.0157 | 224.5 | 1692 | 10.86 | 48 | 53.72462 | 1570.513 | 54.26973 | 47.7 | 17.69538 | 140.1397 | 0.048 | 0.0001 | 0.16 | 0.0036 | 0.001 | 0.029 | 0.005 | 1.13 | 0.001 | 0.0038 | 0.006 | 0.016 | 0.0034 | 0.018 | 0.001 | 0.002 | 0.001 | 305 | 455
19689330 | 1369.71 | 1056.556 | 1055.425 | 1018 | 876.8525 | 630.106 | 224.5 | 1695 | 10.91 | 49 | 53.78233 | 1546.203 | 54.02745 | 48.5 | 17.69451 | 141.9143 | 0.047 | 0.0001 | 0.171 | 0.004 | 0.001 | 0.016 | 0.005 | 1.14 | 0.001 | 0.0047 | 0.007 | 0.017 | 0.0056 | 0.03 | 0.001 | 0.001 | 0.001 | 312 | 460
19689331 | 1370.807 | 1034.303 | 1032.931 | 1004 | 862.2642 | 624.2735 | 224.5 | 1680 | 10.86 | 48 | 53.71863 | 1546.508 | 54.22356 | 47.6 | 17.69538 | 142.7802 | 0.048 | 0.0001 | 0.16 | 0.0036 | 0.001 | 0.029 | 0.005 | 1.13 | 0.001 | 0.0038 | 0.006 | 0.016 | 0.0034 | 0.018 | 0.001 | 0.002 | 0.001 | 329 | 472
19689332 | 1370.668 | 1046.414 | 1045.201 | 1013 | 866.7919 | 620.2894 | 224.5 | 1694 | 10.87 | 49 | 53.73508 | 1545.85 | 54.06565 | 48.6 | 17.69451 | 142.6389 | 0.047 | 0.0001 | 0.171 | 0.004 | 0.001 | 0.016 | 0.005 | 1.14 | 0.001 | 0.0047 | 0.007 | 0.017 | 0.0056 | 0.03 | 0.001 | 0.001 | 0.001 | 312 | 460
19689333 | 1369.95 | 1055.32 | 1054.436 | 1020 | 865.3048 | 626.3724 | 224.5 | 1697 | 10.87 | 49 | 53.77548 | 1545.837 | 54.04575 | 47.6 | 17.69474 | 141.7968 | 0.044 | 0.0001 | 0.168 | 0.0026 | 0.001 | 0.018 | 0.006 | 1.12 | 0.001 | 0.0041 | 0.006 | 0.014 | 0.0055 | 0.012 | 0.001 | 0.001 | 0.001 | 293 | 451
19689334 | 1364.565 | 1037.098 | 1036.146 | 1004 | 876.9393 | 621.7392 | 224.4 | 1697 | 10.9 | 49 | 53.71014 | 1545.388 | 54.1942 | 48.3 | 17.69451 | 143.266 | 0.047 | 0.0001 | 0.171 | 0.004 | 0.001 | 0.016 | 0.005 | 1.14 | 0.001 | 0.0047 | 0.007 | 0.017 | 0.0056 | 0.03 | 0.001 | 0.001 | 0.001 | 312 | 460
19689335 | 1369.054 | 1045.13 | 1044.168 | 1017 | 867.6059 | 621.3995 | 224.5 | 1696 | 10.87 | 49 | 53.766 | 1546.623 | 54.38634 | 48.2 | 17.69474 | 142.6668 | 0.044 | 0.0001 | 0.168 | 0.0026 | 0.001 | 0.018 | 0.006 | 1.12 | 0.001 | 0.0041 | 0.006 | 0.014 | 0.0055 | 0.012 | 0.001 | 0.001 | 0.001 | 293 | 451
19689336 | 1370.579 | 1055.229 | 1054.021 | 1029 | 864.5837 | 624.0934 | 224.5 | 1697 | 10.87 | 49 | 53.7928 | 1545.047 | 54.22908 | 47.2 | 17.6953 | 141.2099 | 0.039 | 0.0001 | 0.161 | 0.0034 | 0.001 | 0.016 | 0.006 | 1.15 | 0.001 | 0.0032 | 0.006 | 0.012 | 0.0041 | 0.011 | 0.001 | 0.001 | 0.001 | 292 | 447
19689337 | 1365.865 | 1037.935 | 1037.117 | 1002 | 866.4488 | 620.5268 | 224.4 | 1680 | 10.86 | 48 | 53.68499 | 1545.753 | 53.93239 | 48.3 | 17.69538 | 142.801 | 0.048 | 0.0001 | 0.16 | 0.0036 | 0.001 | 0.029 | 0.005 | 1.13 | 0.001 | 0.0038 | 0.006 | 0.016 | 0.0034 | 0.018 | 0.001 | 0.002 | 0.001 | 329 | 472
19689338 | 1368.625 | 1048.067 | 1046.076 | 988 | 878.8638 | 624.9744 | 224.5 | 1694 | 10.86 | 49 | 53.79194 | 1545.898 | 54.07652 | 48.1 | 17.69538 | 142.2323 | 0.048 | 0.0001 | 0.16 | 0.0036 | 0.001 | 0.029 | 0.005 | 1.13 | 0.001 | 0.0038 | 0.006 | 0.016 | 0.0034 | 0.018 | 0.001 | 0.002 | 0.001 | 329 | 472
19689339 | 1361.271 | 1057.843 | 1055.732 | 989 | 878.5038 | 618.6904 | 224.5 | 1680 | 10.87 | 53 | 53.75854 | 1568.666 | 48.98728 | 52.4 | 11.37586 | 217.0129 | 0.05 | 0.0002 | 0.155 | 0.0025 | 0.001 | 0.019 | 0.006 | 0.95 | 0.001 | 0.0037 | 0.006 | 0.013 | 0.005 | 0.014 | 0.001 | 0.001 | 0.001 | 286 | 457
19689340 | 1343.46 | 1054.169 | 1052.074 | 998 | 869.9432 | 618.076 | 224.5 | 1697 | 10.87 | 62 | 48.591 | 1545.165 | 43.05102 | 60.8 | 8.089392 | 313.4228 | 0.05 | 0.0002 | 0.158 | 0.0025 | 0.001 | 0.021 | 0.005 | 0.98 | 0.001 | 0.0044 | 0.007 | 0.016 | 0.0038 | 0.025 | 0.001 | 0.002 | 0.001 | 313 | 458
19689341 | 1343.103 | 1065.736 | 1063.809 | 1017 | 875.3135 | 615.4274 | 224.5 | 1698 | 10.91 | 62 | 42.60656 | 1545.246 | 43.04556 | 60.6 | 8.089502 | 313.0982 | 0.05 | 0.0002 | 0.155 | 0.0025 | 0.001 | 0.019 | 0.006 | 0.95 | 0.001 | 0.0037 | 0.006 | 0.013 | 0.005 | 0.014 | 0.001 | 0.001 | 0.001 | 326 | 451
19689342 | 1347.336 | 1070.695 | 1068.412 | 1018 | 870.2344 | 618.077 | 224.5 | 1695 | 10.91 | 62 | 42.59538 | 1544.505 | 43.02343 | 60.2 | 8.089502 | 311.9156 | 0.05 | 0.0002 | 0.155 | 0.0025 | 0.001 | 0.019 | 0.006 | 0.95 | 0.001 | 0.0037 | 0.006 | 0.013 | 0.005 | 0.014 | 0.001 | 0.001 | 0.001 | 326 | 451
19689343 | 1348.506 | 1057.792 | 1055.774 | 998 | 863.7468 | 617.022 | 224.5 | 1696 | 10.87 | 62 | 42.49885 | 1544.606 | 43.13278 | 60.6 | 8.089392 | 313.1522 | 0.05 | 0.0002 | 0.158 | 0.0025 | 0.001 | 0.021 | 0.005 | 0.98 | 0.001 | 0.0044 | 0.007 | 0.016 | 0.0038 | 0.025 | 0.001 | 0.002 | 0.001 | 313 | 458
19689344 | 1347.339 | 1065.987 | 1063.218 | 1017 | 871.5884 | 617.6817 | 224.5 | 1692 | 10.91 | 62 | 42.541 | 1544.378 | 43.16401 | 60.6 | 8.089502 | 312.8332 | 0.05 | 0.0002 | 0.155 | 0.0025 | 0.001 | 0.019 | 0.006 | 0.95 | 0.001 | 0.0037 | 0.006 | 0.013 | 0.005 | 0.014 | 0.001 | 0.001 | 0.001 | 326 | 451
19689345 | 1336.186 | 1051.124 | 1048.425 | 1009 | 868.7651 | 620.5359 | 224.4 | 1690 | 10.89 | 62 | 42.58961 | 1544.131 | 42.96555 | 61.6 | 8.089245 | 310.5059 | 0.044 | 0.0001 | 0.162 | 0.0031 | 0.001 | 0.019 | 0.005 | 0.95 | 0.001 | 0.0042 | 0.006 | 0.018 | 0.0039 | 0.014 | 0.001 | 0.001 | 0.002 | 305 | 455
19689346 | 1347.122 | 1064.254 | 1062.203 | 1013 | 866.8939 | 617.3352 | 224.5 | 1693 | 10.57 | 60 | 42.46843 | 1546.245 | 42.97883 | 58.8 | 8.089099 | 298.9212 | 0.035 | 0.0002 | 0.166 | 0.0025 | 0.001 | 0.021 | 0.005 | 0.96 | 0.001 | 0.004 | 0.007 | 0.017 | 0.0048 | 0.015 | 0.001 | 0.002 | 0.001 | 337 | 476
19689347 | 1341.355 | 1064.42 | 1061.88 | 1011 | 868.1694 | 619.3024 | 224.5 | 1695 | 10.87 | 62 | 42.4477 | 1544.932 | 43.05056 | 61.1 | 8.089062 | 312.7339 | 0.047 | 0.0002 | 0.167 | 0.0025 | 0.001 | 0.021 | 0.006 | 0.96 | 0.001 | 0.0036 | 0.007 | 0.014 | 0.005 | 0.02 | 0.001 | 0.001 | 0.001 | 303 | 453
19689348 | 1342.421 | 1063.794 | 1062.447 | 1021 | 865.799 | 618.1651 | 224.5 | 1694 | 10.87 | 62 | 42.59666 | 1544.46 | 42.78872 | 61.6 | 8.089062 | 311.4755 | 0.047 | 0.0002 | 0.167 | 0.0025 | 0.001 | 0.021 | 0.006 | 0.96 | 0.001 | 0.0036 | 0.007 | 0.014 | 0.005 | 0.02 | 0.001 | 0.001 | 0.001 | 315 | 463
19689349 | 1342.208 | 1046.373 | 1044.972 | 992 | 861.4417 | 617.2392 | 224.5 | 1696 | 10.87 | 62 | 42.52127 | 1544.551 | 42.87262 | 62.1 | 8.089062 | 308.749 | 0.047 | 0.0002 | 0.167 | 0.0025 | 0.001 | 0.021 | 0.006 | 0.96 | 0.001 | 0.0036 | 0.007 | 0.014 | 0.005 | 0.02 | 0.001 | 0.001 | 0.001 | 303 | 453
19689350 | 1348.523 | 1043.746 | 1041.043 | 988 | 871.6969 | 617.9616 | 224.5 | 1619 | 9.18 | 50 | 42.53581 | 1547.086 | 43.24402 | 50 | 8.089135 | 259.3961 | 0.035 | 0.0002 | 0.165 | 0.0031 | 0.001 | 0.021 | 0.005 | 0.94 | 0.001 | 0.0034 | 0.006 | 0.011 | 0.005 | 0.019 | 0.001 | 0.001 | 0.001 | 307 | 459
19689351 | 1342.545 | 1069.069 | 1066.86 | 1021 | 870.7605 | 622.3069 | 224.5 | 1696 | 10.87 | 62 | 42.64283 | 1543.455 | 42.86205 | 61 | 8.089062 | 311.7725 | 0.047 | 0.0002 | 0.167 | 0.0025 | 0.001 | 0.021 | 0.006 | 0.96 | 0.001 | 0.0036 | 0.007 | 0.014 | 0.005 | 0.02 | 0.001 | 0.001 | 0.001 | 314 | 463
19689404 | 1277.512 | 1021.628 | 1022.558 | 1004 | 865.0941 | 670.7628 | 224.4 | 1334 | 8.93 | 53 | 41.68509 | 1189.033 | 42.38315 | 52.2 | 5.965425 | 355.6638 | 0.031 | 0.0003 | 0.217 | 0.0028 | 0.001 | 0.02 | 0.008 | 1.37 | 0.001 | 0.0052 | 0.006 | 0.015 | 0.0027 | 0.165 | 0.001 | 0.002 | 0.001 | 386 | 554
19689405 | 1280.859 | 1024.351 | 1025.557 | 1002 | 874.2666 | 668.7128 | 224.4 | 1334 | 8.93 | 53 | 41.63002 | 1186.162 | 42.37285 | 51 | 5.965425 | 360.7502 | 0.031 | 0.0003 | 0.217 | 0.0028 | 0.001 | 0.02 | 0.008 | 1.37 | 0.001 | 0.0052 | 0.006 | 0.015 | 0.0027 | 0.165 | 0.001 | 0.002 | 0.001 | 386 | 554
19689406 | 1278.301 | 1004.297 | 1005.108 | 991 | 878.0903 | 670.7974 | 224.5 | 1334 | 8.93 | 53 | 41.64834 | 1188.61 | 42.19736 | 52.1 | 5.965425 | 359.9738 | 0.031 | 0.0003 | 0.217 | 0.0028 | 0.001 | 0.02 | 0.008 | 1.37 | 0.001 | 0.0052 | 0.006 | 0.015 | 0.0027 | 0.165 | 0.001 | 0.002 | 0.001 | 386 | 554
19689407 | 1274.669 | 1031.834 | 1033.158 | 1015 | 884.5253 | 673.6132 | 224.4 | 1334 | 8.92 | 53 | 41.52638 | 1187.991 | 42.51618 | 51.5 | 5.965425 | 357.0956 | 0.031 | 0.0003 | 0.217 | 0.0028 | 0.001 | 0.02 | 0.008 | 1.37 | 0.001 | 0.0052 | 0.006 | 0.015 | 0.0027 | 0.165 | 0.001 | 0.002 | 0.001 | 386 | 554
19689408 | 1277.756 | 1030.035 | 1031.745 | 1013 | 875.3455 | 671.3782 | 224.4 | 1334 | 8.92 | 53 | 41.71214 | 1188.561 | 42.4461 | 51.6 | 5.965425 | 359.1339 | 0.031 | 0.0003 | 0.217 | 0.0028 | 0.001 | 0.02 | 0.008 | 1.37 | 0.001 | 0.0052 | 0.006 | 0.015 | 0.0027 | 0.165 | 0.001 | 0.002 | 0.001 | 386 | 554
19689409 | 1276.963 | 1011.372 | 1012.538 | 998 | 875.6099 | 671.7206 | 224.5 | 1334 | 8.93 | 53 | 41.62993 | 1189.248 | 42.2213 | 52.1 | 5.965425 | 359.0327 | 0.031 | 0.0003 | 0.217 | 0.0028 | 0.001 | 0.02 | 0.008 | 1.37 | 0.001 | 0.0052 | 0.006 | 0.015 | 0.0027 | 0.165 | 0.001 | 0.002 | 0.001 | 386 | 554
19689410 | 1279.635 | 1027.213 | 1028.38 | 1015 | 877.7603 | 672.7937 | 224.4 | 1334 | 8.92 | 54 | 41.55959 | 1189.375 | 41.79491 | 52.6 | 5.965425 | 358.3923 | 0.031 | 0.0003 | 0.217 | 0.0028 | 0.001 | 0.02 | 0.008 | 1.37 | 0.001 | 0.0052 | 0.006 | 0.015 | 0.0027 | 0.165 | 0.001 | 0.002 | 0.001 | 386 | 554
19689415 | 1246.525 | 1028.537 | 1028.233 | 995 | 902.7854 | 614.4208 | 224.4 | 1629 | 11.09 | 71 | 36.45362 | 1544.185 | 36.75149 | 69.8 | 4.046693 | 603.0793 | 0.06 | 0.0002 | 0.1426 | 0.0002 | 0.001 | 0.02 | 0.007 | 0.6 | 0.003 | 0.0045 | 0.008 | 0.025 | 0.0067 | 0.101 | 0.001 | 0.002 | 0.001 | 356 | 477
19689416 | 1251.798 | 1036.817 | 1039.909 | 1004 | 908.5798 | 615.1533 | 224.5 | 1629 | 11.07 | 71 | 36.43961 | 1543.689 | 36.75093 | 70.7 | 4.046726 | 599.8439 | 0.049 | 0.0001 | 0.1487 | 0.0002 | 0.001 | 0.014 | 0.006 | 0.52 | 0.002 | 0.0035 | 0.008 | 0.018 | 0.0073 | 0.091 | 0.001 | 0.002 | 0.001 | 363 | 464
19689423 | 1284.885 | 1072.38 | 1070.793 | 1027 | 898.1003 | 614.5008 | 224.4 | 1758 | 8.16 | 56 | 34.38651 | 1723.028 | 32.93414 | 56.8 | 2.528917 | 695.4778 | 0.042 | 0.0001 | 0.05 | 0.0001 | 0.001 | 0.018 | 0.005 | 0.29 | 0.001 | 0.0025 | 0.006 | 0.015 | 0.0076 | 0.006 | 0.001 | 0.001 | 0.001 | 312 | 390
19689424 | 1289.522 | 1051.616 | 1049.331 | 1003 | 893.6055 | 617.1949 | 224.3 | 1751 | 10.57 | 73 | 32.48962 | 1727.664 | 32.49921 | 71.4 | 2.528856 | 883.3198 | 0.058 | 0.0001 | 0.055 | 0.0001 | 0.001 | 0.015 | 0.005 | 0.29 | 0.001 | 0.0025 | 0.006 | 0.017 | 0.0057 | 0.009 | 0.001 | 0.001 | 0.001 | 328 | 374
19689425 | 1291.232 | 1056.241 | 1054.068 | 1011 | 897.0846 | 617.7681 | 224.5 | 1760 | 9.29 | 64 | 32.28479 | 1731.236 | 33.0251 | 63.8 | 2.528795 | 790.5113 | 0.044 | 0.0001 | 0.06 | 0.0001 | 0.001 | 0.016 | 0.006 | 0.31 | 0.001 | 0.003 | 0.006 | 0.015 | 0.0067 | 0.007 | 0.001 | 0.001 | 0.001 | 341 | 392
19689426 | 1295.477 | 1072.42 | 1070.324 | 1020 | 899.5336 | 615.8997 | 224.5 | 1751 | 10.58 | 72 | 32.29718 | 1730.513 | 33.33488 | 70.7 | 2.528856 | 884.7335 | 0.058 | 0.0001 | 0.055 | 0.0001 | 0.001 | 0.015 | 0.005 | 0.29 | 0.001 | 0.0025 | 0.006 | 0.017 | 0.0057 | 0.009 | 0.001 | 0.001 | 0.001 | 328 | 374
19689427 | 1268.836 | 1058.767 | 1056.493 | 1006 | 894.358 | 617.1027 | 224.5 | 1753 | 10.58 | 73 | 32.48124 | 1734.636 | 32.79986 | 70.9 | 2.528917 | 884.5414 | 0.041 | 0.0002 | 0.05 | 0.0001 | 0.001 | 0.016 | 0.005 | 0.27 | 0.001 | 0.0024 | 0.006 | 0.014 | 0.011 | 0.01 | 0.001 | 0.001 | 0.001 | 320 | 364
19689428 | 1265.043 | 1064.213 | 1061.709 | 1012 | 896.5092 | 618.0054 | 224.4 | 1746 | 10.58 | 73 | 32.25584 | 1733.344 | 32.83972 | 69.8 | 2.528917 | 872.7657 | 0.041 | 0.0002 | 0.05 | 0.0001 | 0.001 | 0.016 | 0.005 | 0.27 | 0.001 | 0.0024 | 0.006 | 0.014 | 0.011 | 0.01 | 0.001 | 0.001 | 0.001 | 320 | 364
19689429 | 1270.025 | 1079.623 | 1077.94 | 1024 | 900.2699 | 616.5896 | 224.4 | 1757 | 10.58 | 73 | 32.2279 | 1732.177 | 32.87249 | 70.2 | 2.528917 | 888.6594 | 0.041 | 0.0002 | 0.05 | 0.0001 | 0.001 | 0.016 | 0.005 | 0.27 | 0.001 | 0.0024 | 0.006 | 0.014 | 0.011 | 0.01 | 0.001 | 0.001 | 0.001 | 320 | 364
19689430 | 1265.955 | 1053.658 | 1051.002 | 989 | 897.1813 | 617.1918 | 224.4 | 1744 | 10.58 | 73 | 32.50518 | 1731.749 | 33.09477 | 71 | 2.528812 | 887.9362 | 0.056 | 0.0001 | 0.063 | 0.0001 | 0.001 | 0.019 | 0.006 | 0.3 | 0.001 | 0.003 | 0.007 | 0.013 | 0.0048 | 0.028 | 0.001 | 0.001 | 0.001 | 319 | 380
19689431 | 1263.682 | 1071.457 | 1069.75 | 1018 | 897.1273 | 617.3894 | 224.4 | 1746 | 10.58 | 73 | 32.31424 | 1732.677 | 32.76372 | 71.8 | 2.528917 | 882.29 | 0.041 | 0.0002 | 0.05 | 0.0001 | 0.001 | 0.016 | 0.005 | 0.27 | 0.001 | 0.0024 | 0.006 | 0.014 | 0.011 | 0.01 | 0.001 | 0.001 | 0.001 | 320 | 364
19689432 | 1265.265 | 1079.775 | 1077.404 | 1012 | 903.3574 | 615.9589 | 224.4 | 1745 | 10.5 | 72 | 32.27084 | 1730.255 | 32.94117 | 71.9 | 2.528812 | 888.9006 | 0.056 | 0.0001 | 0.063 | 0.0001 | 0.001 | 0.019 | 0.006 | 0.3 | 0.001 | 0.003 | 0.007 | 0.013 | 0.0048 | 0.028 | 0.001 | 0.001 | 0.001 | 319 | 380
19689433 | 1260.851 | 1060.996 | 1058.492 | 1004 | 896.574 | 617.7643 | 224.4 | 1742 | 10.58 | 73 | 32.43059 | 1734.371 | 32.52834 | 72 | 2.528812 | 887.4786 | 0.056 | 0.0001 | 0.063 | 0.0001 | 0.001 | 0.019 | 0.006 | 0.3 | 0.001 | 0.003 | 0.007 | 0.013 | 0.0048 | 0.028 | 0.001 | 0.001 | 0.001 | 319 | 380
19689434 | 1263.144 | 1070.426 | 1068.435 | 1019 | 898.1067 | 617.0909 | 224.4 | 1748 | 10.58 | 73 | 32.24642 | 1729.783 | 32.99223 | 71.9 | 2.528856 | 886.6801 | 0.058 | 0.0001 | 0.055 | 0.0001 | 0.001 | 0.015 | 0.005 | 0.29 | 0.001 | 0.0025 | 0.006 | 0.017 | 0.0057 | 0.009 | 0.001 | 0.001 | 0.001 | 328 | 374
19689435 | 1263.516 | 1073.826 | 1071.594 | 1004 | 900.3326 | 615.9513 | 224.4 | 1749 | 10.58 | 73 | 32.25642 | 1731.331 | 33.03739 | 71.7 | 2.528812 | 885.8559 | 0.056 | 0.0001 | 0.063 | 0.0001 | 0.001 | 0.019 | 0.006 | 0.3 | 0.001 | 0.003 | 0.007 | 0.013 | 0.0048 | 0.028 | 0.001 | 0.001 | 0.001 | 319 | 380
19689436 | 1259.926 | 1055.88 | 1053.167 | 993 | 895.8004 | 616.2989 | 224.4 | 1746 | 10.58 | 73 | 32.39801 | 1732.573 | 32.94117 | 72.4 | 2.528812 | 889.163 | 0.056 | 0.0001 | 0.063 | 0.0001 | 0.001 | 0.019 | 0.006 | 0.3 | 0.001 | 0.003 | 0.007 | 0.013 | 0.0048 | 0.028 | 0.001 | 0.001 | 0.001 | 319 | 380
19689437 | 1262.844 | 1078.27 | 1076.418 | 1023 | 897.0961 | 616.79 | 224.4 | 1748 | 10.58 | 73 | 32.15574 | 1728.975 | 32.92777 | 71.5 | 2.528856 | 886.0638 | 0.058 | 0.0001 | 0.055 | 0.0001 | 0.001 | 0.015 | 0.005 | 0.29 | 0.001 | 0.0025 | 0.006 | 0.017 | 0.0057 | 0.009 | 0.001 | 0.001 | 0.001 | 328 | 374
19689438 | 1264.19 | 1077.304 | 1075.366 | 1023 | 899.7849 | 616.3434 | 224.4 | 1742 | 10.58 | 72 | 32.28318 | 1731.842 | 33.10408 | 70.5 | 2.528856 | 887.5101 | 0.058 | 0.0001 | 0.055 | 0.0001 | 0.001 | 0.015 | 0.005 | 0.29 | 0.001 | 0.0025 | 0.006 | 0.017 | 0.0057 | 0.009 | 0.001 | 0.001 | 0.001 | 328 | 374
19689439 | 1258.913 | 1066.613 | 1064.359 | 1015 | 893.0208 | 616.4072 | 224.4 | 1750 | 10.58 | 73 | 32.4579 | 1729.684 | 32.80072 | 71.7 | 2.528856 | 890.7965 | 0.058 | 0.0001 | 0.055 | 0.0001 | 0.001 | 0.015 | 0.005 | 0.29 | 0.001 | 0.0025 | 0.006 | 0.017 | 0.0057 | 0.009 | 0.001 | 0.001 | 0.001 | 328 | 374
19689440 | 1268.96 | 1074.709 | 1072.535 | 1021 | 898.4238 | 616.2855 | 224.4 | 1732 | 10.58 | 72 | 32.08878 | 1740.132 | 32.93186 | 72.1 | 2.528838 | 881.4711 | 0.059 | 0.0002 | 0.067 | 0.0001 | 0.001 | 0.016 | 0.005 | 0.27 | 0.001 | 0.0027 | 0.006 | 0.012 | 0.007 | 0.006 | 0.001 | 0.001 | 0.001 | 318 | 388
19689441 | 1268.478 | 1073.768 | 1071.669 | 1020 | 898.5684 | 617.0983 | 224.5 | 1747 | 10.58 | 73 | 32.31089 | 1731.307 | 32.62128 | 72.6 | 2.528917 | 886.4655 | 0.041 | 0.0002 | 0.05 | 0.0001 | 0.001 | 0.016 | 0.005 | 0.27 | 0.001 | 0.0024 | 0.006 | 0.014 | 0.011 | 0.01 | 0.001 | 0.001 | 0.001 | 320 | 364
19689442 | 1258.391 | 1057.977 | 1055.149 | 1008 | 894.3605 | 615.7554 | 224.4 | 1732 | 10.58 | 73 | 32.47496 | 1729.346 | 32.6416 | 73 | 2.528917 | 900.3992 | 0.036 | 0.0001 | 0.05 | 0.0001 | 0.001 | 0.015 | 0.006 | 0.27 | 0.001 | 0.0031 | 0.006 | 0.008 | 0.0048 | 0.01 | 0.001 | 0.001 | 0.001 | 335 | 394
19689443 | 1267.753 | 1073.084 | 1070.674 | 1010 | 900.0763 | 617.4892 | 224.4 | 1743 | 10.58 | 73 | 32.12079 | 1732.342 | 32.52643 | 72.6 | 2.528917 | 888.9745 | 0.036 | 0.0001 | 0.05 | 0.0001 | 0.001 | 0.015 | 0.006 | 0.27 | 0.001 | 0.0031 | 0.006 | 0.008 | 0.0048 | 0.01 | 0.001 | 0.001 | 0.001 | 335 | 394
19689444 | 1267.157 | 1066.847 | 1064.635 | 1013 | 895.9482 | 617.022 | 224.5 | 1750 | 10.58 | 73 | 32.23177 | 1730.118 | 32.75091 | 72.4 | 2.528807 | 893.6752 | 0.04 | 0.0001 | 0.059 | 0.0001 | 0.001 | 0.016 | 0.005 | 0.26 | 0.001 | 0.0028 | 0.007 | 0.014 | 0.0083 | 0.006 | 0.001 | 0.001 | 0.001 | 320 | 373
19689445 | 1263.8 | 1061.148 | 1058.857 | 1011 | 893.7077 | 617.0901 | 224.5 | 1754 | 10.58 | 73 | 32.4837 | 1732.765 | 32.54301 | 71.8 | 2.528807 | 894.0189 | 0.04 | 0.0001 | 0.059 | 0.0001 | 0.001 | 0.016 | 0.005 | 0.26 | 0.001 | 0.0028 | 0.007 | 0.014 | 0.0083 | 0.006 | 0.001 | 0.001 | 0.001 | 320 | 373
19689446 | 1261.164 | 1080.748 | 1078.624 | 1025 | 896.3495 | 616.8202 | 224.4 | 1732 | 10.58 | 72 | 32.2286 | 1741.285 | 32.90936 | 70.2 | 2.528807 | 882.1151 | 0.04 | 0.0001 | 0.059 | 0.0001 | 0.001 | 0.016 | 0.005 | 0.26 | 0.001 | 0.0028 | 0.007 | 0.014 | 0.0083 | 0.006 | 0.001 | 0.001 | 0.001 | 320 | 373
19689448 | 1265.019 | 1059.03 | 1056.813 | 1009 | 894.4465 | 616.5467 | 224.5 | 1733 | 10.51 | 71 | 32.24883 | 1731.831 | 33.43729 | 69.2 | 2.528838 | 878.9861 | 0.059 | 0.0002 | 0.067 | 0.0001 | 0.001 | 0.016 | 0.005 | 0.27 | 0.001 | 0.0027 | 0.006 | 0.012 | 0.007 | 0.006 | 0.001 | 0.001 | 0.001 | 318 | 388
19689449 | 1261.185 | 1054.61 | 1052.18 | 1006 | 892.9064 | 617.8162 | 224.4 | 1732 | 10.5 | 72 | 32.53878 | 1726.971 | 32.77008 | 72 | 2.528838 | 891.7786 | 0.059 | 0.0002 | 0.067 | 0.0001 | 0.001 | 0.016 | 0.005 | 0.27 | 0.001 | 0.0027 | 0.006 | 0.012 | 0.007 | 0.006 | 0.001 | 0.001 | 0.001 | 318 | 388
19689458 | 1297.958 | 1026.124 | 1025.55 | 985 | 870.3461 | 626.5515 | 224.5 | 1431 | 9.44 | 69 | 36.37391 | 1221.063 | 35.77876 | 68.8 | 2.224328 | 1044.132 | 0.028 | 0.0003 | 0.195 | 0.0026 | 0.001 | 0.019 | 0.005 | 0.45 | 0.001 | 0.0038 | 0.006 | 0.012 | 0.003 | 0.112 | 0.001 | 0.001 | 0.001 | 432 | 521
19689459 | 1293.687 | 1014.845 | 1014.614 | 977 | 868.507 | 624.4855 | 224.5 | 1438 | 8.94 | 65 | 35.42233 | 1222.315 | 35.70404 | 66.5 | 2.22437 | 1001.77 | 0.034 | 0.0002 | 0.208 | 0.0025 | 0.001 | 0.019 | 0.007 | 0.46 | 0.001 | 0.004 | 0.006 | 0.014 | 0.0023 | 0.097 | 0.001 | 0.004 | 0.001 | 390 | 503
19689463 | 1295.777 | 1040.868 | 1041.046 | 979 | 870.4116 | 630.3669 | 224.4 | 1313 | 8.67 | 60 | 32.39694 | 1287.182 | 32.83847 | 60.8 | 1.820785 | 1032.74 | 0.045 | 0.0001 | 0.054 | 0.0001 | 0.001 | 0.015 | 0.005 | 0.4 | 0.001 | 0.004 | 0.007 | 0.016 | 0.005 | 0.015 | 0.001 | 0.001 | 0.001 | 327 | 382
19689473 | 1283.706 | 1045.257 | 1045.03 | 1007 | 904.2617 | 626.3396 | 224.5 | 1666 | 9.08 | 58 | 38.61697 | 1495.124 | 38.76209 | 58.2 | 3.54033 | 616.5219 | 0.042 | 0.0001 | 0.059 | 0.0001 | 0.001 | 0.016 | 0.006 | 0.37 | 0.001 | 0.0031 | 0.007 | 0.019 | 0.007 | 0.016 | 0.001 | 0.001 | 0.001 | 302 | 373
19689474 | 1265.121 | 1064.063 | 1064.248 | 1013 | 906.8022 | 631.6582 | 224.4 | 1629 | 7.89 | 49 | 38.40767 | 1492.258 | 38.74512 | 48.6 | 3.540319 | 513.1186 | 0.056 | 0.0001 | 0.061 | 0.0003 | 0.001 | 0.021 | 0.006 | 0.39 | 0.001 | 0.0029 | 0.005 | 0.02 | 0.0057 | 0.019 | 0.001 | 0.003 | 0.001 | 303 | 376
19689475 | 1286.866 | 1047.981 | 1047.984 | 1013 | 902.899 | 629.4711 | 224.5 | 1695 | 11.22 | 72 | 38.60167 | 1518.022 | 38.96727 | 70.3 | 3.641482 | 728.5346 | 0.06 | 0.0001 | 0.059 | 0.0001 | 0.001 | 0.014 | 0.005 | 0.38 | 0.001 | 0.0031 | 0.006 | 0.012 | 0.0068 | 0.006 | 0.001 | 0.001 | 0.001 | 299 | 366
19689476 | 1288.899 | 1046.19 | 1045.108 | 1002 | 887.2289 | 619.6288 | 224.5 | 1742 | 10.89 | 72 | 38.40226 | 1540.81 | 37.97932 | 70.5 | 5.056081 | 511.942 | 0.042 | 0.0002 | 0.152 | 0.0001 | 0.001 | 0.019 | 0.006 | 0.76 | 0.001 | 0.0032 | 0.006 | 0.017 | 0.0057 | 0.121 | 0.001 | 0.001 | 0.001 | 360 | 471
19689477 | 1281.471 | 1020.159 | 1019.933 | 991 | 885.3934 | 620.0342 | 224.5 | 1731 | 10.87 | 72 | 37.49483 | 1542.308 | 38.155 | 70.1 | 5.056081 | 510.9702 | 0.042 | 0.0002 | 0.152 | 0.0001 | 0.001 | 0.019 | 0.006 | 0.76 | 0.001 | 0.0032 | 0.006 | 0.017 | 0.0057 | 0.121 | 0.001 | 0.001 | 0.001 | 360 | 471
19689478 | 1291.555 | 1034.604 | 1033.674 | 1013 | 876.3312 | 618.7101 | 224.5 | 1731 | 10.85 | 63 | 37.59965 | 1542.729 | 42.82362 | 62.5 | 6.067286 | 429.1818 | 0.04 | 0.0002 | 0.151 | 0.0001 | 0.001 | 0.017 | 0.006 | 0.74 | 0.001 | 0.0037 | 0.006 | 0.017 | 0.0046 | 0.121 | 0.001 | 0.001 | 0.001 | 334 | 467
19689480 | 1284.036 | 1046.119 | 1045.566 | 1016 | 889.5414 | 626.4468 | 224.4 | 1742 | 10.81 | 63 | 42.4902 | 1543.957 | 42.72459 | 62 | 6.067297 | 426.5384 | 0.042 | 0.0002 | 0.152 | 0.0001 | 0.001 | 0.019 | 0.006 | 0.76 | 0.001 | 0.0032 | 0.006 | 0.017 | 0.0057 | 0.121 | 0.001 | 0.001 | 0.001 | 365 | 476
19689479 | 1298.884 | 1019.364 | 1019.075 | 1002 | 880.3718 | 622.356 | 224.4 | 1744 | 10.83 | 56 | 42.54868 | 1543.806 | 48.23055 | 55 | 8.089715 | 318.0985 | 0.04 | 0.0002 | 0.151 | 0.0001 | 0.001 | 0.017 | 0.006 | 0.74 | 0.001 | 0.0037 | 0.006 | 0.017 | 0.0046 | 0.121 | 0.001 | 0.001 | 0.001 | 303 | 451
19689481 | 1308.498 | 1030.309 | 1029.555 | 1020 | 889.7651 | 625.8145 | 224.5 | 1743 | 10.84 | 56 | 47.67865 | 1544.498 | 48.33076 | 55.6 | 8.089715 | 318.1426 | 0.04 | 0.0002 | 0.151 | 0.0001 | 0.001 | 0.017 | 0.006 | 0.74 | 0.001 | 0.0037 | 0.006 | 0.017 | 0.0046 | 0.121 | 0.001 | 0.001 | 0.001 | 303 | 451
19689482 | 1315.596 | 1052.15 | 1051.567 | 1015 | 890.9354 | 625.231 | 224.5 | 1731 | 10.84 | 56 | 47.64507 | 1544.841 | 48.11996 | 55.6 | 8.089616 | 321.4878 | 0.043 | 0.0002 | 0.144 | 0.0001 | 0.001 | 0.015 | 0.006 | 0.73 | 0.001 | 0.0032 | 0.007 | 0.017 | 0.0065 | 0.093 | 0.001 | 0.001 | 0.001 | 317 | 455
19689483 | 1309.08 | 1019.194 | 1018.656 | 1006 | 879.7236 | 623.7118 | 224.4 | 1743 | 10.81 | 56 | 47.58926 | 1543.464 | 48.19025 | 55.1 | 8.089715 | 317.9664 | 0.04 | 0.0002 | 0.151 | 0.0001 | 0.001 | 0.017 | 0.006 | 0.74 | 0.001 | 0.0037 | 0.006 | 0.017 | 0.0046 | 0.121 | 0.001 | 0.001 | 0.001 | 303 | 451
19689484 | 1308.576 | 1037.13 | 1036.192 | 1021 | 889.0303 | 622.1577 | 224.5 | 1731 | 10.84 | 56 | 47.64582 | 1544.694 | 48.033 | 56 | 8.089729 | 321.1364 | 0.042 | 0.0002 | 0.152 | 0.0001 | 0.001 | 0.019 | 0.006 | 0.76 | 0.001 | 0.0032 | 0.006 | 0.017 | 0.0057 | 0.121 | 0.001 | 0.001 | 0.001 | 335 | 475
19689485 | 1299.187 | 1055.704 | 1054.555 | 1020 | 889.8713 | 619.8212 | 224.5 | 1745 | 10.87 | 64 | 47.62666 | 1543.847 | 42.77908 | 61.8 | 7.078513 | 363.1423 | 0.042 | 0.0002 | 0.152 | 0.0001 | 0.001 | 0.019 | 0.006 | 0.76 | 0.001 | 0.0032 | 0.006 | 0.017 | 0.0057 | 0.121 | 0.001 | 0.001 | 0.001 | 327 | 465
19689486 | 1294.217 | 1026.904 | 1026.643 | 1009 | 884.39 | 620.197 | 224.5 | 1731 | 10.82 | 63 | 42.47689 | 1544.331 | 42.97631 | 62.1 | 6.067286 | 426.5807 | 0.04 | 0.0002 | 0.151 | 0.0001 | 0.001 | 0.017 | 0.006 | 0.74 | 0.001 | 0.0037 | 0.006 | 0.017 | 0.0046 | 0.121 | 0.001 | 0.001 | 0.001 | 334 | 467
19689487 | 1292.861 | 1042.742 | 1041.709 | 1018 | 886.8809 | 624.019 | 224.5 | 1742 | 10.84 | 63 | 42.6496 | 1544.271 | 42.87607 | 62.6 | 6.067286 | 428.7971 | 0.04 | 0.0002 | 0.151 | 0.0001 | 0.001 | 0.017 | 0.006 | 0.74 | 0.001 | 0.0037 | 0.006 | 0.017 | 0.0046 | 0.121 | 0.001 | 0.001 | 0.001 | 334 | 467
19689488 | 1299.241 | 1056.014 | 1055.298 | 1010 | 891.0925 | 625.3514 | 224.5 | 1731 | 10.83 | 63 | 42.48518 | 1544.354 | 42.64104 | 62.7 | 6.067212 | 426.2861 | 0.043 | 0.0002 | 0.144 | 0.0001 | 0.001 | 0.015 | 0.006 | 0.73 | 0.001 | 0.0032 | 0.007 | 0.017 | 0.0065 | 0.093 | 0.001 | 0.001 | 0.001 | 381 | 481
19689489 | 1289.253 | 1035.819 | 1034.797 | 999 | 897.3514 | 627.8809 | 224.5 | 1629 | 9.8 | 61 | 42.42391 | 1542.08 | 37.93855 | 60 | 5.056142 | 429.891 | 0.06 | 0.0002 | 0.1593 | 0.0002 | 0.001 | 0.023 | 0.008 | 0.79 | 0.003 | 0.0046 | 0.008 | 0.018 | 0.0059 | 0.124 | 0.001 | 0.002 | 0.001 | 369 | 479
19689490 | 1283 | 1051.697 | 1050.014 | 1000 | 889.7366 | 620.6751 | 224.5 | 1731 | 10.84 | 72 | 37.5334 | 1543.724 | 37.87107 | 72.3 | 5.05601 | 512.7314 | 0.043 | 0.0002 | 0.144 | 0.0001 | 0.001 | 0.015 | 0.006 | 0.73 | 0.001 | 0.0032 | 0.007 | 0.017 | 0.0065 | 0.093 | 0.001 | 0.001 | 0.001 | 371 | 471
19689491 | 1261.777 | 1062.774 | 1061.935 | 1011 | 918.5322 | 618.0892 | 224.5 | 1747 | 10.84 | 74 | 37.41325 | 1543.503 | 36.71637 | 74.1 | 4.046757 | 629.6315 | 0.049 | 0.0002 | 0.155 | 0.0001 | 0.001 | 0.015 | 0.005 | 0.53 | 0.001 | 0.0032 | 0.006 | 0.009 | 0.0061 | 0.098 | 0.001 | 0.002 | 0.001 | 372 | 470
19689492 | 1262.949 | 1047.947 | 1047.106 | 994 | 900.2404 | 602.829 | 224.5 | 1744 | 10.84 | 74 | 36.43594 | 1545.791 | 37.1082 | 72.7 | 3.186814 | 803.6417 | 0.049 | 0.0001 | 0.153 | 0.0001 | 0.001 | 0.019 | 0.006 | 0.57 | 0.001 | 0.0029 | 0.006 | 0.014 | 0.0049 | 0.103 | 0.001 | 0.001 | 0.001 | 375 | 478
19689493 | 1254.948 | 1053.951 | 1052.538 | 996 | 902.3254 | 602.6474 | 224.5 | 1745 | 10.84 | 74 | 36.52383 | 1546.193 | 36.94133 | 73.8 | 3.035061 | 853.5789 | 0.049 | 0.0001 | 0.153 | 0.0001 | 0.001 | 0.019 | 0.006 | 0.57 | 0.001 | 0.0029 | 0.006 | 0.014 | 0.0049 | 0.103 | 0.001 | 0.001 | 0.001 | 370 | 475
19689494 | 1255.913 | 1059.403 | 1058.719 | 1010 | 903.6645 | 612.7167 | 224.5 | 1747 | 10.83 | 74 | 36.45709 | 1542.681 | 36.69143 | 74.3 | 4.046757 | 624.0389 | 0.049 | 0.0002 | 0.155 | 0.0001 | 0.001 | 0.015 | 0.005 | 0.53 | 0.001 | 0.0032 | 0.006 | 0.009 | 0.0061 | 0.098 | 0.001 | 0.002 | 0.001 | 372 | 470
19689495 | 1263.198 | 1047.572 | 1047.229 | 1000 | 899.4912 | 611.3151 | 224.5 | 1743 | 10.82 | 74 | 36.43174 | 1543.606 | 36.94429 | 72.6 | 4.046748 | 636.8102 | 0.049 | 0.0001 | 0.153 | 0.0001 | 0.001 | 0.019 | 0.006 | 0.57 | 0.001 | 0.0029 | 0.006 | 0.014 | 0.0049 | 0.103 | 0.001 | 0.001 | 0.001 | 380 | 483
19689496 | 1263.599 | 1041.798 | 1040.351 | 1000 | 900.8209 | 611.4946 | 224.5 | 1744 | 10.87 | 74 | 36.51722 | 1543.989 | 36.91198 | 72.8 | 4.046748 | 639.8575 | 0.049 | 0.0001 | 0.153 | 0.0001 | 0.001 | 0.019 | 0.006 | 0.57 | 0.001 | 0.0029 | 0.006 | 0.014 | 0.0049 | 0.103 | 0.001 | 0.001 | 0.001 | 380 | 483
19689497 | 1258.738 | 1061.599 | 1061.537 | 1005 | 909.1163 | 616.7917 | 224.5 | 1629 | 11.09 | 71 | 36.43237 | 1542.644 | 36.72947 | 70.7 | 4.046731 | 615.7109 | 0.048 | 0.0001 | 0.1497 | 0.0002 | 0.001 | 0.017 | 0.007 | 0.52 | 0.002 | 0.0048 | 0.007 | 0.019 | 0.011 | 0.063 | 0.001 | 0.001 | 0.001 | 359 | 465
19689498 | 1261.13 | 1052.229 | 1052.261 | 988 | 899.6007 | 605.3365 | 224.5 | 1629 | 11.12 | 71 | 36.3871 | 1545.888 | 36.89273 | 70 | 3.237402 | 765.5861 | 0.042 | 0.0002 | 0.154 | 0.0003 | 0.001 | 0.021 | 0.008 | 0.54 | 0.002 | 0.0039 | 0.007 | 0.016 | 0.0101 | 0.074 | 0.001 | 0.001 | 0.001 | 335 | 473
19689499 | 1256.341 | 1046.195 | 1045.833 | 989 | 899.6497 | 601.8863 | 224.5 | 1629 | 11.12 | 71 | 36.51883 | 1543.115 | 36.86145 | 70.1 | 3.540908 | 704.663 | 0.042 | 0.0002 | 0.154 | 0.0003 | 0.001 | 0.021 | 0.008 | 0.54 | 0.002 | 0.0039 | 0.007 | 0.016 | 0.0101 | 0.074 | 0.001 | 0.001 | 0.001 | 340 | 479
19689500 | 1307.717 | 1053.295 | 1053.208 | 993 | 881.7005 | 608.1232 | 224.5 | 1767 | 9.76 | 64 | 36.43964 | 1720.733 | 34.55451 | 63.2 | 2.883035 | 724.626 | 0.045 | 0.0001 | 0.065 | 0.0001 | 0.001 | 0.017 | 0.005 | 0.5 | 0.001 | 0.0033 | 0.007 | 0.014 | 0.0055 | 0.057 | 0.001 | 0.012 | 0.001 | 326 | 394
19689501 | 1309.444 | 1038.208 | 1037.223 | 985 | 876.336 | 607.6576 | 224.5 | 1757 | 9.19 | 60 | 34.32005 | 1721.995 | 34.57591 | 59.3 | 2.882979 | 678.5664 | 0.05 | 0.0001 | 0.069 | 0.0001 | 0.001 | 0.023 | 0.006 | 0.5 | 0.001 | 0.0036 | 0.007 | 0.013 | 0.0058 | 0.061 | 0.001 | 0.011 | 0.001 | 307 | 383
19689502 | 1291.172 | 1031.22 | 1029.472 | 977 | 898.7136 | 607.6334 | 224.5 | 1629 | 11.09 | 71 | 34.42736 | 1546.261 | 36.93401 | 69.6 | 3.035048 | 818.4576 | 0.048 | 0.0001 | 0.1497 | 0.0002 | 0.001 | 0.017 | 0.007 | 0.52 | 0.002 | 0.0048 | 0.007 | 0.019 | 0.011 | 0.063 | 0.001 | 0.001 | 0.001 | 352 | 471
19689503 | 1307.623 | 1060.522 | 1060.131 | 996 | 879.9874 | 608.9788 | 224.5 | 1753 | 9.76 | 64 | 36.48286 | 1721.737 | 34.55563 | 62.8 | 2.882993 | 723.9751 | 0.036 | 0.0001 | 0.068 | 0.0001 | 0.001 | 0.019 | 0.005 | 0.48 | 0.001 | 0.003 | 0.007 | 0.018 | 0.0072 | 0.052 | 0.001 | 0.008 | 0.001 | 317 | 392
19689504 | 1307.348 | 1045.168 | 1045.246 | 988 | 876.2908 | 605.9802 | 224.5 | 1769 | 9.76 | 64 | 34.23753 | 1722.74 | 34.60045 | 63.4 | 2.883035 | 725.6196 | 0.045 | 0.0001 | 0.065 | 0.0001 | 0.001 | 0.017 | 0.005 | 0.5 | 0.001 | 0.0033 | 0.007 | 0.014 | 0.0055 | 0.057 | 0.001 | 0.012 | 0.001 | 308 | 384
19689505 | 1269.774 | 1050.181 | 1047.776 | 979 | 890.0862 | 617.0715 | 224.4 | 1732 | 10.58 | 72 | 34.43388 | 1729.604 | 32.99033 | 71.5 | 2.528868 | 891.836 | 0.06 | 0.0001 | 0.054 | 0.0001 | 0.001 | 0.014 | 0.006 | 0.28 | 0.001 | 0.0027 | 0.006 | 0.013 | 0.0081 | 0.009 | 0.001 | 0.001 | 0.001 | 284 | 355
19689506 | 1267.089 | 1079.033 | 1077.025 | 1025 | 901.8449 | 616.3398 | 224.4 | 1732 | 10.58 | 72 | 32.22434 | 1728.338 | 32.72158 | 72.4 | 2.528917 | 891.4304 | 0.036 | 0.0001 | 0.05 | 0.0001 | 0.001 | 0.015 | 0.006 | 0.27 | 0.001 | 0.0031 | 0.006 | 0.008 | 0.0048 | 0.01 | 0.001 | 0.001 | 0.001 | 335 | 394
19689507 | 1266.681 | 1063.361 | 1061.307 | 1014 | 900.447 | 616.6271 | 224.4 | 1746 | 10.58 | 73 | 32.31281 | 1727.791 | 33.0559 | 71.2 | 2.528917 | 894.8 | 0.036 | 0.0001 | 0.05 | 0.0001 | 0.001 | 0.015 | 0.006 | 0.27 | 0.001 | 0.0031 | 0.006 | 0.008 | 0.0048 | 0.01 | 0.001 | 0.001 | 0.001 | 335 | 394
19689508 | 1261.833 | 1061.764 | 1058.987 | 1011 | 899.4417 | 617.3518 | 224.4 | 1732 | 10.58 | 73 | 32.45457 | 1732.668 | 32.90614 | 72 | 2.528868 | 897.3584 | 0.06 | 0.0001 | 0.054 | 0.0001 | 0.001 | 0.014 | 0.006 | 0.28 | 0.001 | 0.0027 | 0.006 | 0.013 | 0.0081 | 0.009 | 0.001 | 0.001 | 0.001 | 284 | 355
19689509 | 1265.496 | 1083.698 | 1081.763 | 1027 | 902.0206 | 617.1878 | 224.4 | 1732 | 10.58 | 72 | 32.16405 | 1727.016 | 32.91302 | 72.6 | 2.528838 | 894.2875 | 0.059 | 0.0002 | 0.067 | 0.0001 | 0.001 | 0.016 | 0.005 | 0.27 | 0.001 | 0.0027 | 0.006 | 0.012 | 0.007 | 0.006 | 0.001 | 0.001 | 0.001 | 318 | 388
19689510 | 1266.548 | 1072.742 | 1070.277 | 1021 | 899.265 | 615.5806 | 224.4 | 1732 | 10.58 | 72 | 32.34247 | 1732.523 | 33.18474 | 70.2 | 2.528917 | 890.5374 | 0.036 | 0.0001 | 0.05 | 0.0001 | 0.001 | 0.015 | 0.006 | 0.27 | 0.001 | 0.0031 | 0.006 | 0.008 | 0.0048 | 0.01 | 0.001 | 0.001 | 0.001 | 335 | 394
19689511 | 1260.736 | 1053.185 | 1050.63 | 992 | 898.8483 | 616.5106 | 224.4 | 1732 | 10.58 | 72 | 32.4458 | 1732.69 | 32.98788 | 71.7 | 2.528812 | 892.9985 | 0.056 | 0.0001 | 0.063 | 0.0001 | 0.001 | 0.019 | 0.006 | 0.3 | 0.001 | 0.003 | 0.007 | 0.013 | 0.0048 | 0.028 | 0.001 | 0.001 | 0.001 | 319 | 380
19689512 | 1287.544 | 1074.636 | 1072.462 | 1018 | 899.8074 | 616.6714 | 224.4 | 1746 | 10.56 | 73 | 32.23695 | 1728.568 | 32.5843 | 71.8 | 2.528807 | 889.2591 | 0.04 | 0.0001 | 0.059 | 0.0001 | 0.001 | 0.016 | 0.005 | 0.26 | 0.001 | 0.0028 | 0.007 | 0.014 | 0.0083 | 0.006 | 0.001 | 0.001 | 0.001 | 320 | 373
19689513 | 1287.701 | 1068.95 | 1066.706 | 1016 | 899.0704 | 616.3723 | 224.4 | 1745 | 10.58 | 72 | 32.35166 | 1732.533 | 32.56666 | 72.6 | 2.528917 | 890.3842 | 0.041 | 0.0002 | 0.05 | 0.0001 | 0.001 | 0.016 | 0.005 | 0.27 | 0.001 | 0.0024 | 0.006 | 0.014 | 0.011 | 0.01 | 0.001 | 0.001 | 0.001 | 320 | 364
19689514 | 1267.348 | 1052.26 | 1049.602 | 1004 | 897.8876 | 617.3447 | 224.4 | 1743 | 10.58 | 73 | 32.38914 | 1732.8 | 33.09562 | 70.6 | 2.528807 | 888.7355 | 0.04 | 0.0001 | 0.059 | 0.0001 | 0.001 | 0.016 | 0.005 | 0.26 | 0.001 | 0.0028 | 0.007 | 0.014 | 0.0083 | 0.006 | 0.001 | 0.001 | 0.001 | 320 | 373
19689515 | 1259.522 | 1054.24 | 1053.454 | 997 | 898.9395 | 615.0633 | 224.5 | 1743 | 10.86 | 74 | 32.30671 | 1543.654 | 36.59838 | 74.6 | 4.046757 | 634.9248 | 0.049 | 0.0002 | 0.155 | 0.0001 | 0.001 | 0.015 | 0.005 | 0.53 | 0.001 | 0.0032 | 0.006 | 0.009 | 0.0061 | 0.098 | 0.001 | 0.002 | 0.001 | 372 | 470
19689516 | 1263.409 | 1058.965 | 1057.803 | 1000 | 896.5439 | 614.0206 | 224.5 | 1669 | 9.59 | 63 | 36.44051 | 1545.406 | 36.89535 | 61.7 | 4.046727 | 547.0246 | 0.049 | 0.0002 | 0.149 | 0.0001 | 0.001 | 0.016 | 0.007 | 0.52 | 0.001 | 0.0036 | 0.007 | 0.016 | 0.0075 | 0.1 | 0.001 | 0.002 | 0.001 | 370 | 470
19689517 | 1263.04 | 1035.688 | 1034.543 | 984 | 897.7084 | 616.7067 | 224.5 | 1629 | 11.09 | 71 | 36.44675 | 1545.694 | 36.80021 | 70.4 | 4.046754 | 612.236 | 0.043 | 0.0002 | 0.1544 | 0.0002 | 0.001 | 0.017 | 0.007 | 0.52 | 0.002 | 0.0033 | 0.008 | 0.013 | 0.0126 | 0.06 | 0.001 | 0.001 | 0.001 | 375 | 473
19689518 | 1263.022 | 1054.247 | 1053.816 | 1001 | 901.681 | 604.7618 | 224.5 | 1749 | 10.84 | 74 | 36.40824 | 1542.824 | 36.45887 | 74.3 | 3.540913 | 731.4866 | 0.049 | 0.0002 | 0.155 | 0.0001 | 0.001 | 0.015 | 0.005 | 0.53 | 0.001 | 0.0032 | 0.006 | 0.009 | 0.0061 | 0.098 | 0.001 | 0.002 | 0.001 | 365 | 463
19689520 | 1245.594 | 1061.679 | 1060.728 | 984 | 891.6227 | 615.8897 | 224.5 | 1680 | 9.44 | 72 | 36.43808 | 1545.546 | 31.38737 | 72.7 | 2.023369 | 1056.396 | 0.05 | 0.0002 | 0.151 | 0.0001 | 0.001 | 0.019 | 0.005 | 0.55 | 0.001 | 0.0028 | 0.006 | 0.021 | 0.0058 | 0.104 | 0.001 | 0.002 | 0.001 | 398 | 476
19689519 | 1262.382 | 1034.39 | 1033.041 | 987 | 897.6829 | 614.9155 | 224.4 | 1742 | 10.81 | 76 | 31.46768 | 1547.021 | 35.91462 | 75.5 | 2.529233 | 1017.943 | 0.045 | 0.0002 | 0.158 | 0.0001 | 0.001 | 0.017 | 0.005 | 0.54 | 0.001 | 0.0036 | 0.006 | 0.015 | 0.0047 | 0.104 | 0.001 | 0.001 | 0.001 | 400 | 494
19689521 | 1257.416 | 1081.315 | 1080.482 | 999 | 901.5823 | 616.5311 | 224.5 | 1685 | 9.28 | 71 | 35.40146 | 1544.838 | 31.49985 | 71.8 | 2.023353 | 1049.836 | 0.043 | 0.0002 | 0.145 | 0.0001 | 0.001 | 0.019 | 0.006 | 0.53 | 0.001 | 0.0038 | 0.006 | 0.023 | 0.0053 | 0.128 | 0.001 | 0.002 | 0.001 | 437 | 510
19689522 | 1267.215 | 1051.318 | 1049.828 | 989 | 901.3671 | 614.9847 | 224.4 | 1742 | 10.84 | 76 | 31.39933 | 1546.582 | 35.80408 | 76.3 | 2.529233 | 1027.65 | 0.045 | 0.0002 | 0.158 | 0.0001 | 0.001 | 0.017 | 0.005 | 0.54 | 0.001 | 0.0036 | 0.006 | 0.015 | 0.0047 | 0.104 | 0.001 | 0.001 | 0.001 | 400 | 494
19689523 | 1261.927 | 1043.295 | 1042.261 | 990 | 902.3835 | 615.8494 | 224.4 | 1731 | 10.94 | 76 | 35.49995 | 1547.221 | 35.8876 | 76.7 | 2.529233 | 1035.86 | 0.045 | 0.0002 | 0.158 | 0.0001 | 0.001 | 0.017 | 0.005 | 0.54 | 0.001 | 0.0036 | 0.006 | 0.015 | 0.0047 | 0.104 | 0.001 | 0.001 | 0.001 | 400 | 494
19689524 | 1268.406 | 1082.662 | 1082.191 | 1003 | 902.8845 | 616.2618 | 224.5 | 1744 | 10.84 | 76 | 35.43077 | 1546.251 | 35.50652 | 76.4 | 2.529233 | 1017.009 | 0.045 | 0.0002 | 0.158 | 0.0001 | 0.001 | 0.017 | 0.005 | 0.54 | 0.001 | 0.0036 | 0.006 | 0.015 | 0.0047 | 0.104 | 0.001 | 0.001 | 0.001 | 400 | 494
19689525 | 1267.557 | 1050.396 | 1049.727 | 988 | 896.6384 | 617.1823 | 224.4 | 1742 | 10.83 | 76 | 35.49372 | 1544.798 | 35.7756 | 76.6 | 2.83274 | 925.1429 | 0.045 | 0.0002 | 0.158 | 0.0001 | 0.001 | 0.017 | 0.005 | 0.54 | 0.001 | 0.0036 | 0.006 | 0.015 | 0.0047 | 0.104 | 0.001 | 0.001 | 0.001 | 403 | 501
19689526 | 1292.409 | 1050.351 | 1049.821 | 988 | 869.6514 | 581.8725 | 224.4 | 1609 | 11.09 | 76 | 35.43445 | 1505.836 | 34.9848 | 74.2 | 2.113504 | 1167.125 | 0.042 | 0.0001 | 0.14 | 0.0001 | 0.001 | 0.017 | 0.005 | 0.83 | 0.001 | 0.0028 | 0.007 | 0.02 | 0.0073 | 0.007 | 0.001 | 0.001 | 0.001 | 388 | 503
19689527 | 1321.312 | 1083.722 | 1084.234 | 1011 | 887.7612 | 581.1433 | 224.5 | 1629 | 9.39 | 63 | 34.28887 | 1400.48 | 38.32677 | 62.8 | 3.069956 | 748.0778 | 0.041 | 0.0001 | 0.071 | 0.0023 | 0.04 | 0.02 | 0.006 | 0.88 | 0.001 | 0.0045 | 0.006 | 0.015 | 0.0059 | 0.02 | 0.001 | 0.023 | 0.002 | 531 | 585
19689542 | 1315.321 | 1052.015 | 1052.043 | 985 | 855.1721 | 563.2339 | 224.5 | 1307 | 9.23 | 55 | 33.42249 | 1152.918 | 41.57962 | 56.6 | 4.081576 | 542.3746 | 0.041 | 0.0002 | 0.08 | 0.0034 | 0.001 | 0.018 | 0.005 | 0.96 | 0.001 | 0.004 | 0.007 | 0.01 | 0.0054 | 0.024 | 0.001 | 0.019 | 0.044 | 364 | 456
19689544 | 1327.22 | 1033.637 | 1033.621 | 981 | 857.768 | 559.6613 | 224.5 | 1247 | 8.98 | 51 | 41.57091 | 1154.717 | 41.41296 | 52.5 | 4.081598 | 507.1638 | 0.037 | 0.0001 | 0.0789 | 0.0024 | 0.001 | 0.023 | 0.008 | 0.95 | 0.002 | 0.0043 | 0.008 | 0.015 | 0.0049 | 0.01 | 0.001 | 0.017 | 0.044 | 376 | 453
19689546 | 1324.842 | 1052.876 | 1052.724 | 986 | 867.0545 | 555.0426 | 224.5 | 1325 | 9.61 | 60 | 41.45998 | 1151.893 | 40.34053 | 59.5 | 4.081688 | 574.0793 | 0.042 | 0.0001 | 0.0743 | 0.002 | 0.001 | 0.024 | 0.009 | 0.94 | 0.003 | 0.0051 | 0.009 | 0.012 | 0.0054 | 0.014 | 0.001 | 0.015 | 0.043 | 352 | 444
19689574 | 1286.905 | 1076.758 | 1077.564 | 1016 | 886.2458 | 577.9126 | 224.5 | 1253 | 9.37 | 66 | 35.51461 | 1039.536 | 37.54131 | 66.6 | 3.034418 | 784.0594 | 0.035 | 0.0002 | 0.0803 | 0.0035 | 0.038 | 0.021 | 0.006 | 0.88 | 0.003 | 0.0045 | 0.008 | 0.01 | 0.0047 | 0.009 | 0.001 | 0.023 | 0.001 | 501 | 547
19689575 | 1294.675 | 1079.641 | 1079.828 | 1007 | 886.8121 | 579.9304 | 224.5 | 1171 | 10.02 | 66 | 37.47844 | 1038.728 | 37.93645 | 66.1 | 3.034522 | 787.73 | 0.034 | 0.0001 | 0.0731 | 0.0035 | 0.04 | 0.022 | 0.006 | 0.89 | 0.003 | 0.0044 | 0.008 | 0.009 | 0.0043 | 0.01 | 0.001 | 0.025 | 0.001 | 508 | 560
19689576 | 1324.006 | 1068.906 | 1068.851 | 986 | 887.1171 | 579.48 | 224.5 | 1176 | 10.02 | 66 | 37.38416 | 1039.898 | 37.75506 | 65.3 | 3.034451 | 787.4921 | 0.037 | 0.0001 | 0.078 | 0.0031 | 0.042 | 0.02 | 0.007 | 0.87 | 0.002 | 0.0058 | 0.007 | 0.014 | 0.0052 | 0.019 | 0.001 | 0.021 | 0.001 | 506 | 551
19689577 | 1303.935 | 1073.702 | 1073.444 | 996 | 870.9783 | 568.8862 | 224.5 | 1274 | 9.95 | 57 | 37.50365 | 1278.685 | 38.93294 | 56.1 | 3.540334 | 588.0474 | 0.04 | 0.0001 | 0.0788 | 0.0033 | 0.043 | 0.022 | 0.006 | 0.9 | 0.003 | 0.0046 | 0.007 | 0.012 | 0.0041 | 0.009 | 0.001 | 0.026 | 0.001 | 517 | 570
19689578 | 1281.566 | 1077.581 | 1078.099 | 1028 | 906.5648 | 630.9263 | 224.5 | 1456 | 9.87 | 65 | 38.48816 | 1324.528 | 36.64232 | 65.8 | 3.247082 | 713.8624 | 0.05 | 0.0001 | 0.053 | 0.0001 | 0.001 | 0.017 | 0.007 | 0.35 | 0.001 | 0.0028 | 0.005 | 0.012 | 0.0072 | 0.004 | 0.001 | 0.008 | 0.001 | 297 | 380
19689579 | 1284.694 | 1064.094 | 1064.278 | 1003 | 902.3284 | 602.8302 | 224.5 | 1745 | 10.85 | 74 | 36.49798 | 1541.803 | 36.80982 | 72.9 | 3.540913 | 734.3749 | 0.049 | 0.0002 | 0.155 | 0.0001 | 0.001 | 0.015 | 0.005 | 0.53 | 0.001 | 0.0032 | 0.006 | 0.009 | 0.0061 | 0.098 | 0.001 | 0.002 | 0.001 | 365 | 463
19689580 | 1293.182 | 1040.227 | 1040.451 | 996 | 898.4432 | 604.1014 | 224.5 | 1745 | 10.84 | 74 | 36.56744 | 1541.214 | 37.00388 | 72.8 | 3.540904 | 728.0526 | 0.049 | 0.0001 | 0.153 | 0.0001 | 0.001 | 0.019 | 0.006 | 0.57 | 0.001 | 0.0029 | 0.006 | 0.014 | 0.0049 | 0.103 | 0.001 | 0.001 | 0.001 | 395 | 477
19689581 | 1290.598 | 1052.844 | 1052.334 | 1012 | 902.1404 | 613.9003 | 224.5 | 1742 | 10.84 | 74 | 36.57797 | 1542.27 | 36.90748 | 73.7 | 4.046757 | 641.9077 | 0.049 | 0.0002 | 0.155 | 0.0001 | 0.001 | 0.015 | 0.005 | 0.53 | 0.001 | 0.0032 | 0.006 | 0.009 | 0.0061 | 0.098 | 0.001 | 0.002 | 0.001 | 372 | 470
19689582 | 1290.15 | 1077.073 | 1077.066 | 1012 | 903.188 | 614.3422 | 224.5 | 1748 | 10.84 | 74 | 36.50714 | 1543.288 | 36.92457 | 73.3 | 4.046748 | 624.8699 | 0.049 | 0.0001 | 0.153 | 0.0001 | 0.001 | 0.019 | 0.006 | 0.57 | 0.001 | 0.0029 | 0.006 | 0.014 | 0.0049 | 0.103 | 0.001 | 0.001 | 0.001 | 398 | 481